## Summary
true_strain_1 | true_stress_1 | true_strain_2 | true_stress_2 | true_strain_3 | true_stress_3 | abaqus_strain_LE22 | abaqus_stress_S22
-0.001730015 | 4.935674611 | 0.006939759 | 5.129246 | 0.000399999 | 5.078110312 | 0 | 0
0.008289656 | 14.28179386 | 0.01693857 | 12.04338 | 0.010419457 | 12.97503186 | 0.00799968 | 4.71981
0.018308324 | 23.7241431 | 0.02694637 | 22.25805 | 0.020457907 | 15.3002998 | 0.0159987 | 9.43925 | ABAQUS UMAT constants:
0.028325988 | 33.03281555 | 0.03699316 | 28.40657 | 0.030465359 | 22.6491591 | 0.0239971 | 14.1583 | E_a | 59000 | MPa
0.038332652 | 43.3692614 | 0.04705893 | 34.61576 | 0.040521789 | 29.07118778 | 0.0319949 | 18.877 | nu_a | 0.33
0.048338315 | 48.5543847 | 0.05706372 | 40.10001 | 0.050547223 | 35.30525131 | 0.039992 | 23.5953 | E_m | 24750 | MPa
0.058342977 | 53.32554264 | 0.06714745 | 47.76509 | 0.060581646 | 43.00386456 | 0.0479885 | 28.3132 | nu_m | 0.33
0.068356632 | 60.62781897 | 0.07715023 | 52.31783 | 0.070615062 | 48.59137071 | 0.0559843 | 33.0308 | e_l | 0.042
0.078419244 | 66.56706092 | 0.087162 | 59.90414 | 0.080637479 | 55.92128534 | 0.0639795 | 37.7479 | dSigma_dT_L | 6.2 | MPa/C
0.088430888 | 75.43798099 | 0.09715279 | 64.24957 | 0.090658892 | 62.90080934 | 0.0719741 | 42.4647 | sigma^S_L | 395 | MPa
0.09842155 | 78.93001593 | 0.1072025 | 68.76924 | 0.100659322 | 68.70138956 | 0.079968 | 47.1811 | sigma^E_L | 435 | MPa
0.108421203 | 82.63780835 | 0.1172213 | 74.87064 | 0.11066874 | 70.07130413 | 0.0879613 | 51.8972 | T_0 | 37 | C
0.118419856 | 87.59363687 | 0.127219 | 80.32216 | 0.100639342 | 72.82956833 | 0.0959539 | 56.6128 | dSigma_dT_U | 8.5 | MPa/C
0.128447471 | 95.37426719 | 0.1372458 | 87.61309 | 0.110748651 | 73.55793933 | 0.103946 | 61.3281 | sigma^S_U | 165 | MPa
0.13847408 | 101.907618 | 0.1472515 | 93.88358 | 0.120757059 | 80.25631668 | 0.111937 | 66.043 | sigma^E_U | 145 | MPa
0.148499685 | 103.8788353 | 0.1572763 | 97.00863 | 0.130774453 | 87.13159139 | 0.119928 | 70.7576 | sigma^S_cL | 395 | MPa
0.158484347 | 110.0696851 | 0.16727 | 103.3487 | 0.140760885 | 92.24798774 | 0.127918 | 75.4717 | e_l_V | 0.042
0.168477996 | 118.8447387 | 0.1772728 | 106.9119 | 0.15078626 | 96.80621047 | 0.135908 | 80.1855 | N_a | 0
0.178480629 | 124.9160721 | 0.1873244 | 113.0831 | 0.16081063 | 104.4269347 | 0.143896 | 84.8989 | N_p | 3
0.188482261 | 129.9826134 | 0.1973851 | 114.0802 | 0.170824013 | 109.3806088 | 0.151885 | 89.6119 | sigma^P_1 | 1205 | MPa
0.198472912 | 136.3586867 | 0.2073748 | 117.7533 | 0.180816429 | 118.9066184 | 0.159872 | 94.3246 | e^P_1 | 0.09
0.208482524 | 146.5554342 | 0.2173536 | 132.123 | 0.190807846 | 123.5614401 | 0.167859 | 99.0368 | sigma^P_2 | 1350 | MPa
0.218491134 | 151.1485657 | 0.2273813 | 134.378 | 0.200788285 | 127.2026217 | 0.175845 | 103.749 | e^P_2 | 0.1
0.228498743 | 156.6117774 | 0.237378 | 137.3974 | 0.210797666 | 134.0412783 | 0.183831 | 108.46 | sigma^P_3 | 1450 | MPa
0.238495374 | 163.857106 | 0.2473638 | 142.3334 | 0.220806044 | 139.6536335 | 0.191816 | 113.171 | e^P_3 | 0.12
0.248491005 | 168.2667487 | 0.2573486 | 146.7942 | 0.23078349 | 146.2988343 | 0.1998 | 117.882
0.258495612 | 172.9953579 | 0.2673323 | 153.6866 | 0.240789868 | 155.4011601 | 0.207784 | 122.593
0.268529138 | 180.8118011 | 0.277375 | 157.0852 | 0.250815196 | 159.3404994 | 0.215767 | 127.303
0.278501823 | 186.2225918 | 0.2874066 | 166.4796 | 0.260809596 | 165.4030349 | 0.22375 | 132.012
0.288493457 | 192.4757397 | 0.2974073 | 171.5493 | 0.270793025 | 173.4423946 | 0.231731 | 136.721
0.298474122 | 197.156564 | 0.3073871 | 175.8987 | 0.280775457 | 177.2778646 | 0.239712 | 141.43
0.308463761 | 199.6837731 | 0.3173858 | 177.9202 | 0.290756892 | 184.4262633 | 0.247693 | 146.139
0.318472338 | 206.215294 | 0.3273935 | 184.7005 | 0.300787181 | 189.7803373 | 0.255673 | 150.847
0.328469946 | 211.6484109 | 0.3373902 | 187.2853 | 0.310776589 | 197.0752631 | 0.263652 | 155.555
0.338446623 | 218.5577209 | 0.347366 | 193.8129 | 0.320755031 | 200.7301205 | 0.271631 | 160.262
0.348432269 | 223.1641729 | 0.3573408 | 206.3353 | 0.330782312 | 207.3834444 | 0.279609 | 164.969
0.358416918 | 228.3775787 | 0.3673445 | 210.549 | 0.340768723 | 211.3410184 | 0.287586 | 169.676
0.368380645 | 232.1954997 | 0.3773272 | 215.5747 | 0.350734208 | 222.0762731 | 0.295563 | 174.382
0.378343378 | 238.474006 | 0.387319 | 222.5779 | 0.360718627 | 226.1643272 | 0.303539 | 179.088
0.388335003 | 243.9377085 | 0.3973097 | 228.256 | 0.370731939 | 235.9771631 | 0.311514 | 183.793
0.398305709 | 249.5867611 | 0.4072695 | 231.6525 | 0.380714362 | 240.0421074 | 0.319489 | 188.499
0.408325217 | 253.198897 | 0.4172682 | 243.9517 | 0.390685828 | 246.9956545 | 0.327463 | 193.203
0.418303888 | 256.4722025 | 0.427246 | 252.2549 | 0.4006563 | 251.1898646 | 0.335437 | 197.908
0.428291521 | 266.4123817 | 0.4372527 | 256.9368 | 0.410625777 | 255.7715305 | 0.34341 | 202.612
0.438278157 | 269.7634974 | 0.4472384 | 265.6729 | 0.420594261 | 261.9764339 | 0.351382 | 207.315
0.448263795 | 274.8273042 | 0.4572231 | 269.3007 | 0.430611536 | 265.5144778 | 0.359354 | 212.019
0.458248436 | 284.5686883 | 0.4672268 | 271.9514 | 0.440568072 | 271.4295918 | 0.367325 | 216.721
0.468202221 | 289.2753881 | 0.4771996 | 274.9269 | 0.450533572 | 275.9941896 | 0.375295 | 221.424
0.478174919 | 294.0457668 | 0.4872012 | 278.6062 | 0.460508032 | 280.5983472 | 0.383265 | 226.126
0.488126721 | 298.1026933 | 0.497182 | 280.6377 | 0.470461592 | 285.6077289 | 0.391234 | 230.828
0.498107383 | 300.2402403 | 0.5071419 | 287.7763 | 0.480434065 | 289.6334003 | 0.399202 | 235.529
0.5080771 | 302.3835452 | 0.5171107 | 290.0275 | 0.490405544 | 294.0142022 | 0.40717 | 240.23
0.518045822 | 304.80566 | 0.5270586 | 292.9692 | 0.500366078 | 296.1945454 | 0.415137 | 244.931
0.528023499 | 306.0985828 | 0.5370155 | 295.9992 | 0.510345519 | 299.5783701 | 0.423104 | 249.631
0.538020073 | 307.7716367 | 0.5469714 | 299.1257 | 0.520323964 | 303.9696392 | 0.43107 | 254.331
0.547985811 | 309.2125165 | 0.5569561 | 301.9505 | 0.530281519 | 308.0278616 | 0.439035 | 259.031
0.557940613 | 311.5564597 | 0.5669001 | 306.389 | 0.540248029 | 311.5335557 | 0.446999 | 263.73
0.567904366 | 313.7566779 | 0.5769027 | 309.3522 | 0.550213545 | 314.4710811 | 0.454963 | 268.428
0.577857185 | 314.7805968 | 0.5868646 | 310.0561 | 0.560178069 | 317.3273486 | 0.462927 | 273.127
0.587799071 | 316.1645411 | 0.5968155 | 314.953 | 0.570171429 | 320.1357085 | 0.47089 | 277.825
0.59773997 | 319.4009324 | 0.6067754 | 316.5788 | 0.580153848 | 323.2563043 | 0.478852 | 282.522
0.60768982 | 322.5106213 | 0.6167542 | 322.9542 | 0.590095507 | 326.5469949 | 0.486813 | 287.22
0.617658556 | 324.2980312 | 0.6267319 | 324.5658 | 0.600056057 | 329.8657526 | 0.494774 | 291.917
0.627606424 | 328.9780821 | 0.6366789 | 328.7372 | 0.610035494 | 331.9408531 | 0.502734 | 296.613
0.637543366 | 332.1852483 | 0.6267319 | 329.1434 | 0.620023873 | 334.1351282 | 0.510694 | 301.309
0.647509128 | 335.0760287 | 0.6367087 | 330.9716 | 0.630021192 | 337.5680951 | 0.518653 | 306.005
0.657463961 | 336.3811204 | 0.6466845 | 332.8687 | 0.639997639 | 341.4386617 | 0.526611 | 310.7
0.667417804 | 338.6531254 | 0.6566394 | 333.6373 | 0.649953221 | 344.1466791 | 0.534569 | 315.396
0.677370656 | 342.4224109 | 0.6665834 | 336.9839 | 0.659907811 | 346.0839963 | 0.542526 | 320.09
0.687302655 | 343.4080099 | 0.6765562 | 339.0751 | 0.66986141 | 348.5222139 | 0.550482 | 324.784
0.697243598 | 346.5803141 | 0.6864982 | 340.8864 | 0.679823952 | 350.8376193 | 0.558438 | 329.478
0.707203411 | 347.7762794 | 0.6964789 | 342.1321 | 0.689775569 | 352.8243419 | 0.566393 | 334.172
0.717132447 | 349.2686492 | 0.7064388 | 343.2884 | 0.699716266 | 354.0749524 | 0.574347 | 338.865
0.727090281 | 350.927345 | 0.7163679 | 344.7775 | 0.709705621 | 355.733221 | 0.582301 | 343.558
0.737017342 | 352.8475479 | 0.7263159 | 345.6364 | 0.719693979 | 357.59069 | 0.590255 | 348.25
0.746943419 | 354.2441156 | 0.7362927 | 346.5609 | 0.729631702 | 358.9549476 | 0.598207 | 352.942
0.737007416 | 355.5963072 | 0.7462288 | 347.0789 | 0.739568438 | 360.8797779 | 0.606159 | 357.634
0.746933493 | 358.1075505 | 0.7561539 | 351.735 | 0.749494262 | 362.49591 | 0.61411 | 362.325
0.736997489 | 359.3400117 | 0.7661178 | 353.1286 | 0.759429024 | 363.7225123 | 0.622061 | 367.016
0.746943419 | 359.9770579 | 0.7761005 | 354.4557 | 0.76939257 | 363.9809165 | 0.630011 | 371.707
0.756898284 | 360.9689238 | 0.7860723 | 358.8391 | 0.779325356 | 365.8316986 | 0.637961 | 376.397
0.766842235 | 362.6047219 | 0.7960531 | 360.0689 | 0.789257155 | 367.8630278 | 0.64591 | 381.087
0.776795119 | 363.0799715 | 0.8060229 | 361.7218 | 0.799187969 | 370.9217279 | 0.653858 | 385.776
0.786756935 | 364.6270633 | 0.8159917 | 363.5739 | 0.809137634 | 372.8184731 | 0.661805 | 390.465
0.796678076 | 366.7084593 | 0.8259298 | 365.0512 | 0.819076392 | 374.7875184 | 0.669752 | 395.103
0.806618072 | 368.5964265 | 0.8358768 | 367.2215 | 0.829014162 | 374.7085664 | 0.677698 | 395.889
0.816547161 | 369.347275 | 0.8458327 | 368.938 | 0.838960861 | 374.5826762 | 0.685644 | 396.287
0.826514936 | 370.7448733 | 0.8557877 | 371.9552 | 0.848876824 | 376.572235 | 0.693589 | 396.597
0.836432133 | 372.0282864 | 0.8657218 | 373.0155 | 0.858841377 | 382.7780193 | 0.701533 | 396.86
0.846397925 | 373.811289 | 0.8756549 | 375.653 | 0.868765282 | 384.5359049 | 0.709477 | 397.094
0.856313151 | 376.3285123 | 0.8855673 | 378.0276 | 0.878678291 | 389.568156 | 0.71742 | 397.305
0.846378094 | 379.9582928 | 0.8755756 | 378.562 | 0.88861014 | 390.2836366 | 0.725363 | 397.501
0.85635281 | 384.4183016 | 0.8855375 | 378.8943 | 0.898541002 | 392.6820949 | 0.733305 | 397.683
0.866267049 | 389.9218262 | 0.8756054 | 382.6863 | 0.908649251 | 392.9406902 | 0.741246 | 397.855
0.876219956 | 390.3001789 | 0.8855276 | 382.8279 | 0.9186673 | 393.0582018 | 0.749187 | 398.019
0.886142137 | 391.4065864 | 0.8954489 | 384.0293 | 0.928922128 | 393.138824 | 0.757127 | 398.174
0.896073245 | 392.3171555 | 0.9053592 | 385.1138 | 0.938858895 | 393.1700682 | 0.765066 | 398.324
0.906003367 | 393.6008615 | 0.9152884 | 388.3684 | 0.94880458 | 393.1886598 | 0.773005 | 398.467
0.915972137 | 393.8498431 | 0.9252365 | 390.3041 | 0.938749923 | 393.7466006 | 0.780943 | 398.606
0.925890375 | 394.0033628 | 0.9351439 | 391.3204 | 0.928733885 | 393.7411388 | 0.78888 | 398.739
0.93580763 | 394.3823047 | 0.9450602 | 394.2958 | 0.918360135 | 393.6977621 | 0.796817 | 398.869
0.945753618 | 394.5948231 | 0.9549657 | 394.9304 | 0.908054676 | 393.6463538 | 0.804753 | 398.995
0.955668903 | 394.6357069 | 0.9450602 | 395.2119 | 0.898124758 | 393.5631425 | 0.812689 | 399.118
0.965603013 | 394.6986404 | 0.9549855 | 396.707 | 0.887995623 | 393.4462187 | 0.820624 | 399.237
0.975506427 | 394.7840809 | 0.9450602 | 396.8199 | 0.898005831 | 393.6116624 | 0.828558 | 399.354
0.985428664 | 395.0806281 | 0.9351439 | 397.1888 | 0.90794567 | 394.4275897 | 0.836492 | 399.468
0.995330115 | 395.3694518 | 0.9251968 | 398.0119 | 0.917874613 | 395.0077067 | 0.844425 | 399.58
1.005240485 | 395.6109397 | 0.935134 | 398.5218424 | 0.927852108 | 396.5157643 | 0.852357 | 399.689
1.015169672 | 396.0712249 | 0.94508 | 398.7419 | 0.937788981 | 397.5150572 | 0.860289 | 399.796
1.025097872 | 396.0393232 | 0.9550152 | 399.1521 | 0.927862016 | 397.9540165 | 0.86822 | 399.901
1.035034984 | 396.1338178 | 0.9649196 | 399.4576 | 0.937798888 | 397.6290705 | 0.876151 | 400.005
1.044981005 | 396.3882547 | 0.9550152 | 400.4989 | 0.947814018 | 398.8779308 | 0.88408 | 400.106
1.054896352 | 396.5337441 | 0.9649295 | 401.1781 | 0.958026239 | 398.9174051 | 0.89201 | 400.206
1.064860186 | 396.6655436 | 0.9748429 | 401.4372 | 0.968177995 | 398.9568239 | 0.899938 | 400.304
1.074803241 | 396.8815841 | 0.9848048 | 401.5309 | 0.978259401 | 399.0218579 | 0.907866 | 400.401
1.084725523 | 396.821533 | 0.9947856 | 401.7018 | 0.968197802 | 399.2944755 | 0.915794 | 400.496
1.094627038 | 397.0121032 | 1.004736 | 401.7175 | 0.958273855 | 399.2347702 | 0.923721 | 400.59
1.104537464 | 396.9692478 | 1.014685 | 402.0238 | 0.947893263 | 399.2098351 | 0.931647 | 400.682
1.114456796 | 397.1307094 | 1.024613 | 402.0538 | 0.937947488 | 399.1614818 | 0.939572 | 400.774
1.12434548 | 397.1456301 | 1.03452 | 401.9759 | 0.927990815 | 399.1455808 | 0.947497 | 400.864
1.134272736 | 397.2908105 | 1.044437 | 402.055 | 0.938046554 | 399.2338089 | 0.955421 | 400.953
1.144179233 | 397.2357964 | 1.054382 | 402.0624 | 0.94799232 | 399.3711186 | 0.963345 | 401.041
1.154074864 | 397.3915029 | 1.064276 | 402.1774 | 0.958085667 | 399.4562882 | 0.971268 | 401.128
1.163969515 | 397.5645427 | 1.07419 | 402.2256 | 0.968197802 | 399.5282076 | 0.97919 | 401.213
1.173932371 | 397.6864439 | 1.084112 | 402.3389 | 0.978160375 | 399.5474527 | 0.987112 | 401.298
1.183844823 | 397.6467755 | 1.094014 | 402.379 | 0.968257224 | 399.7741627 | 0.995033 | 401.382
1.193736529 | 397.6644039 | 1.103914 | 402.6319 | 0.957451767 | 399.8113839 | 1.00295 | 401.465
1.203676659 | 397.5947782 | 1.113854 | 402.5609 | 0.946803635 | 399.782644 | 1.01087 | 401.547
1.213556525 | 397.8048521 | 1.123752 | 402.7091 | 0.93624353 | 399.7402471 | 1.01879 | 401.629
1.22346505 | 397.8042035 | 1.133699 | 402.888 | 0.92609844 | 399.6897737 | 1.02671 | 401.709
1.233382471 | 397.9614614 | 1.143586 | 402.915 | 0.916091043 | 399.8429487 | 1.03463 | 401.789
1.243259402 | 397.9865844 | 1.153482 | 403.0173 | 0.926009269 | 400.415843 | 1.04255 | 401.868
1.253145234 | 398.1477477 | 1.163416 | 402.9999 | 0.935966139 | 401.0437117 | 1.05046 | 401.947
1.263049837 | 398.2775893 | 1.17332 | 403.101 | 0.926038993 | 401.0744921 | 1.05838 | 402.024
1.272923839 | 398.2791494 | 1.183341 | 403.1207 | 0.935956232 | 401.0094733 | 1.06629 | 402.101
1.282846228 | 398.5226199 | 1.193242 | 402.9209 | 0.926019177 | 400.566501 | 1.07421 | 402.177
1.292718276 | 398.5244625 | 1.203183 | 403.1423 | 0.935976046 | 401.6234317 | 1.08212 | 402.253
1.302628831 | 398.5256851 | 1.213082 | 403.1238 | 0.926048901 | 401.8182674 | 1.09004 | 402.328
1.312577883 | 398.6902251 | 1.222971 | 403.3154 | 0.935976046 | 401.863579 | 1.09795 | 402.402
1.322456864 | 398.6709225 | 1.232859 | 403.2924 | 0.9458923 | 402.7636996 | 1.10586 | 402.476
1.332344737 | 398.8892524 | 1.242775 | 403.4754 | 0.935966139 | 403.1213873 | 1.11377 | 402.549
1.342251367 | 398.9021459 | 1.252681 | 403.7217 | 0.9458923 | 402.8576339 | 1.12169 | 402.622
1.35216688 | 398.8575306 | 1.262596 | 403.9177 | 0.935956232 | 404.2524849 | 1.1296 | 402.694
1.362051816 | 398.8506529 | 1.27247 | 403.9223 | 0.926038993 | 404.9882275 | 1.13751 | 402.766
1.371955503 | 398.8726675 | 1.282372 | 404.0689 | 0.916110861 | 404.6961549 | 1.14542 | 402.837
1.38182862 | 399.0350789 | 1.292264 | 404.1629 | 0.926157887 | 404.8427737 | 1.15332 | 402.908
1.391700763 | 399.2013172 | 1.302155 | 404.228 | 0.936134555 | 404.8614734 | 1.16123 | 402.978
1.401611375 | 399.1699857 | 1.312025 | 404.239 | 0.946526273 | 404.8712938 | 1.16914 | 403.047
1.411471705 | 399.3516618 | 1.321934 | 404.2247 | 0.956966435 | 404.881732 | 1.17705 | 403.117
1.421340923 | 399.3949107 | 1.331812 | 404.3277 | 0.967177721 | 404.9292169 | 1.18495 | 403.185
1.431209166 | 399.4897434 | 1.341719 | 404.3717 | 0.977288937 | 404.9645476 | 1.19286 | 403.254
1.441066578 | 399.6181991 | 1.351624 | 404.5703 | 0.987220899 | 405.084322 | 1.20076 | 403.322
1.450942731 | 399.6724002 | 1.361578 | 404.6607 | 0.97729884 | 404.9336771 | 1.20867 | 403.389
1.460808054 | 399.7293349 | 1.371502 | 404.5947 | 0.966068495 | 404.877057 | 1.21657 | 403.456
1.470682257 | 399.9061216 | 1.381405 | 404.6508 | 0.956084907 | 404.8348205 | 1.22447 | 403.523
1.480555486 | 400.0514731 | 1.391306 | 404.7014 | 0.945634748 | 404.8069628 | 1.23238 | 403.589
1.49042774 | 399.9437411 | 1.401168 | 404.7809 | 0.935579772 | 404.756743 | 1.24028 | 403.655
1.500279317 | 400.1074041 | 1.411058 | 404.8668 | 0.925612956 | 404.7802216 | 1.24818 | 403.72
1.510139774 | 400.1130518 | 1.420927 | 404.8735 | 0.91569469 | 404.3481742 | 1.25608 | 403.785
1.520009107 | 400.3249125 | 1.430854 | 404.8439 | 0.925652587 | 404.5501406 | 1.26398 | 403.85
1.529907012 | 400.2880266 | 1.440731 | 404.8508 | 0.93564912 | 404.5866772 | 1.27188 | 403.915
1.5397547 | 400.390237 | 1.450598 | 405.0206 | 0.946040888 | 404.6599269 | 1.27978 | 403.979
1.549611266 | 400.4328318 | 1.460532 | 405.1966 | 0.956015573 | 404.7150227 | 1.28767 | 404.042
1.55948655 | 400.6228764 | 1.470426 | 405.1308 | 0.965999168 | 404.8034716 | 1.29557 | 404.106
1.569360859 | 400.6355891 | 1.480349 | 405.3662 | 0.976120406 | 404.8814543 | 1.30347 | 404.169
1.57925388 | 400.6905054 | 1.49028 | 405.3979 | 0.966187341 | 404.8856967 | 1.31136 | 404.232
1.589126238 | 400.6922691 | 1.500141 | 405.3216 | 0.955619379 | 404.8518154 | 1.31926 | 404.294
1.598977939 | 400.7063532 | 1.510012 | 405.3592 | 0.944346975 | 404.8096945 | 1.32715 | 404.356
1.608877871 | 400.818278 | 1.519911 | 405.4371 | 0.933320978 | 404.7824038 | 1.33505 | 404.418
1.618717786 | 400.768589 | 1.529858 | 405.5025 | 0.922759449 | 404.770488 | 1.34294 | 404.479
1.628635441 | 400.8948757 | 1.539715 | 405.4861 | 0.912028349 | 404.7449465 | 1.35083 | 404.541
1.638473412 | 400.9387801 | 1.549562 | 405.6081 | 0.92204606 | 404.8450614 | 1.35873 | 404.602
1.648320253 | 401.0370225 | 1.559437 | 405.5205 | 0.912127441 | 404.6661686 | 1.36662 | 404.662
1.658205466 | 401.1200818 | 1.569351 | 405.613 | 0.922095601 | 404.4385489 | 1.37451 | 404.723
1.668089702 | 401.2278787 | 1.579215 | 405.6123 | 0.932013232 | 404.6109286 | 1.3824 | 404.783
1.677933626 | 401.1742985 | 1.589116 | 405.686 | 0.922036152 | 404.652464 | 1.39029 | 404.843
1.687776582 | 401.2440544 | 1.598978 | 405.7146 | 0.931973603 | 405.0633062 | 1.39818 | 404.902
1.697618569 | 401.3735009 | 1.608848 | 405.8772 | 0.922065877 | 405.3751259 | 1.40607 | 404.962
1.70748908 | 401.3438273 | 1.618737 | 405.8863 | 0.93198351 | 405.2297096 | 1.41396 | 405.021
1.717358616 | 401.4153229 | 1.628626 | 405.9528 | 0.922036152 | 405.5113569 | 1.42184 | 405.08
1.727207521 | 401.5235155 | 1.638473 | 406.0284 | 0.931943881 | 405.6501102 | 1.42973 | 405.138
1.737055456 | 401.6051033 | 1.648399 | 406.2068 | 0.921976703 | 406.1544398 | 1.43762 | 405.197
1.746912248 | 401.7678229 | 1.658245 | 406.2769 | 0.931894345 | 405.8993833 | 1.4455 | 405.255
1.756738591 | 401.7884557 | 1.66809 | 406.3129 | 0.94182091 | 405.9500242 | 1.45339 | 405.313
1.766593443 | 401.8630563 | 1.677934 | 406.3931 | 0.951835638 | 405.955528 | 1.46127 | 405.37
1.776457148 | 401.8641175 | 1.687786 | 406.474 | 0.961789937 | 406.0301777 | 1.46915 | 405.428
1.786280588 | 401.9137257 | 1.697678 | 406.5529 | 0.971723438 | 406.0561236 | 1.47704 | 405.485
1.796112886 | 402.0992439 | 1.707548 | 406.5637 | 0.98181439 | 406.0469506 | 1.48492 | 405.542
1.805934395 | 402.149857 | 1.717437 | 406.7233 | 0.991745903 | 406.1217999 | 1.4928 | 405.599
1.815754941 | 402.1460939 | 1.727276 | 406.726 | 0.981784683 | 406.2972667 | 1.50068 | 405.655
1.82559416 | 402.3248722 | 1.737144 | 406.747 | 0.971515469 | 406.2262117 | 1.50856 | 405.712
1.835461865 | 402.3858106 | 1.74703 | 406.7739 | 0.961532425 | 406.1667693 | 1.51644 | 405.768
1.845328597 | 402.5844815 | 1.756935 | 406.7235 | 0.951518669 | 406.1277039 | 1.52432 | 405.824
1.855155091 | 402.5512351 | 1.76679 | 406.7175 | 0.96145319 | 406.3022367 | 1.5322 | 405.88
1.864980619 | 402.6369935 | 1.776634 | 406.7941 | 0.971406532 | 406.8635244 | 1.54008 | 405.935
1.874844439 | 402.6438098 | 1.786516 | 406.7855 | 0.981368785 | 407.1627758 | 1.54796 | 405.991
1.884707286 | 402.7325084 | 1.796378 | 406.8328 | 0.991290441 | 406.8683322 | 1.55583 | 406.046
1.894539723 | 402.8263773 | 1.806209 | 406.9816 | 1.001211112 | 406.7781578 | 1.56371 | 406.101
1.904361383 | 402.7898582 | 1.81604 | 406.8924 | 1.011180296 | 406.5019857 | 1.57159 | 406.156
1.914191888 | 402.7175038 | 1.825859 | 407.0558 | 1.021079198 | 406.2794575 | 1.57946 | 406.211
1.924021427 | 402.8332218 | 1.835737 | 407.0694 | 1.031046402 | 406.3502045 | 1.58733 | 406.265
1.933830383 | 402.7926537 | 1.845594 | 407.0608 | 1.041161059 | 406.3771509 | 1.59521 | 406.319
1.943667799 | 402.8565777 | 1.855469 | 407.1884 | 1.051264797 | 406.430329 | 1.60308 | 406.374
1.953484635 | 403.0844608 | 1.865324 | 407.2583 | 1.061199309 | 406.4585899 | 1.61095 | 406.428
1.963339729 | 403.1394437 | 1.875168 | 407.3051 | 1.071469212 | 406.5046813 | 1.61883 | 406.481
1.973154634 | 403.1827158 | 1.884982 | 407.3111 | 1.081431395 | 406.643164 | 1.6267 | 406.535
1.982968575 | 403.3951091 | 1.894834 | 407.4271 | 1.071508786 | 406.7698466 | 1.63457 | 406.588
1.992850173 | 403.5401074 | 1.904675 | 407.5662 | 1.061525825 | 406.6934328 | 1.64244 | 406.642
2.00265238 | 403.3775375 | 1.914525 | 407.6108 | 1.051393438 | 406.6056601 | 1.65031 | 406.695
2.012453626 | 403.5508711 | 1.924375 | 407.6013 | 1.041408469 | 406.5914258 | 1.65818 | 406.748
2.022263712 | 403.5931149 | 1.934233 | 407.5845 | 1.05132417 | 406.8544432 | 1.66604 | 406.801
2.032112031 | 403.5751224 | 1.944109 | 407.7033 | 1.061228993 | 406.8584099 | 1.67391 | 406.853
2.04191039 | 403.7726411 | 1.953926 | 407.5731 | 1.071132835 | 407.0965241 | 1.68178 | 406.906
2.051766571 | 403.7529413 | 1.963752 | 407.7918 | 1.081045589 | 407.1304009 | 1.68964 | 406.958
2.061563005 | 403.8368312 | 1.973557 | 407.8001 | 1.090947469 | 407.1428238 | 1.69751 | 407.011
2.07135848 | 403.8596885 | 1.98342 | 407.9211 | 1.100848368 | 407.2329116 | 1.70538 | 407.063
2.081162789 | 403.8834295 | 1.993311 | 407.9229 | 1.110797735 | 407.1451739 | 1.71324 | 407.115
2.090966137 | 403.8669042 | 2.003142 | 407.9248 | 1.120686781 | 407.0172746 | 1.7211 | 407.166
2.100768524 | 404.0150413 | 2.013042 | 407.9786 | 1.130634175 | 406.8362235 | 1.72897 | 407.218
2.110579741 | 404.1218141 | 2.022852 | 408.0822 | 1.140531146 | 406.891217 | 1.73683 | 407.27
2.120370415 | 404.1206783 | 2.032651 | 408.1396 | 1.150427138 | 407.1385028 | 1.74469 | 407.321
2.130199288 | 404.2013335 | 2.042469 | 408.2186 | 1.160332035 | 407.7521555 | 1.75255 | 407.372
2.140017407 | 404.3487411 | 2.052335 | 408.2435 | 1.170235951 | 407.6547377 | 1.76041 | 407.423
2.149824774 | 404.4049511 | 2.062151 | 408.3997 | 1.180119121 | 407.7000579 | 1.76827 | 407.474
2.159650753 | 404.504283 | 2.071985 | 408.2884 | 1.190021078 | 407.7132284 | 1.77613 | 407.525
2.169446409 | 404.4242099 | 2.08178 | 408.4291 | 1.199931935 | 407.7339939 | 1.78399 | 407.576
2.179260676 | 404.4969659 | 2.091593 | 408.5169 | 1.20983193 | 407.8247374 | 1.79185 | 407.626
2.189044628 | 404.5987403 | 2.101405 | 408.6289 | 1.219711188 | 407.8856089 | 1.79971 | 407.677
2.198876537 | 404.6825087 | 2.111236 | 408.5966 | 1.229619103 | 408.13682 | 1.80756 | 407.727
2.208746604 | 404.6452056 | 2.121114 | 408.631 | 1.239506283 | 408.046627 | 1.81542 | 407.777
2.218566795 | 404.6380864 | 2.130943 | 408.7412 | 1.249412237 | 408.207536 | 1.82328 | 407.828
2.228366462 | 404.6395396 | 2.140791 | 408.832 | 1.259297461 | 407.7804911 | 1.83113 | 407.878
2.238155391 | 404.6456704 | 2.150598 | 408.8436 | 1.269211328 | 407.4926195 | 1.83899 | 407.927
2.247933583 | 404.7263737 | 2.160434 | 408.9433 | 1.279094595 | 407.5763574 | 1.84684 | 407.977
2.257749927 | 404.6472721 | 2.170268 | 409.0927 | 1.288976885 | 407.7764034 | 1.85469 | 408.027
2.267565307 | 404.8079231 | 2.180063 | 409.1525 | 1.298858198 | 407.7189375 | 1.86255 | 408.076
2.277360173 | 404.9456436 | 2.189866 | 409.1088 | 1.308748405 | 407.7123538 | 1.8704 | 408.126
2.287163855 | 404.9385673 | 2.199669 | 409.2207 | 1.318657371 | 407.6610445 | 1.87825 | 408.175
2.296956803 | 404.9360776 | 2.20951 | 409.2887 | 1.32854562 | 407.7001207 | 1.8861 | 408.224
2.306787879 | 405.0431838 | 2.21931 | 409.3046 | 1.338413158 | 407.8287478 | 1.89395 | 408.273
2.316559363 | 405.1289316 | 2.229129 | 409.4606 | 1.348289587 | 408.1473461 | 1.9018 | 408.322
2.326349433 | 405.1010937 | 2.238918 | 409.5552 | 1.358165042 | 408.0664292 | 1.90965 | 408.371
2.336128775 | 405.1467411 | 2.248726 | 409.5204 | 1.368059249 | 407.924793 | 1.9175 | 408.42
2.345916929 | 405.1621881 | 2.25861 | 409.5598 | 1.377942615 | 407.9409207 | 1.92535 | 408.468
2.355694357 | 405.2303593 | 2.268455 | 409.7003 | 1.387815141 | 408.2149788 | 1.93319 | 408.517
2.365490362 | 405.3082402 | 2.27825 | 409.6012 | 1.397676832 | 408.1103061 | 1.94104 | 408.565
2.375295174 | 405.3386734 | 2.288063 | 409.5995 | 1.407557271 | 408.3196232 | 1.94889 | 408.614
2.38506973 | 405.3833853 | 2.297856 | 409.7851 | 1.417426874 | 408.4432778 | 1.95673 | 408.662
2.394862859 | 405.5225814 | 2.307697 | 409.8792 | 1.42731522 | 408.7871388 | 1.96458 | 408.71
2.404625741 | 405.6029324 | 2.317497 | 409.8884 | 1.437202588 | 408.7180566 | 1.97242 | 408.758
2.414426715 | 405.6212767 | 2.327336 | 409.9925 | 1.447128405 | 408.445468 | 1.98026 | 408.806
2.424216969 | 405.7493154 | 2.337174 | 410.0478 | 1.456994103 | 408.274835 | 1.98811 | 408.854
2.433986746 | 405.922735 | 2.346991 | 410.0235 | 1.466878538 | 408.279229 | 1.99595 | 408.902
2.443775085 | 405.9647449 | 2.356779 | 410.2293 | 1.476742288 | 408.2958154 | 2.00379 | 408.949
2.453562466 | 405.860644 | 2.366604 | 410.2748 | 1.486624771 | 408.3164664 | 2.01163 | 408.997
2.463358646 | 405.888331 | 2.376379 | 410.1225 | 1.496535832 | 408.3811567 | 2.01947 | 409.045
2.473114843 | 405.9488635 | 2.386202 | 410.2314 | 1.506416359 | 408.3850132 | 2.02731 | 409.092
2.482889599 | 405.8923161 | 2.395966 | 410.2966 | 1.516325458 | 408.5405035 | 2.03515 | 409.139
2.492653645 | 405.8958099 | 2.405787 | 410.3715 | 1.52620403 | 408.4950233 | 2.04299 | 409.186
2.502436243 | 405.9236558 | 2.415588 | 410.4198 | 1.536081626 | 408.5754456 | 2.05083 | 409.234
2.512188629 | 405.9830872 | 2.425378 | 410.5251 | 1.545928707 | 408.5220236 | 2.05866 | 409.281
2.521969317 | 406.0444565 | 2.435187 | 410.5761 | 1.555794509 | 408.6332138 | 2.0665 | 409.328
2.531739298 | 405.9902623 | 2.444995 | 410.4347 | 1.565698717 | 408.9002575 | 2.07434 | 409.374
2.541547321 | 405.9421471 | 2.454772 | 410.3878 | 1.575542882 | 408.9852516 | 2.08217 | 409.421
2.551334886 | 406.0152617 | 2.464617 | 410.5031 | 1.58539592 | 409.0416137 | 2.09001 | 409.468
2.561101999 | 406.2240154 | 2.474383 | 410.5406 | 1.595247988 | 409.1915905 | 2.09784 | 409.515
2.570877905 | 406.1973445 | 2.484177 | 410.4728 | 1.605138449 | 409.2183552 | 2.10567 | 409.561
2.580643109 | 406.4263459 | 2.494019 | 410.4432 | 1.614978732 | 409.4611194 | 2.11351 | 409.608
2.590446337 | 406.4532293 | 2.503782 | 410.6149 | 1.624818047 | 409.4589146 | 2.12134 | 409.654
2.600238861 | 406.463372 | 2.513583 | 410.7398 | 1.634695746 | 409.6626188 | 2.12917 | 409.7
2.610001198 | 406.4637415 | 2.523373 | 410.6568 | 1.644552795 | 409.6426978 | 2.137 | 409.746
2.6197431 | 406.4848526 | 2.533212 | 410.6793 | 1.654399037 | 409.7344783 | 2.14483 | 409.793
2.629493794 | 406.6929003 | 2.54301 | 410.7534 | 1.664254144 | 409.5797701 | 2.15266 | 409.839
2.639233797 | 406.8607236 | 2.552787 | 410.845 | 1.674137782 | 409.3494069 | 2.16049 | 409.885
2.649031283 | 406.8368823 | 2.562535 | 410.9945 | 1.684010611 | 409.2020781 | 2.16832 | 409.931
2.658808334 | 406.8087798 | 2.572291 | 411.0178 | 1.693941456 | 409.191792 | 2.17615 | 409.976
2.668594166 | 406.9085503 | 2.582095 | 411.1693 | 1.703773006 | 409.2890472 | 2.18398 | 410.022
2.678369305 | 406.9265115 | 2.591859 | 411.3282 | 1.713642909 | 409.3786821 | 2.1918 | 410.068
2.688124019 | 406.9588426 | 2.601622 | 411.3583 | 1.723502009 | 409.2881383 | 2.19963 | 410.114
2.697877781 | 407.0749729 | 2.611394 | 411.4757 | 1.733389621 | 409.384347 | 2.20746 | 410.159
2.707630592 | 407.227089 | 2.621243 | 411.3904 | 1.743246774 | 409.3875608 | 2.21528 | 410.205
2.717392184 | 407.3167302 | 2.631091 | 411.3881 | 1.753152087 | 409.4743982 | 2.2231 | 410.25
2.727172285 | 407.3623743 | 2.640851 | 411.4551 | 1.763007293 | 409.5623668 | 2.23093 | 410.295
2.736902779 | 407.3544607 | 2.650638 | 411.4108 | 1.772841879 | 409.6426912 | 2.23875 | 410.341
2.746642056 | 407.3515421 | 2.660396 | 411.6223 | 1.782704968 | 409.7661644 | 2.24657 | 410.386
2.756390113 | 407.3244363 | 2.670142 | 411.5812 | 1.792537617 | 409.9627336 | 2.2544 | 410.431
2.766127492 | 407.4331446 | 2.679937 | 411.7755 | 1.80237912 | 410.1350798 | 2.26222 | 410.476
2.775854197 | 407.4283193 | 2.68974 | 411.7027 | 1.812200015 | 410.2374865 | 2.27004 | 410.521
2.785599406 | 407.4932591 | 2.699484 | 411.9048 | 1.822059222 | 410.3720031 | 2.27786 | 410.566
2.795343666 | 407.5721278 | 2.709217 | 411.8087 | 1.831927277 | 410.3693271 | 2.28568 | 410.611
2.805086977 | 407.6401539 | 2.718969 | 411.8404 | 1.841764905 | 410.368233 | 2.2935 | 410.656
2.814858505 | 407.7024314 | 2.728788 | 411.9611 | 1.851611382 | 410.5947358 | 2.30132 | 410.7
2.824590193 | 407.8029748 | 2.738528 | 411.9738 | 1.861447074 | 410.7381935 | 2.30913 | 410.745
2.834320934 | 407.7834237 | 2.748306 | 411.9155 | 1.871281798 | 411.2191886 | 2.31695 | 410.79
2.844099326 | 407.8703598 | 2.758112 | 411.9698 | 1.881115556 | 411.1578217 | 2.32477 | 410.834
2.853857325 | 408.0024791 | 2.767888 | 411.9342 | 1.890938534 | 411.2746229 | 2.33258 | 410.879
2.863633807 | 408.0574758 | 2.777644 | 411.9143 | 1.900770358 | 411.3173335 | 2.3404 | 410.923
2.873360749 | 408.1733984 | 2.787379 | 412.0131 | 1.910630649 | 411.1480514 | 2.34821 | 410.968
2.883106177 | 408.1606868 | 2.797113 | 412.0545 | 1.920470348 | 411.1418414 | 2.35603 | 411.012
2.892850656 | 408.1179388 | 2.806847 | 412.0446 | 1.930279652 | 411.1010017 | 2.36384 | 411.056
2.902565043 | 408.0860916 | 2.816618 | 412.0736 | 1.940117418 | 410.8285447 | 2.37165 | 411.101
2.9122882 | 408.2292628 | 2.826408 | 412.2333 | 1.949954215 | 410.7766974 | 2.37946 | 411.145
2.922029835 | 408.2902438 | 2.836158 | 412.2826 | 1.959760628 | 410.7478298 | 2.38728 | 411.189
2.931780233 | 408.3798338 | 2.845907 | 412.2656 | 1.969585689 | 410.757061 | 2.39509 | 411.233
2.94151026 | 408.3205716 | 2.855636 | 412.3356 | 1.979439197 | 410.6453236 | 2.4029 | 411.277
2.951229631 | 408.2967322 | 2.865364 | 412.559 | 1.989291734 | 410.7723292 | 2.41071 | 411.321
2.960967473 | 408.3824853 | 2.8751 | 412.3591 | 1.999104092 | 410.659517 | 2.41852 | 411.365
2.970684953 | 408.3544907 | 2.884816 | 412.5046 | 2.008915487 | 410.7642418 | 2.42633 | 411.408
2.980430608 | 408.493987 | 2.894551 | 412.6011 | 2.01873572 | 410.7300319 | 2.43413 | 411.452
2.990136492 | 408.4811507 | 2.904275 | 412.6232 | 2.028594185 | 410.8021303 | 2.44194 | 411.496
2.999860843 | 408.4996578 | 2.913988 | 412.799 | 2.038422284 | 410.6893356 | 2.44975 | 411.54
3.009574544 | 408.5284884 | 2.923729 | 412.7505 | 2.04823962 | 410.6752942 | 2.45755 | 411.583
3.019364923 | 408.7681452 | 2.933519 | 412.8543 | 2.058065789 | 410.7622899 | 2.46536 | 411.627
3.029096133 | 408.929379 | 2.943239 | 412.9739 | 2.067861605 | 410.8515936 | 2.47316 | 411.67
3.038816696 | 408.8563866 | 2.952958 | 413.0602 | 2.077666257 | 410.8458926 | 2.48097 | 411.714
3.048526615 | 409.0981965 | 2.962715 | 413.008 | 2.087499328 | 411.0097232 | 2.48877 | 411.757
3.058245289 | 409.0692994 | 2.972452 | 412.9916 | 2.097331432 | 411.1716481 | 2.49657 | 411.801
3.067963019 | 409.1398645 | 2.982246 | 412.9464 | 2.107123404 | 411.0951574 | 2.50438 | 411.844
3.077689502 | 409.2088665 | 2.991981 | 413.0324 | 2.116943788 | 411.2087135 | 2.51218 | 411.887
3.08738595 | 409.2120372 | 3.001705 | 413.1668 | 2.126743629 | 411.2300339 | 2.51998 | 411.93
3.097129934 | 409.2871369 | 3.011428 | 413.2719 | 2.136601242 | 411.4590067 | 2.52778 | 411.973
3.106853581 | 409.2864169 | 3.021189 | 413.2088 | 2.146418732 | 411.6080917 | 2.53558 | 412.017
3.116556895 | 409.234419 | 3.030901 | 413.3311 | 2.156225471 | 411.6079243 | 2.54338 | 412.06
3.126278653 | 409.1884048 | 3.04067 | 413.4105 | 2.166021464 | 411.6375788 | 2.55118 | 412.103
3.135999465 | 409.2458795 | 3.050389 | 413.4354 | 2.175845851 | 411.7187584 | 2.55898 | 412.146
3.145719333 | 409.3117372 | 3.060185 | 413.5054 | 2.185679057 | 411.6951396 | 2.56677 | 412.189
3.155428567 | 409.3448027 | 3.069922 | 413.5801 | 2.195530861 | 411.8386466 | 2.57457 | 412.232
3.165146546 | 409.5226771 | 3.079639 | 413.729 | 2.205401259 | 411.9114296 | 2.58237 | 412.274
3.174853894 | 409.361638 | 3.089403 | 413.7123 | 2.21523156 | 411.7629434 | 2.59016 | 412.317
3.184540926 | 409.5154427 | 3.099117 | 413.7547 | 2.225060893 | 411.8754643 | 2.59796 | 412.36
3.194246392 | 409.5366884 | 3.108851 | 413.7559 | 2.234889261 | 411.7578835 | 2.60575 | 412.403
3.203970284 | 409.6549154 | 3.118544 | 413.7583 | 2.244726441 | 411.6130366 | 2.61355 | 412.445
3.213712599 | 409.6462612 | 3.128314 | 413.7483 | 2.254591985 | 411.6308277 | 2.62134 | 412.488
3.223415234 | 409.6983098 | 3.138054 | 413.7827 | 2.264388123 | 411.467279 | 2.62913 | 412.531
3.233126609 | 409.7290512 | 3.147803 | 413.8887 | 2.274183301 | 411.4114329 | 2.63693 | 412.573
3.242875765 | 409.7829639 | 3.157512 | 413.9265 | 2.283997068 | 411.5257699 | 2.64472 | 412.616
3.25257557 | 409.8448112 | 3.1672 | 413.8756 | 2.293848965 | 411.5799032 | 2.65251 | 412.658
3.262303472 | 409.8369814 | 3.176937 | 413.962 | 2.303621713 | 411.5195371 | 2.6603 | 412.7
3.271991715 | 409.8408661 | 3.186701 | 414.0328 | 2.313422821 | 411.664096 | 2.66809 | 412.743
3.281688697 | 409.8827493 | 3.196387 | 414.0072 | 2.323222968 | 411.6010472 | 2.67588 | 412.785
3.291404091 | 409.9132718 | 3.206149 | 413.9411 | 2.333071001 | 411.5639639 | 2.68367 | 412.828
3.301099191 | 409.8653589 | 3.215882 | 414.1389 | 2.342859454 | 411.8074059 | 2.69145 | 412.87
3.310783677 | 409.9078967 | 3.225574 | 414.1315 | 2.352627415 | 411.9276537 | 2.69924 | 412.912
3.320467224 | 410.0503482 | 3.235276 | 414.3214 | 2.362404187 | 412.1570339 | 2.70703 | 412.954
3.330149835 | 410.0220256 | 3.245054 | 414.2455 | 2.372180004 | 412.2186781 | 2.71481 | 412.996
3.339870193 | 409.8992511 | 3.254754 | 414.3338 | 2.381993924 | 412.1959681 | 2.7226 | 413.039
3.349589608 | 410.0427577 | 3.26451 | 414.4602 | 2.391806881 | 412.4722422 | 2.73038 | 413.081
3.359288738 | 410.1069572 | 3.274218 | 414.3839 | 2.401589586 | 412.4498358 | 2.73817 | 413.123
3.36896759 | 410.2098152 | 3.283905 | 414.5588 | 2.411371335 | 412.525791 | 2.74595 | 413.165
3.378664841 | 410.1065023 | 3.293659 | 414.5475 | 2.421152127 | 412.5523207 | 2.75373 | 413.207
3.388332151 | 410.1622881 | 3.303373 | 414.6053 | 2.430951483 | 412.746933 | 2.76152 | 413.249
3.398017858 | 410.3677336 | 3.313115 | 414.7395 | 2.440710842 | 412.6631654 | 2.7693 | 413.29
3.407692963 | 410.3068387 | 3.322828 | 414.7175 | 2.450488765 | 412.7131094 | 2.77708 | 413.332
3.417396124 | 410.3108194 | 3.3325 | 414.8023 | 2.460295003 | 412.7762028 | 2.78486 | 413.374
3.427069353 | 410.4636017 | 3.342269 | 414.7684 | 2.470110036 | 412.775493 | 2.79264 | 413.416
3.436760972 | 410.4903126 | 3.352017 | 415.0005 | 2.479865575 | 412.9959571 | 2.80042 | 413.458
3.44644199 | 410.3927113 | 3.361735 | 415.0227 | 2.489688441 | 413.2404515 | 2.8082 | 413.5
3.456122071 | 410.5257494 | 3.371443 | 415.0454 | 2.499481083 | 413.4001642 | 2.81598 | 413.541
3.465791556 | 410.5404972 | 3.38114 | 415.0273 | 2.509282518 | 413.4122712 | 2.82375 | 413.583
3.475460106 | 410.5911569 | 3.390826 | 415.0815 | 2.51906349 | 413.4975647 | 2.83153 | 413.625
3.485156693 | 410.7997428 | 3.400531 | 415.1223 | 2.528824005 | 413.4276218 | 2.83931 | 413.666
3.494852341 | 410.7168908 | 3.410196 | 415.2315 | 2.538583567 | 413.4288724 | 2.84708 | 413.708
3.504547048 | 410.8646478 | 3.419947 | 415.2527 | 2.548351925 | 413.2982158 | 2.85486 | 413.749
3.514221507 | 410.9320225 | 3.429669 | 415.3875 | 2.55811933 | 412.9955729 | 2.86263 | 413.791
3.523895029 | 411.1480185 | 3.43936 | 415.389 | 2.567934512 | 413.0550821 | 2.87041 | 413.832
3.533606227 | 411.2200628 | 3.449031 | 415.5305 | 2.577690258 | 412.9279397 | 2.87818 | 413.874
3.543316482 | 411.2454178 | 3.458721 | 415.4835 | 2.587484031 | 412.8127373 | 2.88595 | 413.915
3.55297754 | 411.3534546 | 3.468467 | 415.5374 | 2.597267101 | 412.7854705 | 2.89373 | 413.957
3.562647314 | 411.3662594 | 3.478193 | 415.5891 | 2.607029729 | 412.844031 | 2.9015 | 413.998
3.57235475 | 411.3829176 | 3.48789 | 415.713 | 2.616820629 | 413.0278068 | 2.90927 | 414.039
3.582003355 | 411.417803 | 3.497546 | 415.8125 | 2.626620312 | 412.9684665 | 2.91704 | 414.081
3.591670323 | 411.5161324 | 3.507231 | 415.9408 | 2.636380074 | 413.0521724 | 2.92481 | 414.122
3.601336356 | 411.5537864 | 3.516915 | 415.9568 | 2.646129146 | 413.2156609 | 2.93258 | 414.163
3.611001456 | 411.5569882 | 3.526627 | 415.9916 | 2.655877267 | 413.1996276 | 2.94034 | 414.204
3.62068491 | 411.5443256 | 3.536357 | 416.0982 | 2.665653649 | 413.3179657 | 2.94811 | 414.246
3.63034814 | 411.5977321 | 3.546019 | 416.0914 | 2.675429075 | 413.3554543 | 2.95588 | 414.287
3.640010436 | 411.5528685 | 3.555689 | 416.0036 | 2.68519381 | 413.4823417 | 2.96365 | 414.328
3.649662157 | 411.5220751 | 3.565388 | 416.0375 | 2.694967327 | 413.6506049 | 2.97141 | 414.369
3.659322587 | 411.5440426 | 3.575076 | 416.061 | 2.704710688 | 413.6269845 | 2.97918 | 414.41
3.668972444 | 411.6339045 | 3.584734 | 416.1644 | 2.714472565 | 413.7100987 | 2.98694 | 414.451
3.678650287 | 411.674501 | 3.594391 | 416.1307 | 2.724204296 | 413.9879878 | 2.99471 | 414.492
3.688288641 | 411.5784361 | 3.604076 | 416.268 | 2.73396427 | 414.1566334 | 3.00247 | 414.533
3.697964615 | 411.6987649 | 3.61377 | 416.3345 | 2.743703833 | 414.275991 | 3.01023 | 414.574
3.707649288 | 411.7189415 | 3.623453 | 416.2963 | 2.753491089 | 414.3301488 | 3.018 | 414.615
3.717333023 | 411.7924507 | 3.633154 | 416.4576 | 2.763287116 | 414.6252041 | 3.02576 | 414.656
3.726977284 | 411.8123624 | 3.642797 | 416.4334 | 2.77303355 | 414.7453067 | 3.03352 | 414.697
3.736630249 | 411.9330654 | 3.652439 | 416.5224 | 2.782779034 | 414.7203329 | 3.04128 | 414.738
3.746282282 | 411.9772914 | 3.662186 | 416.3555 | 2.792543018 | 414.9017386 | 3.04904 | 414.779
3.755923751 | 412.1027546 | 3.671864 | 416.5328 | 2.802276878 | 414.9173005 | 3.0568 | 414.82
3.765564292 | 412.1671364 | 3.681542 | 416.4554 | 2.812019513 | 415.0497274 | 3.06456 | 414.861
3.775232791 | 412.1693752 | 3.691219 | 416.6341 | 2.82177092 | 415.2453287 | 3.07232 | 414.902
3.784900356 | 412.3818038 | 3.700856 | 416.7549 | 2.831511656 | 415.2236542 | 3.08008 | 414.942
3.794528476 | 412.2838132 | 3.71055 | 416.8479 | 2.841251444 | 415.3328233 | 3.08783 | 414.983
3.804194175 | 412.4682835 | 3.720204 | 416.9005 | 2.85100972 | 415.2533722 | 3.09559 | 415.024
3.813839689 | 412.6239774 | 3.729896 | 416.9893 | 2.860767045 | 415.1814095 | 3.10334 | 415.065
3.823465023 | 412.6523501 | 3.739578 | 417.1458 | 2.870533134 | 415.0814834 | 3.1111 | 415.105
3.833099054 | 412.6636572 | 3.749239 | 417.1406 | 2.88024969 | 415.1261191 | 3.11885 | 415.146
3.842732158 | 412.7421311 | 3.758871 | 417.1516 | 2.889984731 | 414.9281738 | 3.12661 | 415.187
3.852364333 | 412.92798 | 3.768569 | 417.2603 | 2.89972854 | 414.8868283 | 3.13436 | 415.227
3.861995581 | 412.9300331 | 3.778256 | 417.351 | 2.909490825 | 414.9301639 | 3.14211 | 415.268
3.871635522 | 412.9410374 | 3.787885 | 417.5418 | 2.919223021 | 414.9565037 | 3.14987 | 415.309
3.881255294 | 413.1062401 | 3.79759 | 417.6703 | 2.928963981 | 414.9051987 | 3.15762 | 415.349
3.890951089 | 413.2366854 | 3.807227 | 417.8054 | 2.938713702 | 415.0451852 | 3.16537 | 415.39
3.900578621 | 413.2774908 | 3.81691 | 417.8405 | 2.948452764 | 415.3333773 | 3.17312 | 415.43
3.910205227 | 413.36872 | 3.826535 | 417.97 | 2.958229711 | 415.29178 | 3.18087 | 415.471
3.919850137 | 413.2813498 | 3.836169 | 418.0095 | 2.967957165 | 415.4878517 | 3.18862 | 415.512
3.929503731 | 413.2652609 | 3.84585 | 418.1042 | 2.977664259 | 415.5233537 | 3.19637 | 415.552
3.939194849 | 413.2714758 | 3.855472 | 418.2567 | 2.987380117 | 415.5337552 | 3.20412 | 415.592
3.948846577 | 413.4039712 | 3.865113 | 418.2785 | 2.99713385 | 415.6035616 | 3.21186 | 415.633
3.958478149 | 413.3103826 | 3.87482 | 418.3135 | 3.006944854 | 415.8069658 | 3.21961 | 415.673
3.968118404 | 413.3232699 | 3.884516 | 418.4299 | 3.016648164 | 415.6686351 | 3.22736 | 415.714
3.977748121 | 413.2700563 | 3.894164 | 418.6052 | 3.026360236 | 415.8183466 | 3.2351 | 415.754
3.987357691 | 413.4530004 | 3.903829 | 418.5378 | 3.036081064 | 415.9275669 | 3.24285 | 415.795
3.996985555 | 413.5481472 | 3.913494 | 418.6091 | 3.045849448 | 415.9431261 | 3.25059 | 415.835
4.0066221 | 413.5062606 | 3.923158 | 418.7365 | 3.055587781 | 416.2171617 | 3.25833 | 415.876
4.016267322 | 413.5702344 | 3.932782 | 418.7708 | 3.065296071 | 416.3110662 | 3.26608 | 415.916
4.025882797 | 413.5851213 | 3.942396 | 418.7957 | 3.075051905 | 416.5595474 | 3.27382 | 415.956
4.035497348 | 413.7428012 | 3.952019 | 418.7782 | 3.084787394 | 416.6670161 | 3.28156 | 415.997
4.045187804 | 413.814864 | 3.961669 | 418.8167 | 3.094502546 | 416.8132606 | 3.2893 | 416.037
4.054858115 | 413.9737152 | 3.97129 | 418.7579 | 3.104333085 | 416.916408 | 3.29705 | 416.077
4.064489084 | 413.9615231 | 3.980967 | 418.9004 | 3.114065725 | 417.0300882 | 3.30479 | 416.118
4.074119126 | 413.9453838 | 3.990586 | 419.0179 | 3.124185114 | 417.1138908 | 3.31253 | 416.158
4.083805839 | 414.0006817 | 4.000195 | 418.9391 | 3.134729901 | 417.1757588 | 3.32026 | 416.198
4.093472417 | 414.0735403 | 4.009812 | 419.1793 | 3.144827819 | 417.2004367 | 3.328 | 416.238
4.103109266 | 414.2082886 | 4.019428 | 419.3017 | 3.154779376 | 417.2570763 | 3.33574 | 416.279
4.112745186 | 414.2641978 | 4.029101 | 419.1729 | 3.164507107 | 417.2726589 | 3.34348 | 416.319
4.122360986 | 414.3041387 | 4.038724 | 419.2648 | 3.17432108 | 417.2886933 | 3.35121 | 416.359
4.131995052 | 414.4074407 | 4.048386 | 419.4858 | 3.164022681 | 417.2111962 | 3.35895 | 416.399
4.141599407 | 414.4596783 | 4.058017 | 419.6533 | 3.15433366 | 417.1568522 | 3.36669 | 416.44
4.151193246 | 414.5878475 | 4.067638 | 419.7452 | 3.144168869 | 417.1407554 | 3.37442 | 416.48
4.160786165 | 414.5993066 | 4.077268 | 419.7619 | 3.153878253 | 417.387234 | 3.38215 | 416.52
4.170387755 | 414.7960987 | 4.086887 | 419.7698 | 3.163615761 | 417.647457 | 3.38989 | 416.56
4.180017195 | 414.8650611 | 4.096525 | 419.7916 | 3.173323257 | 417.4394588 | 3.39762 | 416.6
4.189636118 | 414.9632082 | 4.106133 | 419.9295 | 3.183049184 | 417.5246681 | 3.40535 | 416.641
4.199244528 | 414.9595723 | 4.115759 | 419.9489 | 3.192745109 | 417.2228879 | 3.41309 | 416.681
4.208852014 | 415.038084 | 4.125432 | 420.0402 | 3.202469147 | 417.1210628 | 3.42082 | 416.721
4.218458577 | 415.1638759 | 4.135027 | 420.2654 | 3.212192241 | 417.0458109 | 3.42855 | 416.761
4.22808339 | 415.3748254 | 4.14466 | 420.37 | 3.22188534 | 416.7972242 | 3.43628 | 416.801
4.237678521 | 415.4162376 | 4.15433 | 420.4274 | 3.231616228 | 416.7713724 | 3.44401 | 416.841
4.247291899 | 415.4837205 | 4.163961 | 420.3805 | 3.241317125 | 416.7212364 | 3.45174 | 416.881
4.256904354 | 415.4612809 | 4.17363 | 420.5907 | 3.250997722 | 416.5887512 | 3.45946 | 416.921
4.266506303 | 415.7107903 | 4.183268 | 420.5048 | 3.26068706 | 416.7470719 | 3.46719 | 416.961
4.276107329 | 415.7278375 | 4.192906 | 420.6043 | 3.270385139 | 416.8877047 | 3.47492 | 417.002
4.285717014 | 415.7597942 | 4.202524 | 420.605 | 3.280091954 | 417.0142301 | 3.48265 | 417.042
4.295316197 | 415.7886508 | 4.212131 | 420.7218 | 3.289778474 | 417.2740059 | 3.49037 | 417.082
4.304914458 | 415.7741172 | 4.221737 | 420.8519 | 3.29945438 | 417.3932321 | 3.4981 | 417.122
4.31450222 | 416.0584665 | 4.231362 | 420.9458 | 3.309187398 | 417.313584 | 3.50582 | 417.162
4.324136947 | 416.1293059 | 4.241004 | 420.9261 | 3.318909794 | 417.4806274 | 3.51355 | 417.202
4.333713291 | 416.1167971 | 4.250618 | 421.1461 | 3.328592555 | 417.6057973 | 3.52127 | 417.242
4.343307867 | 416.1929953 | 4.26023 | 421.0348 | 3.338303394 | 417.6306467 | 3.52899 | 417.282
4.352882375 | 416.2573912 | 4.269831 | 421.054 | 3.347993948 | 417.9292484 | 3.53671 | 417.322
4.362494259 | 416.2795826 | 4.279442 | 421.1417 | 3.357664223 | 418.0424692 | 3.54444 | 417.362
4.372095647 | 416.3944679 | 4.289089 | 421.2429 | 3.367372239 | 418.0352416 | 3.55216 | 417.402
4.381686541 | 416.5759123 | 4.298679 | 421.41 | 3.377059977 | 418.222619 | 3.55988 | 417.442
4.391266946 | 416.5243436 | 4.308315 | 421.5106 | 3.386756443 | 418.3386885 | 3.5676 | 417.482
4.400836863 | 416.7271311 | 4.317941 | 421.4334 | 3.396442303 | 418.5239641 | 3.57532 | 417.522
4.410415434 | 416.7297607 | 4.307855 | 421.3125 | 3.40613689 | 418.4186652 | 3.58304 | 417.562
4.420012222 | 416.7307174 | 4.297912 | 421.2805 | 3.415801545 | 418.5832342 | 3.59075 | 417.602
4.429579389 | 416.8005153 | 4.287901 | 421.2426 | 3.425474929 | 418.6522167 | 3.59847 | 417.642
4.439164772 | 416.93123 | 4.277746 | 421.2196 | 3.435205352 | 418.7709077 | 3.60619 | 417.682
4.448768366 | 417.036166 | 4.267618 | 421.1749 | 3.444876859 | 418.8794449 | 3.6139 | 417.722
4.458342347 | 417.1096061 | 4.2577 | 421.1557 | 3.454576413 | 418.8465082 | 3.62162 | 417.762
4.467924974 | 417.1982342 | 4.2471 | 421.1186 | 3.464236387 | 419.0290068 | 3.62934 | 417.802
4.477535369 | 417.1759385 | 4.236653 | 421.078 | 3.473914746 | 419.0142141 | 3.63705 | 417.842
4.487154402 | 417.3208254 | 4.22653 | 421.0557 | 3.483601826 | 419.0410556 | 3.64476 | 417.882
4.496753389 | 417.2920281 | 4.21656 | 421.0248 | 3.493307281 | 418.9258978 | 3.65248 | 417.922
4.506341895 | 417.3511647 | 4.206829 | 421.0698 | 3.503002138 | 418.8700846 | 3.66019 | 417.962
4.515900807 | 417.3660987 | 4.216426 | 421.1937 | 3.512667091 | 418.8408744 | 3.6679 | 418.002
4.52547792 | 417.4375238 | 4.226042 | 421.2143 | 3.522360072 | 418.6734963 | 3.67561 | 418.042
4.535044559 | 417.5855844 | 4.236049 | 421.1676 | 3.532013501 | 418.8710167 | 3.68332 | 418.082
4.544619839 | 417.5851138 | 4.245634 | 421.2182 | 3.541704607 | 418.6173421 | 3.69104 | 418.122
4.554232421 | 417.6295056 | 4.255237 | 421.4338 | 3.551433378 | 418.5516057 | 3.69875 | 418.162
4.563815418 | 417.7002495 | 4.264829 | 421.4356 | 3.561112951 | 418.6481519 | 3.70645 | 418.202
4.573368838 | 417.7745328 | 4.274421 | 421.4773 | 3.57077229 | 418.5894446 | 3.71416 | 418.242
4.582930897 | 417.9789918 | 4.284012 | 421.5702 | 3.580449992 | 418.8226434 | 3.72187 | 418.282
4.592492042 | 418.0383476 | 4.293774 | 421.6863 | 3.59011711 | 418.8485906 | 3.72958 | 418.322
4.602052273 | 418.3304975 | 4.303564 | 421.7515 | 3.599773648 | 418.8812225 | 3.73728 | 418.362
4.61161159 | 418.3457856 | 4.313928 | 421.7967 | 3.609419607 | 419.0634367 | 3.74499 | 418.402
4.621198638 | 418.4149152 | 4.325918 | 421.8551 | 3.619083926 | 419.2169035 | 3.7527 | 418.442
4.63081341 | 418.4780009 | 4.336395 | 421.9128 | 3.628766597 | 419.4026808 | 3.7604 | 418.482
4.640369978 | 418.6650426 | 4.346401 | 421.9687 | 3.638429046 | 419.4641247 | 3.76811 | 418.522
4.649925633 | 418.554511 | 4.357373 | 422.0233 | 3.648071278 | 419.6409581 | 3.77581 | 418.562
4.659489919 | 418.6371021 | 4.367166 | 422.064 | 3.657731862 | 419.7195463 | 3.78351 | 418.602
4.669053291 | 418.7387504 | 4.376738 | 422.1128 | 3.667401152 | 419.749852 | 3.79122 | 418.642
4.678606206 | 418.7140673 | 4.386587 | 422.178 | 3.677069508 | 419.8590127 | 3.79892 | 418.682
4.688177292 | 418.9046792 | 4.396464 | 422.2241 | 3.686727291 | 420.0065253 | 3.80662 | 418.722
4.697737921 | 419.0333058 | 4.406435 | 422.2388 | 3.696374504 | 420.2823864 | 3.81432 | 418.762
4.707288096 | 418.9240312 | 4.416128 | 422.105 | 3.706040059 | 420.4149458 | 3.82202 | 418.802
4.716885055 | 419.1058309 | 4.425772 | 422.2761 | 3.715695044 | 420.7283703 | 3.82972 | 418.842
4.726452478 | 419.0606956 | 4.435358 | 422.3287 | 3.725349098 | 420.9404184 | 3.83742 | 418.882
4.736057136 | 419.259847 | 4.445019 | 422.5052 | 3.735021486 | 420.9373605 | 3.84512 | 418.923
4.745594116 | 419.3431932 | 4.454622 | 422.4704 | 3.744741101 | 421.0018111 | 3.85282 | 418.963
4.755130186 | 419.4044412 | 4.464243 | 422.5069 | 3.754507929 | 421.1594138 | 3.86051 | 419.003
4.764693951 | 419.4268187 | 4.473854 | 422.6385 | 3.764177498 | 421.0554759 | 3.86821 | 419.043
4.774237734 | 419.4576615 | 4.483416 | 422.6879 | 3.773807613 | 421.2418049 | 3.87591 | 419.083
4.783799672 | 419.5899369 | 4.493053 | 422.7264 | 3.783504202 | 421.3026556 | 3.8836 | 419.123
4.793341631 | 419.5958171 | 4.502661 | 422.8853 | 3.793180595 | 421.1114605 | 3.8913 | 419.163
4.80287315 | 419.6905707 | 4.512278 | 422.9631 | 3.802836798 | 421.0174297 | 3.89899 | 419.203
4.81242282 | 419.7678599 | 4.521884 | 423.0678 | 3.812549824 | 421.021082 | 3.90669 | 419.243
4.822000166 | 419.8759502 | 4.53148 | 423.1233 | 3.822184907 | 420.8522262 | 3.91438 | 419.283
4.831557538 | 419.9464118 | 4.541046 | 423.1564 | 3.831847934 | 420.8382614 | 3.92207 | 419.324
4.841085415 | 419.950015 | 4.550659 | 423.1782 | 3.84151965 | 420.9041757 | 3.92976 | 419.364
4.850650489 | 420.1198867 | 4.560271 | 423.2601 | 3.851151943 | 420.8453876 | 3.93745 | 419.404
4.860233701 | 420.0617621 | 4.569825 | 423.3872 | 3.860831414 | 420.8848572 | 3.94515 | 419.444
4.869806469 | 420.2574977 | 4.579444 | 423.4236 | 3.870519568 | 420.952183 | 3.95284 | 419.484
4.87934975 | 420.3615722 | 4.589034 | 423.4559 | 3.880206784 | 420.8455013 | 3.96053 | 419.524
4.888930211 | 420.3556001 | 4.598595 | 423.6227 | 3.889825732 | 421.0198826 | 3.96821 | 419.565
4.898462145 | 420.4464369 | 4.608183 | 423.5921 | 3.899491843 | 421.1773776 | 3.9759 | 419.605
4.908021734 | 420.6296203 | 4.61778 | 423.7573 | 3.909205103 | 421.137908 | 3.98359 | 419.645
4.917542328 | 420.6403728 | 4.627329 | 423.8076 | 3.918830878 | 421.3392577 | 3.99128 | 419.685
4.927081055 | 420.943734 | 4.636905 | 423.9297 | 3.928494186 | 421.3652789 | 3.99897 | 419.726
4.936637908 | 421.0211248 | 4.646461 | 424.0308 | 3.938127719 | 421.2069413 | 4.00665 | 419.766
4.946203365 | 421.0726523 | 4.656016 | 424.0517 | 3.94775071 | 421.3648388 | 4.01434 | 419.806
4.955720325 | 421.1909075 | 4.665589 | 424.1851 | 3.957372776 | 421.4331418 | 4.02202 | 419.846
4.965283958 | 421.3588652 | 4.675152 | 424.1155 | 3.967041971 | 421.5694599 | 4.02971 | 419.887
4.974865705 | 421.5597084 | 4.684713 | 424.2893 | 3.976671791 | 421.6848127 | 4.03739 | 419.927
4.984398965 | 421.6220665 | 4.694255 | 424.3264 | 3.986281465 | 421.8330047 | 4.04507 | 419.967
4.99394083 | 421.7765022 | 4.703815 | 424.4757 | 3.995967083 | 421.9033696 | 4.05276 | 420.008
5.00351032 | 421.9669192 | 4.713365 | 424.5071 | 4.005603725 | 422.0481886 | 4.06044 | 420.048
5.013031339 | 422.1028064 | 4.722932765 | 424.6494 | 4.015229832 | 422.2368536 | 4.06812 | 420.088
5.022551451 | 422.2398789 | 4.732528 | 424.6813 | 4.024931857 | 422.5353195 | 4.0758 | 420.129
5.032099185 | 422.3769537 | 4.742075 | 424.7502 | 4.0345465 | 422.6030796 | 4.08348 | 420.169
5.041646008 | 422.5009847 | 4.751631 | 424.8974 | 4.044150614 | 422.6816127 | 4.09116 | 420.21
5.051172904 | 422.4903303 | 4.761204 | 425.0569 | 4.053773012 | 422.7663367 | 4.09884 | 420.25
5.060698893 | 422.7268123 | 4.770796 | 425.1061 | 4.063394484 | 422.7909035 | 4.10652 | 420.29
5.070252492 | 422.7758684 | 4.780358 | 425.261 | 4.073024631 | 422.8446509 | 4.11419 | 420.331
5.079795673 | 422.9576202 | 4.78992 | 425.1847 | 4.082721051 | 422.8506535 | 4.12187 | 420.371
5.089318936 | 422.9800771 | 4.799461 | 425.3026 | 4.092349337 | 423.0072555 | 4.12955 | 420.412
5.098841292 | 423.2584209 | 4.80902 | 425.4583 | 4.1019575 | 422.8062175 | 4.13722 | 420.452
5.108381745 | 423.4076755 | 4.818589 | 425.6836 | 4.111583934 | 422.7804949 | 4.1449 | 420.493
5.117911787 | 423.3163066 | 4.828137 | 425.7585 | 4.12119025 | 422.7915989 | 4.15257 | 420.534
5.127421921 | 423.4172179 | 4.837684 | 425.9145 | 4.130853214 | 422.7087387 | 4.16025 | 420.574
5.136940649 | 423.5062538 | 4.847249 | 425.9918 | 4.140467273 | 422.6818825 | 4.16792 | 420.615
5.146458472 | 423.6357901 | 4.856795 | 426.1987 | 4.150099595 | 422.7869234 | 4.1756 | 420.655
5.155965891 | 423.778991 | 4.866349 | 426.2588 | 4.159702211 | 422.6993726 | 4.18327 | 420.696
5.165481903 | 423.8738553 | 4.875893 | 426.2633 | 4.169323088 | 422.7988744 | 4.19094 | 420.737
5.17499701 | 424.0191845 | 4.885483 | 426.3478 | 4.178952631 | 423.0202334 | 4.19861 | 420.777
5.184501716 | 424.0847443 | 4.895044 | 426.5515 | 4.188590836 | 423.246694 | 4.20628 | 420.818
5.194024507 | 424.1622918 | 4.904613 | 426.7291 | 4.198208935 | 423.2164574 | 4.21395 | 420.859
5.203555884 | 424.3067889 | 4.914172 | 426.683 | 4.207816521 | 423.391539 | 4.22162 | 420.9
5.213048385 | 424.3991222 | 4.92373 | 426.7914 | 4.217404009 | 423.4642811 | 4.22929 | 420.94
5.222568458 | 424.5289158 | 4.933345 | 426.9598 | 4.227009751 | 423.6445578 | 4.23696 | 420.981
5.232125585 | 424.5884574 | 4.942872 | 427.0057 | 4.236604985 | 423.8764942 | 4.24463 | 421.022
5.241653332 | 424.6651537 | 4.952399 | 427.0199 | 4.246189714 | 423.977149 | 4.25229 | 421.063
5.251151705 | 424.9306397 | 4.961915 | 427.103 | 4.255792692 | 423.978088 | 4.25996 | 421.104
5.260677639 | 425.0184033 | 4.97144 | 427.3658 | 4.265509736 | 423.9576962 | 4.26763 | 421.145
5.270174206 | 425.3096152 | 4.981002 | 427.3713 | 4.275273744 | 424.0042806 | 4.27529 | 421.186
5.279688842 | 425.6314645 | 4.990545 | 427.6341 | 4.284988895 | 424.0775193 | 4.28296 | 421.227
5.289174119 | 425.7831322 | 5.000143 | 427.5972 | 4.294674364 | 424.1954667 | 4.29062 | 421.268
5.298677464 | 425.9313275 | 5.009693 | 427.6689 | 4.304368474 | 424.2489827 | 4.29829 | 421.309
5.308217838 | 426.0353307 | 5.019289 | 427.6145 | 4.31420531 | 424.3339948 | 4.30595 | 421.35
5.317709891 | 426.2450697 | 5.028837 | 427.8086 | 4.323849643 | 424.4384598 | 4.31361 | 421.391
5.327210525 | 426.3401492 | 5.018928 | 427.6147 | 4.333540925 | 424.4774858 | 4.32127 | 421.432
5.336767138 | 426.5305207 | 5.009331 | 427.5959 | 4.343173817 | 424.6435159 | 4.32893 | 421.473
5.34628492 | 426.7696227 | 4.999553 | 427.5972 | 4.352767486 | 424.9281658 | 4.3366 | 421.514
5.355792318 | 426.9263674 | 4.989298 | 427.5772 | 4.362341089 | 425.023418 | 4.34426 | 421.555
5.365298812 | 426.9801546 | 4.979185 | 427.5634 | 4.371961636 | 425.1279834 | 4.35192 | 421.596
5.374804402 | 427.3871471 | 4.968824 | 427.5161 | 4.361345477 | 425.0824983 | 4.35957 | 421.638
5.384290138 | 427.4710423 | 4.959137 | 427.4838 | 4.350871804 | 425.0536251 | 4.36723 | 421.679
5.393784448 | 427.7115155 | 4.948459 | 427.4682 | 4.340780044 | 425.0074212 | 4.37489 | 421.72
5.403306279 | 427.8590514 | 4.938884 | 427.4376 | 4.330897941 | 424.967627 | 4.38255 | 421.761
5.412779838 | 428.0430455 | 4.928966 | 427.4028 | 4.321005284 | 424.9518386 | 4.3902 | 421.803
5.4222525 | 428.262919 | 4.919332 | 427.363 | 4.311341521 | 424.9195443 | 4.39786 | 421.844
5.431733736 | 428.533652 | 4.928899 | 427.384 | 4.321072323 | 425.0570614 | 4.40552 | 421.886
5.441251954 | 428.8340406 | 4.939017 | 427.3804 | 4.330668113 | 425.1178902 | 4.41317 | 421.927
5.450740858 | 429.0627481 | 4.948744 | 427.4351 | 4.340301283 | 425.1129554 | 4.42083 | 421.969
5.460228862 | 429.2936457 | 4.958984 | 427.4712 | 4.349914376 | 425.2847886 | 4.42848 | 422.01
5.469753837 | 429.4680441 | 4.97086 | 427.5234 | 4.359526545 | 425.2759799 | 4.43613 | 422.052
5.47923057 | 429.6531975 | 4.981516 | 427.5766 | 4.3690995 | 425.1568396 | 4.44378 | 422.093
5.488744269 | 429.7301521 | 4.99201 | 427.6298 | 4.378700254 | 425.2720467 | 4.45144 | 422.135
5.498257063 | 429.781324 | 5.002017 | 427.6778 | 4.388290515 | 425.1460633 | 4.45909 | 422.177
5.507731096 | 430.1065708 | 5.012803 | 427.72 | 4.397870287 | 425.0050538 | 4.46674 | 422.218
5.517204231 | 430.1242913 | 5.022789 | 427.7563 | 4.407468279 | 425.140666 | 4.47439 | 422.26
5.526704856 | 430.4143988 | 5.03325 | 427.82 | 4.417084486 | 425.0467246 | 4.48204 | 422.302
5.536176194 | 430.3616291 | 5.042863 | 427.8599 | 4.426680634 | 424.9013537 | 4.48969 | 422.344
5.545637174 | 430.6343851 | 5.052447 | 428.0778 | 4.436294993 | 425.0112429 | 4.49734 | 422.386
5.555135098 | 430.8510457 | 5.061963 | 427.9683 | 4.445889298 | 425.0397689 | 4.50498 | 422.428
5.564603744 | 430.870646 | 5.071488 | 428.1938 | 4.455501811 | 424.998593 | 4.51263 | 422.47
5.574062036 | 431.046178 | 5.081003 | 428.2203 | 4.4651134 | 425.1347354 | 4.52028 | 422.512
5.583595088 | 431.1576222 | 5.090545 | 428.3164 | 4.474685816 | 425.1202167 | 4.52792 | 422.554
5.59306104 | 431.176811 | 5.100086 | 428.604 | 4.484286 | 425.0824552 | 4.53557 | 422.596
5.602535551 | 431.6209582 | 5.109617 | 428.595 | 4.493866141 | 425.333252 | 4.54322 | 422.638
5.612009164 | 431.6689158 | 5.119137 | 428.6815 | 4.50355052 | 425.5233627 | 4.55086 | 422.68
5.621481879 | 431.9451111 | 5.128657 | 428.7805 | 4.513147934 | 425.5267198 | 4.5585 | 422.722
5.630953698 | 432.0861481 | 5.138176 | 428.8915 | 4.522706195 | 425.774618 | 4.56615 | 422.764
5.640415168 | 432.2449804 | 5.147712 | 428.9443 | 4.532330441 | 425.9995592 | 4.57379 | 422.807
5.649875743 | 432.2737597 | 5.15721 | 428.9329 | 4.541905981 | 425.9464012 | 4.58143 | 422.849
5.659344872 | 432.522191 | 5.166783 | 429.0733 | 4.551480604 | 426.123721 | 4.58907 | 422.891
5.668813105 | 432.4849878 | 5.176364 | 429.1218 | 4.56105431 | 426.2790346 | 4.59671 | 422.934
5.67828989 | 432.4976096 | 5.185888 | 429.1024 | 4.570646206 | 426.3036685 | 4.60435 | 422.976
5.687803565 | 432.4826455 | 5.19542 | 429.1765 | 4.580246735 | 426.4141413 | 4.61199 | 423.019
5.697259658 | 432.4322156 | 5.204951 | 429.2095 | 4.589865445 | 426.5936413 | 4.61963 | 423.061
5.706733747 | 432.3927974 | 5.21452 | 429.1248 | 4.599464129 | 426.7452449 | 4.62727 | 423.104
5.71618805 | 431.9766469 | 5.22404 | 429.2383 | 4.609052342 | 426.8138407 | 4.63491 | 423.147
5.725650903 | 431.7211218 | 5.23354 | 429.3795 | 4.618658733 | 426.9210001 | 4.64255 | 423.19
5.735131746 | 431.3967959 | 5.243086 | 429.212 | 4.628245106 | 427.0115004 | 4.65018 | 423.232
5.744602248 | 431.0336594 | 5.252613 | 429.4748 | 4.637792372 | 427.1673139 | 4.65782 | 423.275
5.75404353 | 430.8723828 | 5.262148 | 429.6288 | 4.647357819 | 427.410326 | 4.66546 | 423.318
5.763531122 | 430.2768513 | 5.271664 | 429.6865 | 4.656912807 | 427.3700144 | 4.67309 | 423.361
5.772980057 | 429.4685578 | 5.281159 | 429.9814 | 4.666476425 | 427.240238 | 4.68072 | 423.404
5.782418661 | 428.9735462 | 5.290663 | 430.0858 | 4.676029586 | 427.3997577 | 4.68836 | 423.447
5.791865811 | 428.8709498 | 5.300185 | 430.244 | 4.685572292 | 427.1279878 | 4.69599 | 423.49
5.80131207 | 428.4102864 | 5.309688 | 430.4516 | 4.695190418 | 427.010624 | 4.70362 | 423.533
5.810795177 | 428.1069049 | 5.319208 | 430.566 | 4.704750376 | 426.9385914 | 4.71126 | 423.577
5.820239648 | 427.9343358 | 5.328709 | 430.616 | 4.714299881 | 427.007772 | 4.71889 | 423.62
5.826890812 | 427.7778718 | 5.338218 | 430.9159 | 4.723838936 | 427.0209657 | 4.72652 | 423.663
5.826937982 | 427.7793032 | 5.347764 | 431.185 | 4.733443845 | 427.0647926 | 4.73415 | 423.707
5.826975718 | 427.7809486 | 5.35728 | 431.3076 | 4.743009684 | 427.2479801 | 4.74178 | 423.75
5.83641866 | 425.5195483 | 5.36691 | 431.5602 | 4.752574608 | 427.3870668 | 4.74941 | 423.794
5.826985152 | 418.8427319 | 5.376425 | 431.5994 | 4.762129083 | 427.5181293 | 4.75704 | 423.837
5.817522449 | 416.1733379 | 5.38591 | 431.874 | 4.771692178 | 427.549418 | 4.76467 | 423.881
5.808087158 | 401.8952899 | 5.395414 | 432.0302 | 4.781273426 | 427.6421409 | 4.77229 | 423.925
5.79864154 | 400.2176237 | 5.404907 | 432.2039 | 4.790834691 | 427.9423936 | 4.77992 | 423.969
5.789185592 | 396.1085632 | 5.414409 | 432.4068 | 4.800385511 | 428.0057094 | 4.78755 | 424.013
5.779709873 | 392.2587592 | 5.423967 | 432.4504 | 4.80997354 | 428.2806007 | 4.79517 | 424.057
5.770261574 | 390.0933647 | 5.433524 | 432.5269 | 4.819532062 | 428.2865327 | 4.8028 | 424.101
5.760765181 | 386.7966671 | 5.443004 | 432.7812 | 4.82908967 | 428.4503623 | 4.81042 | 424.145
5.751286768 | 383.7057642 | 5.452483 | 432.9017 | 4.838646365 | 428.5420464 | 4.81805 | 424.189
5.741835783 | 381.105106 | 5.461981 | 432.9871 | 4.848192619 | 428.7430337 | 4.82567 | 424.233
5.73233669 | 378.3943639 | 5.471467 | 433.1961 | 4.857757014 | 428.8107907 | 4.83329 | 424.277
5.722883914 | 375.3130683 | 5.480944 | 433.3104 | 4.86729192 | 428.9217166 | 4.84091 | 424.322
5.713430244 | 373.9874331 | 5.49042 | 433.6196 | 4.876844965 | 429.0067822 | 4.84854 | 424.366
5.70397568 | 369.0605105 | 5.499904 | 433.7478 | 4.886435189 | 429.2261041 | 4.85616 | 424.411
5.69447299 | 363.9883497 | 5.509435 | 434.0298 | 4.895995928 | 429.3032904 | 4.86378 | 424.455
5.685016634 | 360.5962829 | 5.518927 | 434.0733 | 4.90553671 | 429.348904 | 4.8714 | 424.5
5.675549935 | 355.7844698 | 5.528418 | 434.2631 | 4.915124183 | 429.4846248 | 4.87902 | 424.545
5.666063441 | 352.3857072 | 5.537927 | 434.3227 | 4.924653621 | 429.5177387 | 4.88664 | 424.59
5.656547698 | 349.0621715 | 5.547444 | 434.5126 | 4.934191669 | 429.5253313 | 4.89425 | 424.635
5.64704995 | 345.4344689 | 5.556951 | 434.6279 | 4.943728807 | 429.4942211 | 4.90187 | 424.68
5.637589108 | 343.0147828 | 5.546205 | 434.5389 | 4.953246003 | 429.4404341 | 4.90949 | 424.725
5.628127371 | 338.4635721 | 5.535836 | 434.4823 | 4.962866967 | 429.4777065 | 4.9171 | 424.77
5.618636377 | 336.0043505 | 5.525418 | 434.4268 | 4.972420401 | 429.6658336 | 4.92472 | 424.815
5.609172847 | 333.2708317 | 5.513088 | 434.3678 | 4.981934866 | 429.8567999 | 4.93234 | 424.861
5.599698965 | 331.325299 | 5.50068 | 434.317 | 4.991448427 | 429.952873 | 4.93995 | 424.906
5.590224185 | 329.1356786 | 5.489057 | 434.2732 | 5.000999131 | 430.0609577 | 4.94756 | 424.952
5.580729594 | 326.7837042 | 5.478113 | 434.2297 | 5.010567945 | 430.2172062 | 4.95518 | 424.997
5.571271933 | 323.6843635 | 5.46805 | 434.1823 | 5.020107313 | 430.3650683 | 4.96279 | 425.043
5.561813377 | 321.1729167 | 5.457615 | 434.1257 | 5.029636262 | 430.6696797 | 4.9704 | 425.089
5.552344467 | 319.1332884 | 5.448051 | 434.0779 | 5.039164302 | 430.7727548 | 4.97801 | 425.135
5.542884121 | 316.2202961 | 5.438146 | 434.0472 | 5.04867242 | 430.6763734 | 4.98563 | 425.181
5.533394495 | 314.673235 | 5.428229 | 433.997 | 5.05818914 | 430.92149 | 4.99324 | 425.227
5.523922894 | 312.8632528 | 5.437738 | 434.2772 | 5.067733472 | 431.0045105 | 5.00085 | 425.273
5.514450395 | 310.5166491 | 5.447218 | 434.6192 | 5.077248379 | 431.3087745 | 5.00846 | 425.319
5.504948606 | 307.5829101 | 5.456706 | 434.8297 | 5.086800396 | 431.5512053 | 5.01607 | 425.366
5.49547431 | 305.6625424 | 5.466213 | 434.7485 | 5.096303986 | 431.4632838 | 5.02367 | 425.412
5.485999116 | 304.1302609 | 5.475756 | 435.0219 | 5.105873188 | 431.6413307 | 5.03128 | 425.459
5.47650409 | 301.701552 | 5.486804 | 435.0597 | 5.115393968 | 431.7991805 | 5.03889 | 425.506
5.46701763 | 299.4580448 | 5.497547 | 435.0955 | 5.124904341 | 431.852616 | 5.0465 | 425.553
5.457511332 | 297.1292101 | 5.507599 | 435.138 | 5.134442308 | 431.8713857 | 5.0541 | 425.599
5.44803254 | 294.5004776 | 5.518444 | 435.1918 | 5.143960368 | 432.0242361 | 5.06171 | 425.647
5.438562321 | 292.6074092 | 5.530036 | 435.2484 | 5.153619988 | 432.0652225 | 5.06931 | 425.694
5.429072261 | 290.4276959 | 5.541181 | 435.296 | 5.163269179 | 432.1302811 | 5.07692 | 425.741
5.419571828 | 288.1348137 | 5.551058 | 435.3319 | 5.17293643 | 432.1643812 | 5.08452 | 425.789
5.410070492 | 284.4400939 | 5.562315 | 435.3697 | 5.182954058 | 432.2110146 | 5.09212 | 425.836
5.400549305 | 282.2082309 | 5.571915 | 435.407 | 5.192571936 | 432.2296032 | 5.09972 | 425.884
5.391046162 | 278.9250918 | 5.581533 | 435.4554 | 5.202359765 | 432.2275209 | 5.10733 | 425.932
5.381542115 | 276.7396404 | 5.591047 | 435.4922 | 5.211880856 | 432.2389037 | 5.11493 | 425.98
5.372046642 | 273.5169413 | 5.600711 | 435.571 | 5.221372566 | 432.2092569 | 5.12253 | 426.028
5.362531312 | 271.8624286 | 5.610175 | 435.6566 | 5.230910827 | 432.3650531 | 5.13013 | 426.076
5.353034033 | 268.074836 | 5.619686 | 435.8774 | 5.220907493 | 432.2139056 | 5.13773 | 426.124
5.343526373 | 265.7149441 | 5.629205 | 435.939 | 5.210210221 | 432.1710125 | 5.14533 | 426.173
5.33403677 | 264.0657881 | 5.638686 | 436.0859 | 5.200043431 | 432.1202615 | 5.15293 | 426.221
5.324536785 | 262.1903894 | 5.648137 | 436.2526 | 5.190141445 | 432.0429804 | 5.16052 | 426.27
5.315054862 | 259.5791413 | 5.657606 | 436.3357 | 5.180513837 | 431.9846838 | 5.16812 | 426.319
5.30554359 | 256.9193296 | 5.667112 | 436.5162 | 5.19001802 | 431.9632202 | 5.17572 | 426.368
5.296040898 | 255.3056903 | 5.676618 | 436.7787 | 5.199549779 | 431.9997294 | 5.18331 | 426.417
5.286527817 | 253.4295162 | 5.686226 | 436.6898 | 5.209080629 | 432.1644873 | 5.19091 | 426.467
5.277023318 | 250.9474341 | 5.695701 | 436.8059 | 5.218610571 | 432.2599544 | 5.19851 | 426.516
5.267527401 | 249.290877 | 5.705156 | 436.846 | 5.228149096 | 432.3764619 | 5.2061 | 426.566
5.258030583 | 246.8415994 | 5.714658 | 436.9511 | 5.23770569 | 432.7895028 | 5.21369 | 426.616
5.248532863 | 246.2859537 | 5.72413 | 436.8649 | 5.247204439 | 432.7582238 | 5.22129 | 426.666
5.239043731 | 244.8564636 | 5.733583 | 436.656 | 5.256692797 | 432.94033 | 5.22888 | 426.716
5.229515736 | 243.1376265 | 5.743082 | 436.2804 | 5.266208716 | 433.1482214 | 5.23647 | 426.766
5.220005815 | 241.1049472 | 5.752533 | 436.406 | 5.275695272 | 433.182304 | 5.24406 | 426.817
5.210466514 | 239.316011 | 5.761974 | 435.9755 | 5.285190412 | 433.2272642 | 5.25165 | 426.867
5.200973768 | 238.3242952 | 5.771451 | 435.4997 | 5.294760526 | 433.3703682 | 5.25925 | 426.918
5.191451639 | 237.0256525 | 5.780975 | 435.0723 | 5.304253857 | 433.6598507 | 5.26683 | 426.969
5.181947593 | 235.1714788 | 5.790431 | 434.3305 | 5.313746286 | 433.6934141 | 5.27442 | 427.02
5.172442644 | 233.6550513 | 5.799925 | 433.5237 | 5.323247296 | 433.8181515 | 5.28201 | 427.072
5.162889307 | 231.9465437 | 5.80937 | 433.0086 | 5.332756885 | 433.9186967 | 5.2896 | 427.123
5.153382546 | 230.6189591 | 5.818834 | 432.4665 | 5.342331927 | 433.9463433 | 5.29719 | 427.175
5.143846385 | 228.7395194 | 5.826947 | 432.1349 | 5.351820743 | 434.1282449 | 5.30478 | 427.227
5.134309315 | 226.6073266 | 5.827042 | 432.1357 | 5.361318137 | 434.2115225 | 5.31236 | 427.279
5.124790336 | 224.689864 | 5.827146 | 432.1363 | 5.370814628 | 434.4576958 | 5.31995 | 427.332
5.115279952 | 222.8350169 | 5.836607 | 431.384 | 5.380291266 | 434.5303275 | 5.32753 | 427.384
5.105778166 | 220.3760609 | 5.827155 | 421.7645 | 5.389776481 | 434.7918133 | 5.33512 | 427.437
5.096227961 | 219.0575925 | 5.817598 | 402.594 | 5.399279745 | 434.6695779 | 5.3427 | 427.49
5.086695852 | 216.9188053 | 5.808153 | 401.6676 | 5.408782106 | 434.8407936 | 5.35029 | 427.544
5.077181844 | 215.457478 | 5.817617 | 400.5279 | 5.418274091 | 434.8203768 | 5.35787 | 427.597
5.067657425 | 213.3423132 | 5.808182 | 398.5785 | 5.427755704 | 434.8979255 | 5.36545 | 427.651
5.058141606 | 211.4013807 | 5.798651 | 396.8862 | 5.437274301 | 434.9817277 | 5.37303 | 427.705
5.048624881 | 209.0134275 | 5.789214 | 396.0347 | 5.446763583 | 434.9772402 | 5.38061 | 427.759
5.039116759 | 207.4095953 | 5.779767 | 391.7906 | 5.456327716 | 435.0894957 | 5.38819 | 427.814
5.029588714 | 205.956454 | 5.770299 | 387.4695 | 5.465796254 | 435.2572668 | 5.39577 | 427.868
5.020059761 | 205.0719014 | 5.760822 | 380.9907 | 5.475301764 | 435.5154225 | 5.40335 | 427.923
5.010520389 | 203.4212577 | 5.751343 | 377.1761 | 5.484815836 | 435.682907 | 5.41093 | 427.979
5.000932545 | 202.0081454 | 5.741874 | 376.2478 | 5.494385796 | 435.5932936 | 5.41851 | 428.034
4.991419887 | 199.4970531 | 5.732393 | 371.7277 | 5.503907518 | 435.6228956 | 5.42609 | 428.09
4.981887296 | 198.5932896 | 5.722931 | 370.3493 | 5.513390479 | 435.8557945 | 5.43367 | 428.146
4.972334767 | 197.2806262 | 5.713468 | 368.1801 | 5.522882004 | 435.8734939 | 5.44124 | 428.203
4.962752777 | 195.2529042 | 5.703995 | 366.4052 | 5.532344242 | 436.0902663 | 5.44882 | 428.259
4.953207936 | 194.4253366 | 5.69452 | 363.1769 | 5.54185289 | 436.0570587 | 5.45639 | 428.316
4.943681219 | 193.2569939 | 5.685036 | 358.5584 | 5.551322793 | 436.0748348 | 5.46397 | 428.374
4.934153595 | 191.4884327 | 5.67555 | 356.9564 | 5.5607918 | 436.1194482 | 5.47154 | 428.431
4.924596504 | 190.1627701 | 5.666063 | 353.6764 | 5.570307201 | 436.170792 | 5.47912 | 428.489
4.915019459 | 188.9956449 | 5.656576 | 351.5504 | 5.57981224 | 436.0727515 | 5.48669 | 428.548
4.905470061 | 187.7156996 | 5.647088 | 349.9192 | 5.589335288 | 436.2388526 | 5.49426 | 428.606
4.89591975 | 186.8716614 | 5.63758 | 346.4267 | 5.59879124 | 436.0079356 | 5.50183 | 428.665
4.886368528 | 185.3972411 | 5.628118 | 344.9575 | 5.608312481 | 435.6862206 | 5.50941 | 428.725
4.876825917 | 184.2952075 | 5.618608 | 342.6665 | 5.617832816 | 435.7329374 | 5.51698 | 428.785
4.86729192 | 182.7848071 | 5.609154 | 341.2698 | 5.62730498 | 435.4253111 | 5.52455 | 428.845
4.857728437 | 181.41173 | 5.599671 | 336.736 | 5.636814055 | 435.2470376 | 5.53212 | 428.906
4.848192619 | 179.2075989 | 5.590196 | 334.2889 | 5.646284421 | 435.0779219 | 5.53969 | 428.967
4.838646365 | 178.7205549 | 5.58073 | 332.0582 | 5.655753891 | 434.6857427 | 5.54725 | 429.028
4.829099198 | 176.7646595 | 5.571244 | 329.9258 | 5.665213014 | 434.3621762 | 5.55482 | 429.09
4.819551121 | 176.0581224 | 5.561738 | 327.6195 | 5.674680692 | 433.8494266 | 5.56239 | 429.152
4.809983071 | 174.6800214 | 5.552269 | 325.4044 | 5.684128578 | 433.5824829 | 5.56996 | 429.215
4.800423636 | 173.383498 | 5.54279 | 321.8495 | 5.693585019 | 433.1967589 | 5.57752 | 429.279
4.790853756 | 172.6970091 | 5.533319 | 320.7838 | 5.703059456 | 432.8531718 | 5.58509 | 429.342
4.781321092 | 171.1995313 | 5.523847 | 319.54 | 5.712542441 | 432.4898804 | 5.59265 | 429.407
4.771777985 | 170.6919225 | 5.514384 | 316.3095 | 5.722015082 | 432.3854333 | 5.60022 | 429.472
4.762243502 | 170.5417306 | 5.504911 | 312.6375 | 5.731477384 | 432.1204917 | 5.60778 | 429.537
4.75270811 | 169.9163574 | 5.495351 | 310.9105 | 5.740967116 | 432.1259788 | 5.61535 | 429.603
4.743152735 | 169.5998418 | 5.485848 | 308.4223 | 5.750437066 | 431.9027197 | 5.62291 | 429.669
4.733605985 | 168.805243 | 5.476362 | 306.3843 | 5.759896678 | 431.8235498 | 5.63047 | 429.737
4.724010631 | 167.8913449 | 5.466857 | 305.383 | 5.769383714 | 431.858597 | 5.63803 | 429.804
4.714423895 | 167.085974 | 5.457369 | 303.3322 | 5.778832096 | 431.7051132 | 5.64559 | 429.873
4.70483624 | 166.2819075 | 5.447881 | 302.1845 | 5.788336211 | 431.6335845 | 5.65316 | 429.942
4.695247666 | 165.7970881 | 5.438288 | 299.0681 | 5.797782803 | 430.9520012 | 5.66072 | 430.012
4.685705883 | 165.0996154 | 5.428788 | 298.002 | 5.807228502 | 430.3047564 | 5.66827 | 430.082
4.676153647 | 164.515532 | 5.419297 | 294.0637 | 5.816748789 | 428.957329 | 5.67583 | 430.154
4.666562322 | 164.0025545 | 5.409739 | 291.8176 | 5.826211565 | 428.2568283 | 5.68339 | 430.226
4.656998711 | 163.5999447 | 5.400227 | 289.4668 | 5.826966284 | 428.2423266 | 5.69095 | 430.299
4.647415095 | 163.0444323 | 5.390733 | 288.4963 | 5.827041756 | 428.2388338 | 5.69851 | 430.373
4.637782825 | 162.4209546 | 5.381191 | 287.8219 | 5.827107793 | 428.2347176 | 5.70606 | 430.448
4.628187819 | 161.9161866 | 5.371639 | 284.2525 | 5.836550723 | 427.364487 | 5.71362 | 430.523
4.618601441 | 161.4922828 | 5.362143 | 282.9996 | 5.846068219 | 426.4015219 | 5.72117 | 430.6
4.608985495 | 161.1795367 | 5.352645 | 280.8167 | 5.836597888 | 420.5127453 | 5.72873 | 430.678
4.599416376 | 160.9795787 | 5.343147 | 277.3257 | 5.827154963 | 417.1958914 | 5.73628 | 430.757
4.589865445 | 160.7983018 | 5.333667 | 274.2786 | 5.817673406 | 412.8835737 | 5.74384 | 430.837
4.580294496 | 160.6271596 | 5.324167 | 272.8827 | 5.808219258 | 406.6552013 | 5.75139 | 430.918
4.570693972 | 160.2762712 | 5.314666 | 270.0805 | 5.798783089 | 403.8420005 | 5.75894 | 431.001
4.561111635 | 160.1858677 | 5.305174 | 269.5157 | 5.789327154 | 396.9289486 | 5.7665 | 431.084
4.551537934 | 160.0604443 | 5.29569 | 264.5737 | 5.779889202 | 393.3724799 | 5.77405 | 431.17
4.541934648 | 159.9939436 | 5.286167 | 262.9409 | 5.770412602 | 390.9746344 | 5.7816 | 431.257
4.532330441 | 159.7763784 | 5.276672 | 260.4103 | 5.760925664 | 385.6534546 | 5.78915 | 431.345
4.522773099 | 159.6056336 | 5.267129 | 257.2993 | 5.751485031 | 384.4758015 | 5.7967 | 431.436
4.513205286 | 159.2490519 | 5.257642 | 256.3733 | 5.742005739 | 381.2763431 | 5.80425 | 431.528
4.503646117 | 159.1117957 | 5.24803 | 255.017 | 5.732516105 | 376.8981568 | 5.8118 | 431.622
4.494057352 | 158.7628033 | 5.238503 | 251.4129 | 5.723053902 | 374.2342213 | 5.81934 | 431.719
4.484438983 | 158.3824012 | 5.228984 | 249.6536 | 5.713581358 | 370.3585921 | 5.82689 | 431.818
4.474848376 | 158.1272928 | 5.219493 | 247.2979 | 5.704117363 | 369.3507465 | 5.83444 | 431.919
4.465209033 | 158.0495204 | 5.210001 | 245.0454 | 5.694652473 | 365.7740659 | 5.84198 | 432.024
4.45563571 | 157.8741055 | 5.200442 | 242.7717 | 5.685186686 | 362.5839104 | 5.84953 | 432.131
4.446071036 | 157.743221 | 5.190872 | 242.0756 | 5.675663314 | 360.7376264 | 5.85708 | 432.242
4.436467182 | 157.500988 | 5.181359 | 239.542 | 5.666205178 | 357.902903 | 5.86462 | 432.357
4.426900674 | 157.3173413 | 5.171854 | 237.7598 | 5.656736698 | 353.378448 | 5.87216 | 432.477
4.417314115 | 156.9367775 | 5.16231 | 235.4223 | 5.647286224 | 350.9928491 | 5.87971 | 432.601
4.407726637 | 156.7673761 | 5.152699 | 233.9959 | 5.6378065 | 347.0128762 | 5.88725 | 432.731
4.398147809 | 156.6166824 | 5.143172 | 231.5011 | 5.628325878 | 345.1659811 | 5.89479 | 432.868
4.38851064 | 156.3931501 | 5.133663 | 230.075 | 5.618834903 | 343.498144 | 5.90233 | 433.012
4.378891685 | 156.2884042 | 5.124116 | 227.7898 | 5.609333573 | 341.779382 | 5.90988 | 433.167
4.36929095 | 156.2394799 | 5.114605 | 225.6558 | 5.599821885 | 338.7949449 | 5.91742 | 433.333
4.359718013 | 156.1705305 | 5.105084 | 223.5297 | 5.59036603 | 336.0895187 | 5.92496 | 433.515
4.350125011 | 156.078291 | 5.095563 | 222.3541 | 5.580899823 | 334.4790981 | 5.9325 | 433.718
4.340540664 | 156.0319078 | 5.08605 | 219.5111 | 5.571347598 | 329.5855816 | 5.94003 | 433.954
4.330964974 | 155.9733695 | 5.076545 | 218.2645 | 5.561794459 | 327.2200356 | 5.94757 | 434.245
4.32137879 | 155.7059715 | 5.066849 | 216.5333 | 5.552306628 | 324.2028184 | 5.95511 | 434.688
4.311762953 | 155.6521712 | 5.057238 | 216.486 | 5.542808435 | 322.3198999 | 5.96265 | 436.255
4.302136613 | 155.451948 | 5.046904 | 216.445 | 5.533290417 | 321.1215682 | 5.97018 | 438.121
4.292547665 | 155.2933238 | 5.035418 | 216.4102 | 5.523818805 | 320.2093879 | 5.97772 | 439.986
4.282881152 | 155.1902198 | 5.023702 | 216.3629 | 5.514346297 | 317.700047 | 5.98526 | 441.851
4.273280775 | 155.1202687 | 5.013145 | 216.3114 | 5.504882355 | 313.2411485 | 5.99279 | 443.716
4.26368906 | 155.0092581 | 5.002578 | 216.2735 | 5.495408053 | 310.587949 | 6.00033 | 445.581
4.254096424 | 154.9625012 | 4.991743 | 216.2365 | 5.485904454 | 309.0475397 | 6.00786 | 447.445
4.2444837 | 154.829508 | 4.980983 | 216.1831 | 5.476418886 | 306.6663932 | 6.01539 | 449.31
4.234870051 | 154.6759333 | 4.970955 | 216.1386 | 5.466885078 | 305.456294 | 6.02292 | 451.174
4.225274651 | 154.7160458 | 4.96064 | 216.1102 | 5.457388237 | 301.5066141 | 6.03046 | 453.038
4.215668742 | 154.517669 | 4.951105 | 216.0543 | 5.447890494 | 299.3385113 | 6.03799 | 454.902
4.206033146 | 154.4098014 | 4.960697 | 215.8798 | 5.438344495 | 297.7296515 | 6.04552 | 456.766
4.196406211 | 154.2900987 | 4.951095 | 215.7541 | 5.428835471 | 293.7392928 | 6.05305 | 458.63
4.186787939 | 154.0719531 | 4.94153 | 215.4094 | 5.419335016 | 290.9250345 | 6.06058 | 460.493
4.177168742 | 153.9286155 | 4.931841 | 215.207 | 5.409833658 | 288.8760583 | 6.06811 | 462.357
4.167519844 | 153.8756063 | 4.922302 | 213.1231 | 5.400293499 | 285.5120299 | 6.07564 | 464.22
4.157908386 | 153.7809548 | 4.912735 | 209.4948 | 5.390790332 | 282.9599053 | 6.08317 | 466.084
4.148296003 | 153.7943588 | 4.903194 | 208.699 | 5.381314689 | 282.1226863 | 6.09069 | 467.947
4.138701886 | 153.6853114 | 4.893653 | 207.8124 | 5.371838149 | 279.9073563 | 6.09822 | 469.81
4.129058871 | 153.563984 | 4.903233 | 207.4296 | 5.36231332 | 277.0540135 | 6.10575 | 471.672
4.119434119 | 153.5919705 | 4.914839 | 207.4576 | 5.352816021 | 274.1921933 | 6.11327 | 473.535
4.109827635 | 153.5269108 | 4.925615 | 207.4818 | 5.34333678 | 271.2675538 | 6.1208 | 475.398
4.100181835 | 153.479576 | 4.935696 | 207.4919 | 5.333828197 | 268.8804849 | 6.12832 | 477.26
4.090563902 | 153.5156215 | 4.945851 | 207.4554 | 5.324290267 | 267.0323961 | 6.13585 | 479.122
4.080954644 | 153.5047766 | 4.955654 | 207.4721 | 5.314770391 | 264.5708839 | 6.14337 | 480.984
4.071296458 | 153.325907 | 4.965845 | 207.4607 | 5.305240125 | 261.8717607 | 6.15089 | 482.846
4.061675746 | 153.3442019 | 4.975703 | 207.4717 | 5.295756372 | 260.4427074 | 6.15842 | 484.708
4.052044506 | 153.4489185 | 4.985284 | 206.9295 | 5.286243265 | 257.7746616 | 6.16594 | 486.57
4.042431546 | 153.4691855 | 4.995197 | 206.9367 | 5.27675771 | 256.1744374 | 6.17346 | 488.431
4.032817661 | 153.4799297 | 5.004966 | 206.9279 | 5.267271255 | 253.6651322 | 6.18098 | 490.293
4.023202852 | 153.525513 | 4.995206 | 206.8386 | 5.257736462 | 252.549715 | 6.1885 | 492.154
4.013577513 | 153.4959236 | 5.004794 | 206.3022 | 5.248200759 | 251.2786682 | 6.19602 | 494.015
4.003922424 | 153.3586584 | 4.995206 | 205.647 | 5.238673636 | 249.3028387 | 6.20354 | 495.876
3.994276011 | 153.5307324 | 4.985655 | 204.7773 | 5.229145606 | 247.9986614 | 6.21106 | 497.737
3.984657495 | 153.4885758 | 4.976103 | 203.5806 | 5.219626159 | 245.7572527 | 6.21858 | 499.597
3.975018834 | 153.3952935 | 4.96654 | 202.9192 | 5.210105806 | 243.5936445 | 6.22609 | 501.458
3.96535041 | 153.3545769 | 4.956986 | 202.5638 | 5.200613026 | 241.2553247 | 6.23361 | 503.318
3.955709888 | 153.3854024 | 4.94745 | 201.2098 | 5.191119345 | 240.0204415 | 6.24113 | 505.179
3.946068436 | 153.3642482 | 4.937923 | 199.8615 | 5.181615267 | 238.310054 | 6.24864 | 507.039
3.936454896 | 153.3202146 | 4.928395 | 198.4502 | 5.172100791 | 235.9727177 | 6.25616 | 508.899
3.926840432 | 153.2818756 | 4.918866 | 197.3865 | 5.162604402 | 233.4554377 | 6.26367 | 510.759
3.917186581 | 153.2298589 | 4.909298 | 196.0331 | 5.153088116 | 232.8248253 | 6.27119 | 512.618
3.907570264 | 153.2545349 | 4.899748 | 195.5758 | 5.143580423 | 230.3291166 | 6.2787 | 514.478
3.897914552 | 153.2418589 | 4.890092 | 194.7435 | 5.134043328 | 228.4791068 | 6.28621 | 516.337
3.888277144 | 153.3495616 | 4.880235 | 194.699 | 5.124524323 | 226.5540504 | 6.29372 | 518.197
3.87859071 | 153.3758536 | 4.870626 | 194.642 | 5.115013914 | 225.2954928 | 6.30124 | 520.056
3.868884097 | 153.5101273 | 4.860967 | 193.4486 | 5.105512103 | 224.1974063 | 6.30875 | 521.915
3.859234269 | 153.6050384 | 4.851432 | 191.9572 | 5.095971376 | 222.8127879 | 6.31626 | 523.774
3.849612378 | 153.6296988 | 4.841886 | 189.5486 | 5.08645825 | 220.7328857 | 6.32377 | 525.632
3.839970314 | 153.6663762 | 4.832348 | 188.6716 | 5.07694422 | 219.3915569 | 6.33128 | 527.491
3.830298448 | 153.6009961 | 4.822801 | 187.163 | 5.067410273 | 217.3258341 | 6.33879 | 529.35
3.820664146 | 153.5222305 | 4.813252 | 186.4602 | 5.057903937 | 216.5900442 | 6.34629 | 531.208
3.811009665 | 153.6284246 | 4.803702 | 184.6156 | 5.048377682 | 213.488623 | 6.3538 | 533.066
3.801344624 | 153.7233412 | 4.794114 | 183.5797 | 5.038812485 | 212.2253079 | 6.36131 | 534.924
3.791678649 | 153.6794426 | 4.784562 | 182.3309 | 5.02928441 | 211.633439 | 6.36882 | 536.782
3.782050255 | 153.7829263 | 4.77502 | 181.5393 | 5.019745918 | 210.2424931 | 6.37632 | 538.64
3.772372785 | 153.7336307 | 4.7654 | 180.3603 | 5.01023505 | 208.4932326 | 6.38383 | 540.497
3.762694378 | 153.7532254 | 4.755836 | 178.9997 | 5.000723276 | 207.2876754 | 6.39133 | 542.355
3.753015034 | 153.7898407 | 4.746271 | 178.1312 | 4.991201085 | 205.7640693 | 6.39884 | 544.212
3.743363651 | 153.6887704 | 4.736668 | 176.8257 | 5.001512788 | 205.3880278 | 6.40634 | 546.069
3.733701703 | 153.5998782 | 4.727082 | 176.0484 | 5.012498718 | 205.3994375 | 6.41384 | 547.926
3.724058091 | 153.5462265 | 4.717524 | 175.3957 | 5.022199575 | 205.4058732 | 6.42135 | 549.783
3.714413548 | 153.5950797 | 4.707956 | 174.5792 | 5.031832926 | 205.42889 | 6.42885 | 551.64
3.70472953 | 153.6196508 | 4.698387 | 173.5933 | 5.04157945 | 205.4574951 | 6.43635 | 553.497
3.695063848 | 153.7185391 | 4.688807 | 173.0053 | 5.031709306 | 205.3858989 | 6.44385 | 555.353
3.685397232 | 153.7899416 | 4.679236 | 172.3027 | 5.041446333 | 205.3069642 | 6.45135 | 557.21
3.675691125 | 153.8466921 | 4.669683 | 171.9339 | 5.051011278 | 205.209547 | 6.45885 | 559.066
3.666012996 | 153.9758899 | 4.660091 | 171.0059 | 5.041455841 | 204.9794822 | 6.46635 | 560.922
3.656353213 | 153.9824048 | 4.650537 | 170.5473 | 5.030568186 | 204.8672443 | 6.47385 | 562.778
3.646711779 | 153.8880522 | 4.640943 | 170.2679 | 5.019327459 | 204.8159218 | 6.48135 | 564.634
3.63701156 | 153.8646425 | 4.631358 | 170.0512 | 5.009188799 | 204.7803015 | 6.48885 | 566.489
3.627368261 | 153.9749434 | 4.621762 | 169.5635 | 5.019270396 | 204.7824312 | 6.49634 | 568.345
3.61765652 | 154.0868167 | 4.612194 | 169.4377 | 5.009721437 | 204.424083 | 6.50384 | 570.2
3.60800171 | 154.1193921 | 4.602606 | 169.1818 | 5.000200103 | 204.2540146 | 6.51134 | 572.056
3.598345967 | 154.2647654 | 4.593036 | 168.7906 | 4.990592243 | 204.189401 | 6.51883 | 573.911
3.588669996 | 154.5114204 | 4.58337 | 168.5534 | 4.981069087 | 202.7708745 | 6.52633 | 575.766
3.57899309 | 154.4967594 | 4.573751 | 168.2579 | 4.97155454 | 201.1831225 | 6.53382 | 577.62
3.569324896 | 154.403621 | 4.56415 | 168.0318 | 4.962029571 | 200.1050391 | 6.54131 | 579.475
3.559626817 | 154.5105298 | 4.554567 | 167.7643 | 4.952484661 | 199.4970772 | 6.54881 | 581.33
3.549976053 | 154.5944148 | 4.544983 | 167.4648 | 4.942919804 | 198.088736 | 6.5563 | 583.184
3.540324357 | 154.7239906 | 4.535417 | 167.0041 | 4.933401626 | 196.2423718 | 6.56379 | 585.038
3.530594505 | 154.7638209 | 4.525841 | 166.7502 | 4.923863502 | 195.5558284 | 6.57128 | 586.893
3.520902323 | 154.7313988 | 4.516235 | 166.5103 | 4.914295907 | 193.7353978 | 6.57877 | 588.747
3.511218856 | 154.9373076 | 4.506629 | 166.0246 | 4.904775004 | 192.5119045 | 6.58626 | 590.6
3.501544107 | 155.0670383 | 4.49705 | 165.833 | 4.895253194 | 191.3580359 | 6.59375 | 592.454
3.491858765 | 154.9494608 | 4.48746 | 165.3903 | 4.885730477 | 189.9710788 | 6.60124 | 594.308
3.482162828 | 155.0382194 | 4.477851 | 165.2236 | 4.876130661 | 188.9835528 | 6.60873 | 596.161
3.472504584 | 155.132298 | 4.468154 | 165.1717 | 4.866558498 | 188.3441933 | 6.61622 | 598.015
3.46279711 | 155.1382028 | 4.458486 | 165.0457 | 4.857033048 | 187.0468158 | 6.62371 | 599.868
3.453117675 | 155.0680764 | 4.448893 | 164.892 | 4.847497164 | 186.6575127 | 6.63119 | 601.721
3.443437303 | 155.0690262 | 4.43928 | 164.4511 | 4.837960371 | 185.997859 | 6.63868 | 603.574
3.433717345 | 154.9719565 | 4.429694 | 164.4187 | 4.828432197 | 184.6215475 | 6.64617 | 605.426
3.424025431 | 154.9431846 | 4.420108 | 164.2371 | 4.818874526 | 183.6110216 | 6.65365 | 607.279
3.414361571 | 154.8698115 | 4.410511 | 163.7909 | 4.809306411 | 182.2793822 | 6.66114 | 609.131
3.404619455 | 154.7247437 | 4.400923 | 163.5939 | 4.799775506 | 180.4710799 | 6.66862 | 610.984
3.394905388 | 154.7800108 | 4.391334 | 163.1629 | 4.809354063 | 180.1587814 | 6.67611 | 612.836
3.385238713 | 154.8296704 | 4.381744 | 162.9056 | 4.820532652 | 180.1495809 | 6.68359 | 614.688
3.375513096 | 154.8482598 | 4.372153 | 162.5405 | 4.83108112 | 180.1583838 | 6.69107 | 616.54
3.365844546 | 154.8612442 | 4.362542 | 162.3259 | 4.841266435 | 180.1757269 | 6.69855 | 618.392
3.356175062 | 154.8733236 | 4.352969 | 162.0903 | 4.851336396 | 180.094275 | 6.70603 | 620.243
3.3464853 | 154.9221585 | 4.343384 | 161.9181 | 4.860919541 | 179.9678155 | 6.71351 | 622.095
3.336726897 | 155.0622549 | 4.33379 | 161.7683 | 4.851384028 | 178.7231877 | 6.721 | 623.946
3.326986887 | 155.0556403 | 4.324204 | 161.4533 | 4.841857133 | 178.227844 | 6.72847 | 625.797
3.317265276 | 155.0207712 | 4.314579 | 161.3717 | 4.832319801 | 177.4720652 | 6.73595 | 627.649
3.307571744 | 155.0096831 | 4.304953 | 161.1505 | 4.82278156 | 176.8263005 | 6.74343 | 629.5
3.297877271 | 155.0812558 | 4.295316 | 161.0049 | 4.813223349 | 175.8638777 | 6.75091 | 631.35
3.288201212 | 155.1723839 | 4.285736 | 160.929 | 4.803635632 | 175.2610655 | 6.75839 | 633.201
3.278495184 | 155.072322 | 4.276107 | 160.8573 | 4.794094654 | 173.6262414 | 6.76586 | 635.052
3.268807571 | 155.138119 | 4.266478 | 160.4523 | 4.784543234 | 173.0903258 | 6.77334 | 636.902
3.259099661 | 155.167091 | 4.256876 | 160.0726 | 4.774990901 | 171.7874952 | 6.78082 | 638.752
3.249381127 | 155.2172681 | 4.247282 | 159.9741 | 4.765409051 | 170.7559679 | 6.78829 | 640.602
3.239700374 | 155.1080706 | 4.237679 | 159.8993 | 4.755873961 | 170.0119886 | 6.79577 | 642.452
3.229970273 | 155.2545443 | 4.228035 | 159.7097 | 4.746299816 | 169.6368053 | 6.80324 | 644.302
3.220258592 | 155.3155172 | 4.218391 | 159.5501 | 4.736705679 | 169.2397237 | 6.81071 | 646.152
3.210565335 | 155.4139898 | 4.208737 | 159.3806 | 4.727167852 | 168.6764926 | 6.81819 | 648.001
3.200822713 | 155.3430101 | 4.199091 | 159.3438 | 4.717610036 | 168.0841279 | 6.82566 | 649.851
3.1911082 | 155.3681124 | 4.189492 | 159.171 | 4.708032227 | 167.9058724 | 6.83313 | 651.7
3.181421804 | 155.2403852 | 4.179825 | 159.0627 | 4.6984535 | 168.2292819 | 6.8406 | 653.549
3.171724782 | 155.2091263 | 4.170186 | 158.9708 | 4.688902482 | 168.23319 | 6.84807 | 655.398
3.162007442 | 155.2984133 | 4.160537 | 158.7606 | 4.679360093 | 168.3100971 | 6.85554 | 657.247
3.152269778 | 155.3156043 | 4.150915 | 158.634 | 4.669807251 | 168.0784649 | 6.86301 | 659.096
3.142540856 | 155.3369318 | 4.141302 | 158.4585 | 4.660243951 | 167.5438509 | 6.87048 | 660.945
3.132772222 | 155.4626124 | 4.13164 | 158.251 | 4.650698828 | 167.0144595 | 6.87795 | 662.793
3.123022018 | 155.5113086 | 4.121977 | 158.2608 | 4.641124154 | 165.9973161 | 6.88542 | 664.641
3.113309637 | 155.664979 | 4.112352 | 158.2045 | 4.631548563 | 165.3155341 | 6.89289 | 666.49
3.103586619 | 155.7046079 | 4.102725 | 158.0659 | 4.621962507 | 164.7357875 | 6.90035 | 668.338
3.093814178 | 155.6828223 | 4.093108 | 157.9622 | 4.612385081 | 164.3060091 | 6.90782 | 670.185
3.08409896 | 155.5962688 | 4.083479 | 157.9383 | 4.602825838 | 163.9966746 | 6.91529 | 672.033
3.0743731 | 155.7118953 | 4.07385 | 157.7879 | 4.593265681 | 163.8086497 | 6.92275 | 673.881
3.064655993 | 155.6975284 | 4.064095 | 157.819 | 4.583685506 | 163.8176851 | 6.93022 | 675.728
3.054889446 | 155.6574959 | 4.054224 | 157.8143 | 4.574113966 | 163.6993879 | 6.93768 | 677.576
3.045170446 | 155.6727289 | 4.044237 | 157.7743 | 4.56454151 | 163.551813 | 6.94514 | 679.423
3.035421397 | 155.6380808 | 4.034508 | 157.7668 | 4.554968138 | 163.4664003 | 6.95261 | 681.27
3.025690802 | 155.7831005 | 4.024855 | 157.7308 | 4.545384293 | 163.3757004 | 6.96007 | 683.117
3.015968963 | 155.7949173 | 4.014221 | 157.713 | 4.535818643 | 163.2345886 | 6.96753 | 684.964
3.006255883 | 155.7998291 | 4.004115 | 157.7007 | 4.526261635 | 162.9791137 | 6.97499 | 686.81
2.996551564 | 155.8261437 | 3.99319 | 157.6796 | 4.516675038 | 162.8121885 | 6.98245 | 688.657
2.986846303 | 155.6988503 | 3.982553 | 157.6466 | 4.507097082 | 162.4795111 | 6.98991 | 690.503
2.977120687 | 155.7193539 | 3.972895 | 157.6202 | 4.497499088 | 162.4256753 | 6.99737 | 692.35
2.967403832 | 155.6629674 | 3.963005 | 157.6127 | 4.487919295 | 161.9404435 | 7.00483 | 694.196
2.957666616 | 155.7540985 | 3.953057 | 157.5931 | 4.478338584 | 161.7502071 | 7.01229 | 696.042
2.947947871 | 155.6799372 | 3.943098 | 157.5562 | 4.468766518 | 161.6011367 | 7.01975 | 697.888
2.938199049 | 155.7019271 | 3.933484 | 157.5074 | 4.459193535 | 161.3673459 | 7.02721 | 699.733
2.928468701 | 155.6072112 | 3.923716 | 157.4539 | 4.449619637 | 161.1566188 | 7.03466 | 701.579
2.918727692 | 155.7730713 | 3.934051 | 157.4431 | 4.440035255 | 161.0621309 | 7.04212 | 703.424
2.908995449 | 155.7957054 | 3.945203 | 157.4715 | 4.430449955 | 161.1028365 | 7.04957 | 705.27
2.899271972 | 155.7850971 | 3.955008 | 157.4847 | 4.420844602 | 161.0217869 | 7.05703 | 707.115
2.889528119 | 155.9126435 | 3.964639 | 157.4871 | 4.411228756 | 160.9398879 | 7.06448 | 708.96
2.879783317 | 155.8999827 | 3.974356 | 157.5298 | 4.401611987 | 160.849485 | 7.07194 | 710.805
2.87001813 | 155.9263564 | 3.964562 | 157.5042 | 4.392032573 | 160.9062694 | 7.07939 | 712.649
2.860290863 | 155.9850113 | 3.954826 | 157.4952 | 4.382404386 | 160.7051902 | 7.08684 | 714.494
2.850562649 | 155.960958 | 3.945184 | 157.3761 | 4.372823132 | 160.5406836 | 7.0943 | 716.339
2.840843208 | 156.0647416 | 3.935551 | 157.2553 | 4.36324096 | 160.5123898 | 7.10175 | 718.183
2.831103381 | 156.1666714 | 3.94751 | 157.25 | 4.35365787 | 160.4833673 | 7.1092 | 720.027
2.821362605 | 156.2971226 | 3.957949 | 157.2795 | 4.344054712 | 160.4601341 | 7.11665 | 721.871
2.811630603 | 156.2566727 | 3.969349 | 157.3066 | 4.334450631 | 160.3206511 | 7.1241 | 723.715
2.801839312 | 156.2894728 | 3.98066 | 157.3218 | 4.324874358 | 160.210747 | 7.13155 | 725.559
2.792115134 | 156.4339318 | 3.991441 | 157.3281 | 4.315258857 | 159.7672524 | 7.139 | 727.402
2.782360834 | 156.5032545 | 4.002059 | 157.3386 | 4.305632854 | 159.5912028 | 7.14645 | 729.246
2.77258613 | 156.4636837 | 4.012857 | 157.362 | 4.29605382 | 159.2795749 | 7.1539 | 731.089
2.762829924 | 156.5145208 | 4.022799 | 157.3739 | 4.286454709 | 158.7712176 | 7.16134 | 732.932
2.75305331 | 156.4796586 | 4.032501 | 157.3738 | 4.276806769 | 158.838206 | 7.16879 | 734.776
2.74328547 | 156.4306624 | 4.022857 | 157.2061 | 4.267224974 | 158.7835706 | 7.17624 | 736.619
2.733536135 | 156.3600801 | 4.013241 | 157.1377 | 4.257632678 | 158.915275 | 7.18368 | 738.461
2.723727463 | 156.4453472 | 4.003577 | 156.918 | 4.248029877 | 158.7602004 | 7.19113 | 740.304
2.713937293 | 156.5095919 | 3.993949 | 156.8272 | 4.238397399 | 158.6307512 | 7.19857 | 742.147
2.704185097 | 156.5354978 | 3.984302 | 156.7369 | 4.228783166 | 158.55776 | 7.20602 | 743.989
2.694422216 | 156.4834077 | 3.974692 | 156.7043 | 4.219052965 | 158.5112486 | 7.21346 | 745.831
2.684658381 | 156.4939332 | 3.965072 | 156.6366 | 4.208573966 | 158.5141846 | 7.2209 | 747.673
2.674903329 | 156.3623887 | 3.955441 | 156.5229 | 4.198534956 | 158.514103 | 7.22835 | 749.515
2.665147326 | 156.3405824 | 3.94579 | 156.4464 | 4.187967498 | 158.4852673 | 7.23579 | 751.357
2.655361156 | 156.3574257 | 3.936138 | 156.3714 | 4.178079872 | 158.4774489 | 7.24323 | 753.199
2.645603246 | 156.3622536 | 3.926475 | 156.2838 | 4.168306369 | 158.4523902 | 7.25067 | 755.041
2.635824904 | 156.27836 | 3.916802 | 156.3018 | 4.158694987 | 158.4210658 | 7.25811 | 756.882
2.626045605 | 156.3499392 | 3.907176 | 156.3929 | 4.14908268 | 158.4190558 | 7.26555 | 758.723
2.616284834 | 156.2621767 | 3.897491 | 156.2592 | 4.13946945 | 158.2977979 | 7.27299 | 760.565
2.606542595 | 156.3344553 | 3.887854 | 156.1276 | 4.12986489 | 158.2938293 | 7.28043 | 762.406
2.596799407 | 156.3363839 | 3.878187 | 156.1079 | 4.120269005 | 158.3608383 | 7.28787 | 764.246
2.587055269 | 156.4534703 | 3.868567 | 156.0589 | 4.110576225 | 158.2973404 | 7.2953 | 766.087
2.577280946 | 156.3752476 | 3.858917 | 156.1092 | 4.100930498 | 158.3353113 | 7.30274 | 767.928
2.567525159 | 156.4634861 | 3.849285 | 156.0543 | 4.091322236 | 158.4230457 | 7.31018 | 769.768
2.557758674 | 156.4721813 | 3.839624 | 155.9527 | 4.081722651 | 158.4170572 | 7.31761 | 771.609
2.547991234 | 156.4569808 | 3.829933 | 155.8663 | 4.072074139 | 158.3875661 | 7.32505 | 773.449
2.53823259 | 156.4826905 | 3.820298 | 155.8697 | 4.062443901 | 158.1510241 | 7.33248 | 775.289
2.528463243 | 156.5295557 | 3.810625 | 155.8976 | 4.052822337 | 157.8055511 | 7.33991 | 777.129
2.518702693 | 156.5464997 | 3.800911 | 155.9165 | 4.043151829 | 157.4900544 | 7.34735 | 778.969
2.508921686 | 156.6090272 | 3.791207 | 155.9264 | 4.033538014 | 157.2697746 | 7.35478 | 780.808
2.499120215 | 156.5383115 | 3.78154 | 156.0488 | 4.023904064 | 157.2133772 | 7.36221 | 782.648
2.489356801 | 156.6008316 | 3.771891 | 156.1157 | 4.014259578 | 157.2190659 | 7.36965 | 784.487
2.479572922 | 156.7054174 | 3.762251 | 155.9031 | 4.004614162 | 157.0935192 | 7.37708 | 786.327
2.469778331 | 156.7509445 | 3.752562 | 155.8066 | 3.994967816 | 156.9686494 | 7.38451 | 788.166
2.460021808 | 156.6979865 | 3.742892 | 155.7985 | 3.985301321 | 156.9418734 | 7.39194 | 790.005
2.450254575 | 156.8111313 | 3.733249 | 155.8387 | 3.994977425 | 156.9066665 | 7.39937 | 791.844
2.440427834 | 156.8252239 | 3.723596 | 155.8411 | 4.004748667 | 156.9060217 | 7.4068 | 793.682
2.430668447 | 156.6945592 | 3.713845 | 155.8025 | 4.014374856 | 156.9355126 | 7.41423 | 795.521
2.420859303 | 156.7526158 | 3.704142 | 155.86 | 4.02417302 | 156.9464656 | 7.42165 | 797.359
2.411068721 | 156.7864614 | 3.694399 | 155.7423 | 4.014538167 | 156.6738628 | 7.42908 | 799.198
2.401277179 | 156.7408217 | 3.684761 | 155.8109 | 4.004892778 | 156.7304984 | 7.43651 | 801.036
2.391474916 | 156.5787515 | 3.675093 | 155.8351 | 3.995275284 | 156.8311582 | 7.44393 | 802.874
2.381700985 | 156.6249252 | 3.665454 | 155.8685 | 3.985647255 | 156.7601341 | 7.45136 | 804.712
2.371926099 | 156.6574165 | 3.655698 | 155.9058 | 3.97603752 | 156.7172876 | 7.45879 | 806.549
2.362120957 | 156.6837399 | 3.645883 | 155.8756 | 3.966378806 | 156.7063445 | 7.46621 | 808.387
2.352324622 | 156.6257602 | 3.636221 | 155.854 | 3.956738383 | 156.5559495 | 7.47363 | 810.225
2.342546864 | 156.7089778 | 3.626471 | 156.0923 | 3.947116256 | 156.5337397 | 7.48106 | 812.062
2.332748611 | 156.7491337 | 3.616827 | 156.0047 | 3.937493203 | 156.6456911 | 7.48848 | 813.899
2.322968938 | 156.714297 | 3.607105 | 156.1541 | 3.927859609 | 156.6765926 | 7.4959 | 815.736
2.313149224 | 156.8206833 | 3.597439 | 156.1369 | 3.918205856 | 156.729544 | 7.50333 | 817.573
2.303377406 | 156.8654993 | 3.587792 | 156.1377 | 3.908551171 | 156.5905553 | 7.51075 | 819.41
2.293575314 | 156.7480801 | 3.578125 | 156.0829 | 3.898934023 | 156.5241636 | 7.51817 | 821.247
2.283801584 | 156.7196855 | 3.568456 | 156.014 | 3.889296714 | 156.4969363 | 7.52559 | 823.083
2.273978022 | 156.5527435 | 3.558807 | 155.9335 | 3.879658476 | 156.4078993 | 7.53301 | 824.92
2.264133944 | 156.5418952 | 3.549146 | 155.8087 | 3.870000068 | 156.2634641 | 7.54043 | 826.756
2.254318227 | 156.5395096 | 3.539388 | 155.9061 | 3.86035997 | 156.1892406 | 7.54785 | 828.592
2.244521103 | 156.5095085 | 3.529697 | 155.8421 | 3.850728565 | 155.8511758 | 7.55526 | 830.428
2.234683902 | 156.5035415 | 3.520024 | 155.8978 | 3.841105855 | 155.5743947 | 7.56268 | 832.264
2.224904414 | 156.5101695 | 3.510331 | 156.0446 | 3.831443722 | 155.3043684 | 7.5701 | 834.099
2.215104408 | 156.5699683 | 3.500569 | 155.9902 | 3.821780656 | 155.1886454 | 7.57752 | 835.935
2.205234967 | 156.5675815 | 3.490903 | 155.9693 | 3.812097405 | 155.329063 | 7.58493 | 837.771
2.195413467 | 156.6394903 | 3.481207 | 156.0074 | 3.802422842 | 155.435737 | 7.59235 | 839.606
2.185600786 | 156.6394111 | 3.471539 | 156.0719 | 3.792766599 | 155.4466222 | 7.59976 | 841.441
2.175796927 | 156.7227494 | 3.46187 | 156.174 | 3.783042022 | 155.42837 | 7.60718 | 843.276
2.166011678 | 156.8058026 | 3.45221 | 156.1816 | 3.773335759 | 155.3459718 | 7.61459 | 845.111
2.156205898 | 156.7651072 | 3.442452 | 156.1464 | 3.763638184 | 155.2699045 | 7.622 | 846.946
2.146379581 | 156.788661 | 3.432741 | 156.1179 | 3.75400709 | 155.2304793 | 7.62942 | 848.78
2.136571876 | 156.7944927 | 3.42303 | 156.1544 | 3.74434617 | 155.2478634 | 7.63683 | 850.615
2.126772998 | 156.5689362 | 3.413308 | 156.2466 | 3.734684317 | 155.2218505 | 7.64424 | 852.449
2.116963369 | 156.6977277 | 3.403605 | 156.2946 | 3.724992627 | 155.2093922 | 7.65165 | 854.283
2.107152778 | 156.6889428 | 3.39389 | 156.3325 | 3.715299998 | 155.218531 | 7.65906 | 856.117
2.097311847 | 156.6335645 | 3.384214 | 156.4826 | 3.705654611 | 155.3450473 | 7.66647 | 857.951
2.087499328 | 156.6997504 | 3.374546 | 156.42 | 3.695979382 | 155.4010764 | 7.67388 | 859.785
2.07769564 | 156.7546741 | 3.36482 | 156.3077 | 3.686312854 | 155.4808252 | 7.68129 | 861.619
2.06785181 | 156.6787664 | 3.355131 | 156.4126 | 3.676645392 | 155.4120341 | 7.6887 | 863.452
2.0580364 | 156.685601 | 3.345421 | 156.3819 | 3.666967356 | 155.5673892 | 7.6961 | 865.286
2.04823962 | 156.6387734 | 3.33575 | 156.2521 | 3.657317305 | 155.75321 | 7.6961 | 865.286
2.038422284 | 156.6312345 | 3.326029 | 156.4348 | 3.647627756 | 155.5995454 | 7.6887 | 863.452
2.028613784 | 156.5905945 | 3.316327 | 156.4472 | 3.637966196 | 155.4778003 | 7.68129 | 861.619
2.018774921 | 156.6081574 | 3.306653 | 156.4734 | 3.628322989 | 155.3078255 | 7.67388 | 859.785
2.00894489 | 156.7555002 | 3.296871 | 156.5796 | 3.61863063 | 155.218763 | 7.66647 | 857.951
1.999133498 | 156.9165328 | 3.287166 | 156.5134 | 3.608966268 | 154.9338764 | 7.65906 | 856.117
1.989301537 | 156.8967192 | 3.27745 | 156.6014 | 3.599310618 | 154.8271323 | 7.65165 | 854.283
1.979498021 | 157.0301044 | 3.267704 | 156.5852 | 3.589625094 | 154.7518723 | 7.64424 | 852.449
1.969683739 | 156.9788649 | 3.258006 | 156.5899 | 3.579967576 | 154.6465496 | 7.63683 | 850.615
1.959839076 | 156.936071 | 3.248249 | 156.609 | 3.570309126 | 154.5686764 | 7.62942 | 848.78
1.949983636 | 157.034576 | 3.23851 | 156.4951 | 3.560630443 | 154.6769786 | 7.622 | 846.946
1.940166457 | 156.9700263 | 3.228731 | 156.5807 | 3.55093152 | 154.5743711 | 7.61459 | 845.111
1.930318887 | 156.9780583 | 3.219019 | 156.5846 | 3.541231656 | 154.5886259 | 7.60718 | 843.276
1.920509587 | 157.1518901 | 3.209297 | 156.7429 | 3.531540505 | 154.6652332 | 7.59976 | 841.441
1.910660081 | 157.1283496 | 3.199602 | 156.729 | 3.521867722 | 154.8120831 | 7.59235 | 839.606
1.90083904 | 157.1257198 | 3.189849 | 156.6547 | 3.512116764 | 154.7965428 | 7.58493 | 837.771
1.891007222 | 157.0573713 | 3.180153 | 156.7855 | 3.502451758 | 154.7816135 | 7.57752 | 835.935
1.881194065 | 157.0496837 | 3.170417 | 156.9979 | 3.492766504 | 154.8819518 | 7.5701 | 834.099
1.87137013 | 157.1730288 | 3.16069 | 157.0206 | 3.483109285 | 154.9924601 | 7.56268 | 832.264
1.861555045 | 157.1030161 | 3.150962 | 157.0773 | 3.473431816 | 155.0363105 | 7.55526 | 830.428
1.851680098 | 157.0668542 | 3.141233 | 157.1378 | 3.463695453 | 155.0832067 | 7.54785 | 828.592
1.841843445 | 157.1461846 | 3.131532 | 157.1484 | 3.454006445 | 155.2350983 | 7.54043 | 826.756
1.831996006 | 157.0751213 | 3.121762 | 157.1478 | 3.444316498 | 155.2713122 | 7.53301 | 824.92
1.822157417 | 157.1994012 | 3.111613 | 157.1558 | 3.434596624 | 155.4834941 | 7.52559 | 823.083
1.812298219 | 157.0836835 | 3.1019 | 157.1511 | 3.424924122 | 155.6887219 | 7.51817 | 821.247
1.802467513 | 157.2068884 | 3.091827 | 157.1482 | 3.415241021 | 155.7186791 | 7.51075 | 819.41
1.792586728 | 157.2023004 | 3.081413 | 157.1572 | 3.405566647 | 155.7325437 | 7.50333 | 817.573
1.782744261 | 157.1622747 | 3.070931 | 157.1407 | 3.39588167 | 155.827237 | 7.4959 | 815.736
1.772920473 | 157.2203175 | 3.059884 | 157.1166 | 3.386195756 | 155.6989765 | 7.48848 | 813.899
1.763026943 | 157.2683854 | 3.049497 | 157.1128 | 3.376528239 | 155.5980229 | 7.48106 | 812.062
1.75317174 | 157.2493557 | 3.038768 | 157.0982 | 3.36684045 | 155.582567 | 7.47363 | 810.225
1.743345046 | 157.188652 | 3.029048 | 157.0688 | 3.357132382 | 155.3446062 | 7.46621 | 808.387
1.733497731 | 157.2126422 | 3.01888 | 157.0707 | 3.347442714 | 154.9565139 | 7.45879 | 806.549
1.723649445 | 157.2476937 | 3.009148 | 156.9841 | 3.337723091 | 154.9937295 | 7.45136 | 804.712
1.71379036 | 157.3275008 | 2.999405 | 156.9961 | 3.328021869 | 154.7968725 | 7.44393 | 802.874
1.703910641 | 157.3795195 | 2.98969 | 157.0383 | 3.318319705 | 154.8671381 | 7.43651 | 801.036
1.694000449 | 157.3750607 | 2.979974 | 157.0454 | 3.308587577 | 154.947999 | 7.42908 | 799.198
1.684167939 | 157.2967074 | 2.97019 | 157.0363 | 3.298902879 | 154.973839 | 7.42165 | 797.359
1.674314794 | 157.4627437 | 2.960443 | 157.1369 | 3.28919789 | 154.9150437 | 7.41423 | 795.521
1.664470513 | 157.4691144 | 2.950725 | 157.108 | 3.279462926 | 155.1094005 | 7.4068 | 793.682
1.654615427 | 157.4513292 | 2.960802 | 157.1211 | 3.26969798 | 155.0365383 | 7.39937 | 791.844
1.644769206 | 157.4180063 | 2.97084 | 157.1483 | 3.260009515 | 155.1930191 | 7.39194 | 790.005
1.634882665 | 157.4933784 | 2.982129 | 157.1576 | 3.25030075 | 155.2569489 | 7.38451 | 788.166
1.62496563 | 157.3751872 | 2.993368 | 157.1638 | 3.240591043 | 155.3212661 | 7.37708 | 786.327
1.61507713 | 157.3822382 | 3.004635 | 157.18 | 3.230851346 | 155.4728491 | 7.36965 | 784.487
1.605217175 | 157.3582056 | 3.015959 | 157.2044 | 3.221149433 | 155.6511355 | 7.36221 | 782.648
1.595346406 | 157.3076699 | 3.026302 | 157.2113 | 3.211456263 | 155.7370198 | 7.35478 | 780.808
1.585494348 | 157.2921218 | 3.036372 | 157.2163 | 3.201762153 | 155.8462508 | 7.34735 | 778.969
1.575621631 | 157.3420772 | 3.04614 | 157.2069 | 3.192057417 | 155.782582 | 7.33991 | 777.129
1.565738095 | 157.2804716 | 3.055898 | 157.2222 | 3.182312992 | 155.9655799 | 7.33248 | 775.289
1.555794509 | 157.2284412 | 3.045898 | 157.1751 | 3.172567617 | 156.0050381 | 7.32505 | 773.449
1.545909013 | 157.4177313 | 3.036042 | 157.252 | 3.162860048 | 155.9943843 | 7.31761 | 771.609
1.536061931 | 157.3956203 | 3.026321 | 157.1449 | 3.153151536 | 156.150496 | 7.31018 | 769.768
1.52620403 | 157.482699 | 3.01658 | 157.1087 | 3.14343239 | 156.1502833 | 7.30274 | 767.928
1.516305759 | 157.459355 | 3.006838 | 157.1389 | 3.1337123 | 156.2019998 | 7.2953 | 766.087
1.50643606 | 157.4613167 | 2.997056 | 157.0902 | 3.12401065 | 156.3574022 | 7.28787 | 764.246
1.496575238 | 157.3725729 | 2.987254 | 157.0533 | 3.114317752 | 156.2841767 | 7.28043 | 762.406
1.486723295 | 157.371817 | 2.977422 | 157.1712 | 3.104604526 | 156.116939 | 7.27299 | 760.565
1.476860529 | 157.4365227 | 2.967685 | 157.2011 | 3.094890356 | 156.0461491 | 7.26555 | 758.723
1.467006645 | 157.4652237 | 2.957919 | 157.2356 | 3.08515585 | 155.6787904 | 7.25811 | 756.882
1.457132078 | 157.3413992 | 2.9482 | 157.3812 | 3.075449488 | 155.4867312 | 7.25067 | 755.041
1.447276249 | 157.5070557 | 2.938471 | 157.2863 | 3.065693693 | 155.4881952 | 7.24323 | 753.199
1.437370162 | 157.340327 | 2.928731 | 157.3481 | 3.05590785 | 155.3947248 | 7.23579 | 751.357
1.427492669 | 157.1888599 | 2.91899 | 157.425 | 3.046140448 | 155.4034754 | 7.22835 | 749.515
1.417624059 | 157.3073141 | 2.909258 | 157.3963 | 3.036430298 | 155.5809659 | 7.2209 | 747.673
1.407724894 | 157.3411027 | 2.899505 | 157.3506 | 3.026680398 | 155.5272175 | 7.21346 | 745.831
1.397814889 | 157.1443665 | 2.889771 | 157.4811 | 3.016968358 | 155.6310171 | 7.20602 | 743.989
1.387933487 | 156.9917699 | 2.880017 | 157.4721 | 3.007265078 | 155.7693417 | 7.19857 | 742.147
1.378041246 | 156.9914286 | 2.870222 | 157.5076 | 2.997512333 | 155.7974184 | 7.19113 | 740.304
1.368177619 | 157.0129775 | 2.860485 | 157.5613 | 2.987778049 | 155.959985 | 7.18368 | 738.461
1.358303153 | 157.0673873 | 2.850728 | 157.4812 | 2.978023403 | 156.1886274 | 7.17624 | 736.619
1.348388248 | 156.9998084 | 2.840931 | 157.3626 | 2.968306637 | 156.1209357 | 7.16879 | 734.776
1.33847236 | 156.9597861 | 2.831201 | 157.4033 | 2.958588925 | 156.2628546 | 7.16134 | 732.932
1.328604829 | 156.9917146 | 2.82146 | 157.3735 | 2.948850851 | 156.387554 | 7.1539 | 731.089
1.318696847 | 157.003661 | 2.811718 | 157.4432 | 2.939102118 | 156.4790506 | 7.14645 | 729.246
1.308817494 | 156.8440673 | 2.801946 | 157.3605 | 2.929333011 | 156.4811156 | 7.139 | 727.402
1.298917423 | 156.9304759 | 2.792164 | 157.3124 | 2.9196018 | 156.4621307 | 7.13155 | 725.559
1.2890065 | 156.8324471 | 2.782419 | 157.3344 | 2.909879354 | 156.5252767 | 7.1241 | 723.715
1.279134086 | 156.8712446 | 2.772644 | 157.2387 | 2.900136535 | 156.7711414 | 7.11665 | 721.871
1.269221202 | 156.7462952 | 2.762762 | 157.3578 | 2.890363621 | 156.7587341 | 7.1092 | 720.027
1.25933696 | 156.7093847 | 2.751886 | 157.3471 | 2.880628616 | 156.968782 | 7.10175 | 718.183
1.249451741 | 156.6897226 | 2.741933 | 157.3221 | 2.870824645 | 156.9577982 | 7.0943 | 716.339
1.239565544 | 156.6568891 | 2.730851 | 157.3006 | 2.86107802 | 157.1660769 | 7.08684 | 714.494
1.22967837 | 156.6018677 | 2.718725 | 157.283 | 2.851301288 | 157.3161835 | 7.07939 | 712.649
1.219730946 | 156.6444862 | 2.70655 | 157.27 | 2.841543039 | 157.072105 | 7.07194 | 710.805
1.20984181 | 156.6275285 | 2.695113 | 157.2579 | 2.831754677 | 157.0461454 | 7.06448 | 708.96
1.199941816 | 156.6464133 | 2.684989 | 157.241 | 2.822033408 | 156.92453 | 7.05703 | 707.115
1.190021078 | 156.7070852 | 2.674894 | 157.2173 | 2.812301471 | 156.713634 | 7.04957 | 705.27
1.180119121 | 156.6147982 | 2.664183 | 157.1934 | 2.802578311 | 156.4865423 | 7.04212 | 703.424
1.170216184 | 156.5547514 | 2.653784 | 157.1909 | 2.792776408 | 156.4574043 | 7.03466 | 701.579
1.160292496 | 156.4556724 | 2.664544 | 157.141 | 2.783031898 | 156.3872931 | 7.02721 | 699.733
1.150397481 | 156.4085803 | 2.674913 | 157.1677 | 2.773305892 | 156.3713742 | 7.01975 | 697.888
1.1404916 | 156.3879289 | 2.684853 | 157.1812 | 2.763559484 | 156.5044778 | 7.01229 | 696.042
1.130545187 | 156.3542105 | 2.695181 | 157.1822 | 2.753821855 | 156.4040138 | 7.00483 | 694.196
1.120637338 | 156.4179933 | 2.705402 | 157.212 | 2.744034631 | 156.3717685 | 6.99737 | 692.35
1.110718619 | 156.1539442 | 2.695668 | 157.4186 | 2.734285369 | 156.3578807 | 6.98991 | 690.503
1.100808806 | 156.2597582 | 2.685924 | 157.44 | 2.724535158 | 156.3703922 | 6.98245 | 688.657
1.090898011 | 156.1578143 | 2.676169 | 157.6261 | 2.714774263 | 156.4267068 | 6.97499 | 686.81
1.080956557 | 156.2219371 | 2.666364 | 157.7576 | 2.704973483 | 156.4527918 | 6.96753 | 684.964
1.071053687 | 156.2185157 | 2.656608 | 157.854 | 2.695239881 | 156.4674796 | 6.96007 | 683.117
1.061100365 | 156.0141749 | 2.646821 | 157.9762 | 2.685485862 | 156.3618027 | 6.95261 | 681.27
1.051205425 | 156.0075099 | 2.637062 | 158.1031 | 2.675701683 | 156.2815806 | 6.94514 | 679.423
1.041289712 | 155.8867406 | 2.627283 | 158.2554 | 2.66593602 | 156.3550743 | 6.93768 | 677.576
1.031373016 | 155.7598794 | 2.617473 | 158.1842 | 2.656169404 | 156.4565547 | 6.93022 | 675.728
1.021465235 | 155.7465391 | 2.607692 | 158.3179 | 2.646284967 | 156.6502941 | 6.92275 | 673.881
1.011516875 | 155.7745434 | 2.59792 | 158.3129 | 2.636467733 | 156.8415426 | 6.91529 | 672.033
1.001607127 | 155.8563464 | 2.588166 | 158.2895 | 2.626678756 | 156.8652836 | 6.90782 | 670.185
0.991686495 | 155.8229281 | 2.578382 | 158.3562 | 2.61693753 | 156.9539076 | 6.90035 | 668.338
0.981764878 | 155.7807375 | 2.568588 | 158.3987 | 2.607146641 | 157.2114955 | 6.89289 | 666.49
0.971862084 | 155.7192158 | 2.558792 | 158.3879 | 2.597364538 | 157.1413639 | 6.88542 | 664.641
0.961918692 | 155.7824665 | 2.549015 | 158.6244 | 2.587532754 | 157.2873689 | 6.87795 | 662.793
0.951994122 | 155.6301499 | 2.539188 | 158.7906 | 2.577768223 | 157.2973357 | 6.87048 | 660.945
0.942068567 | 155.5538025 | 2.529321 | 158.7572 | 2.567954005 | 157.4681407 | 6.86301 | 659.096
0.932151933 | 155.397127 | 2.519541 | 158.7284 | 2.558187562 | 157.4354758 | 6.85554 | 657.247
0.9222145 | 155.4019109 | 2.509751 | 158.7264 | 2.54838117 | 157.4207456 | 6.84807 | 655.398
0.912295897 | 155.3054217 | 2.499978 | 158.6888 | 2.538573818 | 157.4742764 | 6.8406 | 653.549
0.902376311 | 155.2466169 | 2.490196 | 158.7396 | 2.528824005 | 157.0323619 | 6.83313 | 651.7
0.89245574 | 155.1663197 | 2.480402 | 158.6782 | 2.519014734 | 156.8383048 | 6.82566 | 649.851
0.882494537 | 155.1347021 | 2.490157 | 158.6342 | 2.509194748 | 156.7092682 | 6.81819 | 648.001
0.872542254 | 155.0051521 | 2.480353 | 158.5746 | 2.499403057 | 156.659833 | 6.81071 | 646.152
0.862618724 | 154.9904063 | 2.470569 | 158.5941 | 2.489620162 | 156.5977071 | 6.80324 | 644.302
0.852654547 | 154.8419946 | 2.460734 | 158.5674 | 2.479865575 | 156.6580136 | 6.79577 | 642.452
0.842679462 | 154.8368159 | 2.450957 | 158.5949 | 2.47010028 | 156.4815542 | 6.78829 | 640.602
0.832752967 | 154.7733479 | 2.44116 | 158.7635 | 2.460334031 | 156.5082323 | 6.78082 | 638.752
0.822815569 | 154.7566777 | 2.431391 | 158.7041 | 2.450557071 | 156.4401434 | 6.77334 | 636.902
0.812877183 | 154.6697085 | 2.42163 | 158.8288 | 2.440749878 | 156.4802897 | 6.76586 | 635.052
0.802898129 | 154.6524905 | 2.411859 | 158.7913 | 2.430961243 | 156.4935392 | 6.75839 | 633.201
0.792957763 | 154.5520967 | 2.402029 | 158.9194 | 2.421161888 | 156.6662939 | 6.75091 | 631.35
0.78301641 | 154.535725 | 2.41185 | 158.875 | 2.411390859 | 156.6446559 | 6.74343 | 629.5
0.773064144 | 154.4754805 | 2.402009 | 158.8247 | 2.401579824 | 156.8223495 | 6.73595 | 627.649
0.763130736 | 154.4202937 | 2.392207 | 158.8571 | 2.391797117 | 156.9064592 | 6.72847 | 625.797
0.753206266 | 154.3809689 | 2.382433 | 158.7931 | 2.38196463 | 157.0011747 | 6.721 | 623.946
0.743241108 | 154.0177094 | 2.392227 | 158.9814 | 2.37218977 | 157.2502065 | 6.71351 | 622.095
0.733314664 | 153.9812873 | 2.382404 | 158.9323 | 2.362413954 | 157.4745925 | 6.70603 | 620.243
0.723377306 | 153.7213632 | 2.372629 | 159.0527 | 2.352627415 | 157.4450124 | 6.69855 | 618.392
0.713438961 | 153.6301367 | 2.362844 | 158.9742 | 2.342830149 | 157.63308 | 6.69107 | 616.54
0.703489698 | 153.4880938 | 2.353038 | 158.9994 | 2.333022154 | 157.6560052 | 6.68359 | 614.688
0.693529515 | 153.3286103 | 2.343192 | 159.0405 | 2.323193657 | 157.8881271 | 6.67611 | 612.836
0.683568339 | 153.3451947 | 2.333364 | 159.0169 | 2.31334465 | 157.9495783 | 6.66862 | 610.984
0.673576372 | 153.3147014 | 2.323575 | 158.9944 | 2.30356308 | 158.1329159 | 6.66114 | 609.131
0.66364301 | 153.3439571 | 2.313784 | 158.8673 | 2.293770779 | 158.2762431 | 6.65365 | 607.279
0.653698727 | 153.2211179 | 2.303983 | 158.8791 | 2.283987294 | 158.3256851 | 6.64617 | 605.426
0.643733582 | 153.0770938 | 2.294142 | 158.9263 | 2.274193076 | 158.2785274 | 6.63868 | 603.574
0.633797255 | 153.0217608 | 2.284349 | 158.8451 | 2.264358794 | 158.1485101 | 6.63119 | 601.721
0.623810252 | 152.8235617 | 2.274535 | 158.7732 | 2.254562654 | 157.988251 | 6.62371 | 599.868
0.613852067 | 152.8389413 | 2.26475 | 158.8613 | 2.244745997 | 157.9535772 | 6.61622 | 598.015
0.603892891 | 152.6395014 | 2.254954 | 158.9739 | 2.234938156 | 157.8204154 | 6.60873 | 596.161
0.593942663 | 152.545417 | 2.245176 | 158.9882 | 2.225119573 | 157.5972097 | 6.60124 | 594.308
0.58396162 | 152.4140458 | 2.235271 | 159.005 | 2.215290245 | 157.6686748 | 6.59375 | 592.454
0.574009409 | 152.344195 | 2.225481 | 159.0336 | 2.205479514 | 157.6173449 | 6.58626 | 590.6
0.564066152 | 152.3677053 | 2.215642 | 158.9793 | 2.195677604 | 157.5100822 | 6.57877 | 588.747
0.554121905 | 152.0969719 | 2.205822 | 159.0229 | 2.185884516 | 157.4500534 | 6.57128 | 586.893
0.544156778 | 152.036862 | 2.195961 | 159.0493 | 2.176002407 | 157.5194637 | 6.56379 | 585.038
0.534210551 | 152.0143515 | 2.186168 | 159.1716 | 2.166197607 | 157.5701164 | 6.5563 | 583.184
0.52424344 | 151.8643959 | 2.176355 | 159.2114 | 2.156382058 | 157.5480398 | 6.54881 | 581.33
0.514245488 | 151.734505 | 2.16654 | 159.2068 | 2.146575334 | 157.6245839 | 6.54131 | 579.475
0.504276387 | 151.7605161 | 2.156744 | 159.2323 | 2.136738282 | 157.7565057 | 6.53382 | 577.62
0.494326192 | 151.5888041 | 2.146898 | 159.112 | 2.12693942 | 157.89129 | 6.52633 | 575.766
0.484355105 | 151.526954 | 2.137022 | 159.1648 | 2.117120018 | 157.9747192 | 6.51883 | 573.911
0.474363117 | 151.3609703 | 2.127223 | 159.1864 | 2.107299651 | 158.1809298 | 6.51134 | 572.056
0.464390038 | 151.1321154 | 2.117404 | 159.2534 | 2.097488111 | 158.0963675 | 6.50384 | 570.2
0.45440601 | 151.05372 | 2.107574 | 159.2945 | 2.087665816 | 158.3164473 | 6.49634 | 568.345
0.444450852 | 150.9550322 | 2.097782 | 159.2012 | 2.077813173 | 158.5182707 | 6.48885 | 566.489
0.434494703 | 150.8876064 | 2.087979 | 159.3233 | 2.06799874 | 158.6144406 | 6.48135 | 564.634
0.424517647 | 150.7662929 | 2.078136 | 159.2198 | 2.058183344 | 158.7740922 | 6.47385 | 562.778
0.414549555 | 150.7445875 | 2.068342 | 159.3398 | 2.048357187 | 158.8699718 | 6.46635 | 560.922
0.404590428 | 150.4296745 | 2.058536 | 159.3357 | 2.038510468 | 159.0641429 | 6.45885 | 559.066
0.394590467 | 150.3190258 | 2.048729 | 159.3556 | 2.028692177 | 159.1454936 | 6.45135 | 557.21
0.38461939 | 150.0680121 | 2.038853 | 159.3823 | 2.018872922 | 159.2759573 | 6.44385 | 555.353
0.37464732 | 150.0748997 | 2.028986 | 159.2725 | 2.009052703 | 159.3808033 | 6.43635 | 553.497
0.364654327 | 149.8117 | 2.019187 | 159.2775 | 1.999221717 | 159.2987412 | 6.42885 | 551.64
0.354630442 | 149.5720285 | 2.009357 | 159.2275 | 1.989399567 | 159.3007634 | 6.42135 | 549.783
0.344645415 | 149.5596633 | 1.999526 | 159.289 | 1.979566649 | 159.1725236 | 6.41384 | 547.926
0.334639457 | 149.4987457 | 1.989645 | 159.2792 | 1.969752373 | 158.8986455 | 6.40634 | 546.069
0.324662401 | 149.4234551 | 1.979812 | 159.2018 | 1.959917523 | 158.7101844 | 6.39884 | 544.212
0.31467438 | 149.3356525 | 1.970007 | 159.077 | 1.950032671 | 158.6746333 | 6.39133 | 542.355
0.304695332 | 149.0437382 | 1.960163 | 159.0809 | 1.940215496 | 158.5990945 | 6.38383 | 540.497
0.294715288 | 148.8683018 | 1.950327 | 158.999 | 1.93037774 | 158.4999454 | 6.37632 | 538.64
0.284714304 | 148.3814223 | 1.94048 | 159.0404 | 1.920558636 | 158.5286652 | 6.36882 | 536.782
0.274742238 | 147.9267194 | 1.930662 | 158.8868 | 1.910718946 | 158.3268428 | 6.36131 | 534.924
0.284714304 | 147.5155606 | 1.920843 | 158.8306 | 1.900858664 | 158.4142315 | 6.3538 | 533.066
0.294705317 | 146.3025467 | 1.910994 | 158.7813 | 1.891007222 | 158.3445737 | 6.34629 | 531.208
0.284724275 | 143.6806418 | 1.901173 | 158.6902 | 1.881174438 | 158.3881571 | 6.33879 | 529.35
0.294745199 | 143.5990782 | 1.891302 | 158.6089 | 1.871360315 | 158.3653386 | 6.33128 | 527.491
0.28475419 | 143.0231551 | 1.881449 | 158.6236 | 1.861466705 | 158.3752429 | 6.32377 | 525.632
0.274772155 | 133.6964764 | 1.871635 | 158.6273 | 1.851650648 | 158.6405093 | 6.31626 | 523.774
0.264769177 | 130.5989283 | 1.861791 | 158.4618 | 1.84182381 | 158.8126466 | 6.30875 | 521.915
0.254765198 | 127.2949605 | 1.851955 | 158.6398 | 1.831976369 | 158.8173375 | 6.30124 | 520.056
0.244770193 | 122.6461742 | 1.842138 | 158.687 | 1.822147597 | 158.9931855 | 6.29372 | 518.197
0.234784166 | 117.4128234 | 1.83231 | 158.763 | 1.812298219 | 158.9455929 | 6.28621 | 516.337
0.224767209 | 103.5474393 | 1.822432 | 158.7872 | 1.802438049 | 159.0132193 | 6.2787 | 514.478
0.214769206 | 97.26455014 | 1.812554 | 158.8984 | 1.792606373 | 159.170814 | 6.27119 | 512.618
0.204770203 | 84.92395102 | 1.802703 | 158.8809 | 1.782744261 | 159.2531392 | 6.26367 | 510.759
0.1947702 | 70.55536709 | 1.792852 | 158.9157 | 1.772910649 | 159.2427625 | 6.25616 | 508.899
0.184769197 | 66.26142767 | 1.783 | 158.8146 | 1.763036769 | 159.2837916 | 6.24864 | 507.039
0.174747228 | 58.44649444 | 1.773146 | 158.8457 | 1.753191392 | 159.471444 | 6.24113 | 505.179
0.164744222 | 51.27843872 | 1.763322 | 158.7408 | 1.743256602 | 159.589119 | 6.23361 | 503.318
0.1547502 | 46.48248611 | 1.753467 | 158.6249 | 1.733399449 | 159.7113904 | 6.22609 | 501.458
0.144755179 | 42.05713584 | 1.74362 | 158.6102 | 1.723560983 | 159.8577169 | 6.21858 | 499.597
0.134729199 | 34.82767145 | 1.733793 | 158.5438 | 1.713642909 | 159.6226687 | 6.21106 | 497.737
0.124742165 | 27.97854929 | 1.723954 | 158.4391 | 1.703802499 | 159.7571898 | 6.20354 | 495.876
0.114734155 | 20.83338931 | 1.714075 | 158.3343 | 1.693941456 | 159.6310223 | 6.19602 | 494.015
0.104735134 | 14.58599867 | 1.704225 | 158.4485 | 1.684079442 | 159.5245551 | 6.1885 | 492.154
0.094745103 | 7.770438624 | 1.694364 | 158.3904 | 1.674216454 | 159.5194078 | 6.18098 | 490.293
0.091847807 | 5.001932056 | 1.684483 | 158.3525 | 1.664342659 | 159.3038398 | 6.17346 | 488.431
0.091877779 | 4.997549529 | 1.674649 | 158.3401 | 1.654477724 | 159.1377784 | 6.16594 | 486.57
0.091907752 | 4.993807588 | 1.664795 | 158.3195 | 1.644592143 | 159.1602811 | 6.15842 | 484.708
0.101918046 | 12.69146831 | 1.65495 | 158.3892 | 1.634735097 | 159.0283383 | 6.15089 | 482.846
0.111937327 | 17.87388636 | 1.645104 | 158.3163 | 1.624847564 | 159.0745026 | 6.14337 | 480.984
0.122005543 | 26.42964597 | 1.635178 | 158.304 | 1.614959053 | 158.9776233 | 6.13585 | 479.122
0.132002838 | 32.33080943 | 1.62534 | 158.1767 | 1.605079404 | 159.0279795 | 6.12832 | 477.26
0.141999133 | 42.20798244 | 1.615441 | 158.2256 | 1.595188938 | 159.03995 | 6.1208 | 475.398
0.15199443 | 51.30917785 | 1.605542 | 158.2476 | 1.585336864 | 159.0518557 | 6.11327 | 473.535
0.161988727 | 62.6108404 | 1.595661 | 158.196 | 1.575444445 | 159.1414589 | 6.10575 | 471.672
0.171982026 | 67.88670259 | 1.58578 | 158.2508 | 1.565551047 | 159.2805707 | 6.09822 | 469.81
0.18199429 | 75.39262549 | 1.575868 | 157.9832 | 1.555676362 | 159.3076945 | 6.09069 | 467.947
0.191975609 | 84.36692856 | 1.565994 | 158.0434 | 1.545810547 | 159.2267984 | 6.08317 | 466.084
0.201975891 | 91.86508808 | 1.5561 | 158.0629 | 1.535914217 | 159.3342394 | 6.07564 | 464.22
0.211965195 | 100.7318704 | 1.546244 | 158.014 | 1.52606615 | 159.2663076 | 6.06811 | 462.357
0.221953501 | 108.3885253 | 1.536377 | 158.0998 | 1.516177715 | 159.4973937 | 6.06058 | 460.493
0.231940809 | 111.7882321 | 1.52644 | 158.0452 | 1.5062489 | 159.4459458 | 6.05305 | 458.63
0.241917144 | 125.9733929 | 1.516562 | 158.0701 | 1.496368357 | 159.7095313 | 6.04552 | 456.766
0.251912434 | 128.0757928 | 1.506692 | 158.1225 | 1.486516394 | 159.8981529 | 6.03799 | 454.902
0.261896751 | 136.4319032 | 1.496762 | 158.2591 | 1.476663461 | 160.0438658 | 6.03046 | 453.038
0.271880071 | 143.7829964 | 1.486861 | 158.1908 | 1.466799703 | 160.2593883 | 6.02292 | 451.174
0.281872366 | 152.7786845 | 1.476979 | 158.2078 | 1.456944827 | 160.1663789 | 6.01539 | 449.31
0.291853692 | 160.9962986 | 1.467095 | 158.0965 | 1.447079123 | 160.4025379 | 6.00786 | 447.445
0.301873902 | 167.5963267 | 1.457191 | 158.298 | 1.437173016 | 160.4733766 | 6.00033 | 445.581
0.311843263 | 179.180191 | 1.447316 | 158.2255 | 1.427305362 | 160.6325424 | 5.99279 | 443.716
0.321831566 | 187.6210732 | 1.43741 | 158.2048 | 1.417417015 | 160.5001698 | 5.98526 | 441.851
0.331838806 | 191.3334664 | 1.427503 | 158.299 | 1.40753755 | 160.3938091 | 5.97772 | 439.986
0.341825112 | 198.503376 | 1.417644 | 158.201 | 1.397657109 | 160.2523184 | 5.97018 | 438.121
0.351860245 | 205.967143 | 1.407695 | 158.1989 | 1.387775692 | 160.1631026 | 5.96265 | 436.255
0.361844552 | 211.1425071 | 1.397835 | 158.1773 | 1.377853846 | 159.9257822 | 5.95511 | 434.39
0.371807937 | 215.7821455 | 1.387943 | 158.1883 | 1.367960608 | 159.9268405 | 5.94757 | 432.524
0.381820138 | 222.08804 | 1.378061 | 158.0875 | 1.358076256 | 159.9622747 | 5.94003 | 430.659
0.391801455 | 225.0162621 | 1.368178 | 158.229 | 1.348161328 | 159.9515643 | 5.9325 | 428.793
0.401761855 | 231.8943339 | 1.358234 | 158.2152 | 1.338294753 | 159.9882205 | 5.92496 | 426.927
0.411731223 | 234.2242618 | 1.34828 | 158.1784 | 1.328377864 | 160.1769654 | 5.91742 | 425.06
0.421699596 | 238.6097778 | 1.338324 | 158.1318 | 1.318499467 | 160.2522061 | 5.90988 | 423.194
0.431696847 | 245.3319978 | 1.328447 | 158.1494 | 1.308620095 | 160.1632036 | 5.90233 | 421.328
0.441683142 | 247.5601201 | 1.318549 | 158.095 | 1.29868052 | 160.2420476 | 5.89479 | 419.461
0.451658486 | 251.7663299 | 1.308679 | 158.1845 | 1.288789318 | 160.3766045 | 5.88725 | 417.594
0.461632834 | 255.718942 | 1.298779 | 158.0938 | 1.278916882 | 160.367761 | 5.87971 | 415.728
0.471596235 | 258.7089794 | 1.288898 | 158.0899 | 1.269003977 | 160.5450507 | 5.87216 | 413.86
0.481568595 | 261.7982072 | 1.279006 | 158.09 | 1.259129588 | 160.7249581 | 5.86462 | 411.993
0.49153001 | 265.8578247 | 1.269053 | 157.9743 | 1.24921472 | 160.9478582 | 5.85708 | 410.126
0.501500382 | 270.1437103 | 1.259149 | 158.056 | 1.239308747 | 161.0827331 | 5.84953 | 408.259
0.511459812 | 274.8569037 | 1.249264 | 158.0407 | 1.229411669 | 161.0589557 | 5.84198 | 406.391
0.521428197 | 278.0695394 | 1.239309 | 158.0218 | 1.219513612 | 160.9618813 | 5.83444 | 404.523
0.531415483 | 280.2833384 | 1.229412 | 157.9861 | 1.209604696 | 161.1117765 | 5.82689 | 402.655
0.541411718 | 283.8150457 | 1.219494 | 158.0382 | 1.19972444 | 161.1566136 | 5.81934 | 400.787
0.551357229 | 290.5133487 | 1.209585 | 158.1438 | 1.189833325 | 161.244401 | 5.8118 | 398.919
0.561331582 | 293.2728514 | 1.199616 | 158.0786 | 1.17993135 | 160.9508898 | 5.80425 | 397.051
0.571304941 | 298.6869582 | 1.189705 | 158.1188 | 1.170028394 | 160.7208513 | 5.7967 | 395.183
0.581257421 | 302.7243839 | 1.179773 | 158.1673 | 1.160075034 | 160.2604291 | 5.78915 | 393.314
0.591208911 | 304.8779881 | 1.16987 | 158.2437 | 1.150170111 | 160.1824358 | 5.7816 | 391.445
0.60114947 | 306.3330354 | 1.159907 | 158.1732 | 1.140283981 | 159.9390407 | 5.77405 | 389.577
0.611118859 | 311.579555 | 1.150012 | 158.1285 | 1.13036721 | 159.8880862 | 5.7665 | 387.708
0.621067378 | 315.1130798 | 1.140086 | 158.1634 | 1.120449456 | 159.8207966 | 5.75894 | 385.838
0.63100497 | 318.2756622 | 1.130189 | 158.1521 | 1.110550497 | 159.9704442 | 5.75139 | 383.969
0.640971382 | 322.8031791 | 1.120281 | 158.0346 | 1.100650558 | 159.9945654 | 5.74384 | 382.1
0.650946737 | 325.4741224 | 1.110293 | 158.0429 | 1.090739747 | 160.039691 | 5.73628 | 380.23
0.660940965 | 327.5250994 | 1.100344 | 158.0507 | 1.080818062 | 160.2419885 | 5.72873 | 378.361
0.670904395 | 329.7575027 | 1.090413 | 158.0428 | 1.070895392 | 160.2791138 | 5.72117 | 376.491
0.680837036 | 331.6584642 | 1.080502 | 158.0412 | 1.060971737 | 160.3085172 | 5.71362 | 374.621
0.690808415 | 335.6907787 | 1.070539 | 157.9345 | 1.051017411 | 160.5902831 | 5.70606 | 372.751
0.700739079 | 337.5252337 | 1.060645 | 158.0159 | 1.04110168 | 160.5488055 | 5.69851 | 370.88
0.710688615 | 339.6034873 | 1.050651 | 157.9856 | 1.031194863 | 160.6469915 | 5.69095 | 369.01
0.720637162 | 341.9005963 | 1.040755 | 157.9674 | 1.021257369 | 160.9192768 | 5.68339 | 367.139
0.730604573 | 344.1443014 | 1.030809 | 157.8166 | 1.011348586 | 160.8588347 | 5.67583 | 365.269
0.740541212 | 347.2900467 | 1.020832 | 157.7045 | 1.00141902 | 161.1257517 | 5.66827 | 363.398
0.750476864 | 348.6325534 | 1.010903 | 157.7329 | 0.991488468 | 160.9996253 | 5.66072 | 361.527
0.760431378 | 350.6887737 | 1.000944 | 157.7069 | 0.981576734 | 160.9110994 | 5.65316 | 359.656
0.770355131 | 354.0265942 | 0.990934 | 157.6123 | 0.971634308 | 160.7069221 | 5.64559 | 357.785
0.780307666 | 355.8298831 | 0.9809727 | 157.669 | 0.961700798 | 160.5467085 | 5.63803 | 355.913
0.790249289 | 356.98577 | 0.97105 | 157.5885 | 0.951766301 | 160.3267372 | 5.63047 | 354.042
0.800189924 | 358.5615243 | 0.9611065 | 157.5968 | 0.941830817 | 160.3425765 | 5.62291 | 352.17
0.810109732 | 360.3367408 | 0.9512017 | 157.5236 | 0.931904252 | 160.3359267 | 5.61535 | 350.298
0.820038475 | 361.9666889 | 0.9412761 | 157.6531 | 0.921966794 | 160.3989589 | 5.60778 | 348.426
0.829966232 | 363.2083313 | 0.9313494 | 157.6054 | 0.91201844 | 160.4904784 | 5.60022 | 346.554
0.839883087 | 364.7933472 | 0.9214218 | 157.7086 | 0.902098826 | 160.5111174 | 5.59265 | 344.682
0.82993648 | 366.8967289 | 0.9114635 | 157.5748 | 0.892178228 | 160.6116691 | 5.58509 | 342.81
0.839893003 | 367.9766878 | 0.901524 | 157.6352 | 0.882216997 | 160.5192901 | 5.57752 | 340.937
0.829916645 | 369.0568699 | 0.8915538 | 157.5916 | 0.872294426 | 160.6691532 | 5.56996 | 339.064
0.839853338 | 369.4670979 | 0.8816024 | 157.718 | 0.862341128 | 160.6995806 | 5.56239 | 337.192
0.849789043 | 370.273038 | 0.8716798 | 157.7123 | 0.8524265 | 160.7282674 | 5.55482 | 335.319
0.859713847 | 370.6127723 | 0.8617066 | 157.7469 | 0.842491057 | 160.88166 | 5.54725 | 333.446
0.86964758 | 371.953722 | 0.8517424 | 157.6859 | 0.832514958 | 160.9357828 | 5.53969 | 331.572
0.879590238 | 373.8115517 | 0.8417771 | 157.596 | 0.822597372 | 161.0074909 | 5.53212 | 329.699
0.889512085 | 374.5480765 | 0.8318208 | 157.7745 | 0.812658964 | 161.091681 | 5.52455 | 327.826
0.899432947 | 375.8154622 | 0.8218634 | 157.683 | 0.802739409 | 161.2864573 | 5.51698 | 325.952
0.909352826 | 376.4940195 | 0.8119349 | 157.6612 | 0.792769264 | 161.047548 | 5.50941 | 324.078
0.899423037 | 377.5603589 | 0.8019954 | 157.6961 | 0.782758437 | 160.9317293 | 5.50183 | 322.204
0.909333007 | 377.8858143 | 0.7920649 | 157.6111 | 0.772816069 | 160.612727 | 5.49426 | 320.33
0.919301446 | 380.2167206 | 0.7821433 | 157.5171 | 0.762882636 | 160.3266304 | 5.48669 | 318.456
0.909382554 | 381.3525629 | 0.7721215 | 157.4433 | 0.752948217 | 160.1493836 | 5.47912 | 316.581
0.919291537 | 384.7808789 | 0.762188 | 157.3401 | 0.743002885 | 160.1211459 | 5.47154 | 314.707
0.909382554 | 385.2578156 | 0.7522535 | 157.252 | 0.733056563 | 160.1112143 | 5.46397 | 312.832
0.919301446 | 385.3241582 | 0.742318 | 157.2087 | 0.72311918 | 160.1699521 | 5.45639 | 310.958
0.909392464 | 386.6377455 | 0.7323915 | 157.1338 | 0.713160951 | 160.2503071 | 5.44882 | 309.083
0.919321263 | 386.9172423 | 0.7224044 | 157.2057 | 0.703221591 | 160.2914601 | 5.44124 | 307.208
0.909402373 | 386.9682051 | 0.7124659 | 157.176 | 0.693271311 | 160.4471875 | 5.43367 | 305.332
0.919331171 | 387.0851973 | 0.7024868 | 157.0339 | 0.68331011 | 160.4863715 | 5.42609 | 303.457
0.929249076 | 387.9571297 | 0.6925563 | 157.328 | 0.673367782 | 160.681835 | 5.41851 | 301.581
0.939156091 | 388.929012 | 0.682595 | 157.2301 | 0.663434399 | 160.9176394 | 5.41093 | 299.706
0.949081935 | 389.5868375 | 0.6726228 | 157.1576 | 0.653470225 | 160.8580927 | 5.40335 | 297.83
0.959006795 | 390.2615762 | 0.6626695 | 157.0811 | 0.643534865 | 160.9107117 | 5.39577 | 295.954
0.968950476 | 390.4164335 | 0.6527152 | 157.19 | 0.633568708 | 160.7091844 | 5.38819 | 294.078
0.978863461 | 390.5520009 | 0.6427301 | 157.1479 | 0.623611495 | 160.2749631 | 5.38061 | 292.202
0.968891055 | 390.3774075 | 0.6327738 | 157.0135 | 0.61366323 | 160.0802959 | 5.37303 | 290.325
0.978833753 | 390.5692036 | 0.6228264 | 157.0532 | 0.603684155 | 160.016273 | 5.36545 | 288.449
0.988755661 | 390.62855 | 0.6127787 | 157.1314 | 0.593743847 | 159.8904067 | 5.35787 | 286.572
0.998755788 | 390.6241837 | 0.6028293 | 157.0625 | 0.583772726 | 159.9897456 | 5.35029 | 284.696
1.008675719 | 390.3520755 | 0.592879 | 157.016 | 0.573820497 | 160.0503216 | 5.3427 | 282.819
1.018584767 | 390.6014225 | 0.5829277 | 156.856 | 0.563857332 | 160.3428105 | 5.33512 | 280.942
1.028532424 | 390.563161 | 0.5729356 | 156.8406 | 0.553863341 | 160.5963255 | 5.32753 | 279.064
1.038429608 | 390.57881 | 0.5629723 | 156.7914 | 0.543888243 | 160.7500071 | 5.31995 | 277.187
1.048335709 | 391.248938 | 0.5529783 | 156.7002 | 0.533932043 | 161.0579986 | 5.31236 | 275.31
1.058250723 | 391.3434993 | 0.5430329 | 156.6188 | 0.523984799 | 160.9544411 | 5.30478 | 273.432
1.06815486 | 391.1690249 | 0.5330667 | 156.5865 | 0.514016668 | 160.1997708 | 5.29719 | 271.554
1.078097587 | 391.4388864 | 0.5230994 | 156.5865 | 0.504047543 | 159.8537718 | 5.2896 | 269.676
1.088009651 | 391.5108164 | 0.5130715 | 156.3939 | 0.494087376 | 160.0953801 | 5.28201 | 267.798
1.097930623 | 391.63849 | 0.5018088 | 156.3456 | 0.484116264 | 160.2211823 | 5.27442 | 265.92
1.107830831 | 391.7926158 | 0.4897687 | 156.3163 | 0.474124253 | 160.5587663 | 5.26683 | 264.042
1.117769614 | 391.917007 | 0.4789412 | 156.2965 | 0.46415115 | 160.9425256 | 5.25925 | 262.163
1.127667859 | 391.9374662 | 0.4670078 | 156.2714 | 0.454177053 | 161.3139798 | 5.25165 | 260.285
1.137644219 | 391.9733023 | 0.4555408 | 156.2414 | 0.444201961 | 161.1162242 | 5.24406 | 258.406
1.147560268 | 391.7597422 | 0.4449287 | 156.2118 | 0.43423583 | 160.558742 | 5.23647 | 256.527
1.157465449 | 391.8903349 | 0.4335687 | 156.1819 | 0.424258748 | 160.3784382 | 5.22888 | 254.648
1.167359765 | 392.0491245 | 0.4234223 | 156.1358 | 0.414260754 | 160.4449155 | 5.22129 | 252.769
1.177262985 | 391.9730573 | 0.413245 | 156.1189 | 0.404281679 | 160.7338156 | 5.21369 | 250.889
1.187145461 | 392.0682824 | 0.4032359 | 156.1152 | 0.394311569 | 160.8593381 | 5.2061 | 249.01
1.197056603 | 392.1569556 | 0.4139222 | 156.0698 | 0.384330503 | 160.939101 | 5.19851 | 247.13
1.206956883 | 392.2864701 | 0.4241393 | 156.0743 | 0.374318553 | 160.4726059 | 5.19091 | 245.25
1.216856183 | 392.3253967 | 0.4343254 | 156.078 | 0.364345455 | 160.0886946 | 5.18331 | 243.37
1.226754503 | 392.3878705 | 0.4453568 | 156.0916 | 0.354371362 | 159.7710107 | 5.17572 | 241.49
1.236641966 | 392.2585838 | 0.4559689 | 156.1171 | 0.344346447 | 160.2711188 | 5.16812 | 239.61
1.246597584 | 392.500683 | 0.4667092 | 156.1461 | 0.334310559 | 159.5872863 | 5.16052 | 237.73
1.256522586 | 392.5772502 | 0.4562476 | 156.1412 | 0.344286653 | 159.4965411 | 5.15293 | 235.849
1.266505848 | 392.6687424 | 0.4461433 | 156.1474 | 0.334310559 | 159.3375829 | 5.14533 | 233.969
1.276419002 | 392.7966892 | 0.4361375 | 156.1353 | 0.32433347 | 158.0207339 | 5.13773 | 232.088
1.2863213 | 393.1457309 | 0.4259416 | 156.1456 | 0.334310559 | 158.7618013 | 5.13013 | 230.207
1.296212747 | 393.2108383 | 0.4359583 | 156.1994 | 0.344296618 | 158.7918549 | 5.12253 | 228.326
1.306122956 | 393.2914283 | 0.4461035 | 156.2183 | 0.354271716 | 158.7725009 | 5.11493 | 226.445
1.316061791 | 393.2841931 | 0.4565064 | 156.2128 | 0.344216893 | 158.865562 | 5.10733 | 224.563
1.325960165 | 393.4646378 | 0.4669083 | 156.2298 | 0.334200926 | 158.8643299 | 5.09972 | 222.682
1.335877293 | 393.6022282 | 0.4771498 | 156.2326 | 0.324223826 | 159.0445051 | 5.09212 | 220.8
1.345793439 | 393.6432063 | 0.4871515 | 156.1694 | 0.334190959 | 159.2987735 | 5.08452 | 218.919
1.355698736 | 393.6970193 | 0.4975402 | 156.2167 | 0.324183956 | 158.3492316 | 5.07692 | 217.037
1.365583323 | 393.6960556 | 0.5075299 | 156.2563 | 0.334171026 | 158.2421368 | 5.06931 | 215.155
1.37548666 | 393.6933165 | 0.4974905 | 156.2224 | 0.344147134 | 158.7679763 | 5.06171 | 213.272
1.385349566 | 393.7890814 | 0.4875396 | 156.025 | 0.334081326 | 158.6464438 | 5.0541 | 211.39
1.395221362 | 393.871957 | 0.4775778 | 155.9955 | 0.344067409 | 159.1814102 | 5.0465 | 209.508
1.405102043 | 393.9924949 | 0.4675652 | 155.7853 | 0.334091293 | 158.5308641 | 5.03889 | 207.625
1.415001467 | 394.2387518 | 0.4575715 | 155.5539 | 0.324104214 | 156.5954208 | 5.03128 | 205.742
1.424919629 | 394.2629339 | 0.4475669 | 155.5982 | 0.314126107 | 157.3889039 | 5.02367 | 203.859
1.434797376 | 394.2883879 | 0.4375613 | 155.4953 | 0.324094247 | 158.0214996 | 5.01607 | 201.976
1.444703718 | 394.318775 | 0.4275945 | 155.7865 | 0.314116138 | 157.7953931 | 5.00846 | 200.093
1.454609079 | 394.4852252 | 0.4176068 | 155.8217 | 0.324094247 | 157.2386666 | 5.00085 | 198.21
1.464513458 | 394.4335694 | 0.4075882 | 155.802 | 0.334091293 | 157.8450968 | 4.99324 | 196.326
1.474367588 | 394.4919143 | 0.3975886 | 155.5968 | 0.344097306 | 158.1965947 | 4.98563 | 194.442
1.484270011 | 394.4502917 | 0.3875979 | 155.5835 | 0.334111226 | 158.3630759 | 4.97801 | 192.559
1.494161602 | 394.5960338 | 0.3776361 | 155.5131 | 0.344107271 | 158.4486062 | 4.9704 | 190.675
1.504032512 | 394.635321 | 0.3676135 | 155.6621 | 0.334121193 | 156.0768155 | 4.96279 | 188.791
1.513912299 | 394.7514307 | 0.3575899 | 155.351 | 0.324134117 | 152.6970821 | 4.95518 | 186.907
1.523820655 | 394.680573 | 0.3476251 | 155.0245 | 0.314156013 | 147.438149 | 4.94756 | 185.022
1.53372803 | 394.7213224 | 0.3376593 | 155.0135 | 0.304176913 | 140.6001534 | 4.93995 | 183.138
1.54361473 | 394.5709278 | 0.3276825 | 155.0579 | 0.294176875 | 135.4091872 | 4.93234 | 181.253
1.553490606 | 394.640641 | 0.3176649 | 155.011 | 0.284205753 | 127.043372 | 4.92472 | 179.368
1.563345818 | 394.770141 | 0.3076563 | 155.0528 | 0.27421369 | 123.9100228 | 4.9171 | 177.483
1.573219746 | 394.9004884 | 0.2975868 | 154.8168 | 0.264190709 | 118.0853989 | 4.90949 | 175.598
1.5830927 | 394.9544234 | 0.3075765 | 154.8711 | 0.254206621 | 112.6296083 | 4.90187 | 173.713
1.592964678 | 395.1201073 | 0.2975967 | 154.3896 | 0.244221536 | 102.6491354 | 4.89425 | 171.828
1.602875047 | 395.1808198 | 0.3076164 | 154.2723 | 0.234235454 | 102.0353733 | 4.88664 | 169.942
1.612735233 | 395.2258442 | 0.3175852 | 153.3952 | 0.224248375 | 97.71407672 | 4.87902 | 168.057
1.622604286 | 395.2587632 | 0.3076164 | 153.5423 | 0.214270277 | 95.32906317 | 4.8714 | 166.171
1.632452689 | 395.4146048 | 0.2974871 | 153.4763 | 0.204281204 | 87.26543492 | 4.86378 | 164.803
1.642300122 | 395.418616 | 0.2872969 | 153.4686 | 0.194271171 | 81.7998693 | 4.85616 | 164.674
1.652136749 | 395.4457917 | 0.2772054 | 153.4378 | 0.184250155 | 73.28639598 | 4.84854 | 164.616
1.661972409 | 395.4210697 | 0.2670132 | 153.3749 | 0.1742481 | 65.19474168 | 4.84091 | 164.576
1.671846439 | 395.4293658 | 0.2561018 | 153.3565 | 0.164255028 | 58.87929281 | 4.83329 | 164.548
1.681748993 | 395.4650168 | 0.2459872 | 153.3118 | 0.154231003 | 55.4467101 | 4.82567 | 164.528
1.691640734 | 395.4939869 | 0.2359714 | 153.2946 | 0.144215959 | 49.78713925 | 4.81805 | 164.513
1.701511835 | 395.6260986 | 0.2259446 | 153.2447 | 0.134149979 | 44.76830641 | 4.81042 | 164.501
1.711372131 | 395.6828006 | 0.2159267 | 153.1907 | 0.124162886 | 36.61025814 | 4.8028 | 164.492
1.721211796 | 395.8346228 | 0.2260543 | 153.2402 | 0.11414483 | 30.07218626 | 4.79517 | 164.485
1.731099635 | 395.931088 | 0.2365799 | 153.1512 | 0.104155739 | 23.48749083 | 4.78755 | 164.479
1.740957014 | 395.9417691 | 0.2467354 | 153.1577 | 0.09415566 | 17.39275856 | 4.77992 | 164.474
1.75087238 | 395.9483835 | 0.2567202 | 153.2436 | 0.08415458 | 13.61576347 | 4.77229 | 164.469
1.760776938 | 395.9040236 | 0.2669035 | 153.2698 | 0.075671362 | 5.000502517 | 4.76467 | 164.465
1.770611743 | 395.8235868 | 0.2773151 | 153.3201 | 0.075671362 | 4.997520261 | 4.75704 | 164.462
1.780475052 | 396.0762702 | 0.2874166 | 153.3499 | 0.075681354 | 4.9949288 | 4.74941 | 164.458
1.79030792 | 396.0257096 | 0.2976865 | 153.1363 | 0.085683281 | 11.59605162 | 4.74178 | 164.455
1.800159465 | 396.0772801 | 0.3077061 | 153.3283 | 0.095684208 | 18.90171731 | 4.73415 | 164.452
1.810000218 | 396.2223419 | 0.3176749 | 153.0972 | 0.105714103 | 24.022732 | 4.72652 | 164.45
1.819830184 | 396.4350253 | 0.3076862 | 152.754 | 0.115713027 | 33.30930091 | 4.71889 | 164.447
1.829718095 | 396.4108473 | 0.3176649 | 152.7387 | 0.125720938 | 37.50762531 | 4.71126 | 164.444
1.839546123 | 396.3446213 | 0.3076762 | 152.7817 | 0.135737835 | 47.42513017 | 4.70362 | 164.442
1.849392819 | 396.3237729 | 0.2977064 | 152.8372 | 0.145733757 | 51.19183946 | 4.69599 | 164.439
1.859218913 | 396.4393597 | 0.2877057 | 151.6515 | 0.15572868 | 64.38357566 | 4.68836 | 164.436
1.869034227 | 396.5032764 | 0.277734 | 151.5974 | 0.165742571 | 67.18534248 | 4.68072 | 164.434
1.878917275 | 396.5882369 | 0.267452 | 150.9227 | 0.175725512 | 73.90571716 | 4.67309 | 164.431
1.888740469 | 396.676825 | 0.257199 | 150.9061 | 0.185717438 | 81.90601258 | 4.66546 | 164.429
1.898552886 | 396.7400169 | 0.2471244 | 150.9355 | 0.195748288 | 90.98802329 | 4.65782 | 164.426
1.908433017 | 396.5749764 | 0.2370388 | 150.9691 | 0.205748193 | 97.00248569 | 4.65018 | 164.424
1.918272932 | 396.6096177 | 0.2268425 | 150.977 | 0.21573712 | 103.8665171 | 4.64255 | 164.421
1.92809226 | 396.6150541 | 0.216735 | 150.9703 | 0.225725049 | 111.766741 | 4.63491 | 164.419
1.937910625 | 396.6985522 | 0.2065066 | 150.9685 | 0.235711981 | 116.2295744 | 4.62727 | 164.416
1.947718219 | 396.719535 | 0.1963172 | 150.925 | 0.245697915 | 125.2727447 | 4.61963 | 164.414
1.957534657 | 396.6110323 | 0.2066563 | 150.8202 | 0.255692827 | 130.2877108 | 4.61199 | 164.411
1.967350131 | 396.7164487 | 0.2178625 | 150.84 | 0.265676767 | 137.049726 | 4.60435 | 164.409
1.977184251 | 396.7266093 | 0.2291971 | 150.8687 | 0.275659709 | 145.7409057 | 4.59671 | 164.406
1.987095829 | 396.8917281 | 0.2417276 | 150.8975 | 0.285641656 | 153.8265357 | 4.58907 | 164.404
1.99693781 | 397.134367 | 0.2517229 | 150.9118 | 0.295622605 | 156.0048045 | 4.58143 | 164.401
2.006798424 | 397.2141355 | 0.2622957 | 150.9203 | 0.305652407 | 163.3761207 | 4.57379 | 164.399
2.016599264 | 397.3764714 | 0.2729771 | 150.9344 | 0.315641328 | 166.2937342 | 4.56615 | 164.396
2.026408943 | 397.3503384 | 0.2830291 | 150.9761 | 0.325619285 | 175.860695 | 4.5585 | 164.393
2.036227459 | 397.4919114 | 0.2930602 | 149.8499 | 0.335606212 | 181.4905627 | 4.55086 | 164.391
2.046035212 | 397.6104801 | 0.2830889 | 149.5227 | 0.345572211 | 186.8635942 | 4.54322 | 164.388
2.055851801 | 397.6592009 | 0.2930602 | 149.4223 | 0.355537217 | 194.2411935 | 4.53557 | 164.386
2.065647835 | 397.7069474 | 0.3030503 | 148.859 | 0.36553112 | 200.7702882 | 4.52792 | 164.383
2.075482087 | 397.7405169 | 0.2930302 | 148.4295 | 0.375514063 | 206.8177032 | 4.52028 | 164.38
2.08530558 | 397.7402285 | 0.3030105 | 148.6418 | 0.38550597 | 213.3467913 | 4.51263 | 164.378
2.095098729 | 397.6199095 | 0.2930003 | 148.594 | 0.3955168 | 216.9397285 | 4.50498 | 164.375
2.10490071 | 397.7385146 | 0.3029806 | 148.2149 | 0.40548679 | 222.9032834 | 4.49734 | 164.372
2.114740895 | 397.8278961 | 0.2930003 | 147.7804 | 0.415475703 | 229.6179075 | 4.48969 | 164.37
2.124531162 | 397.9593408 | 0.3029806 | 147.3581 | 0.425513406 | 233.9761346 | 4.48204 | 164.367
2.134359626 | 397.9703627 | 0.2930003 | 146.449 | 0.43547045 | 237.6557504 | 4.47439 | 164.364
2.144177336 | 398.1100812 | 0.3030005 | 145.0636 | 0.445476279 | 241.8939435 | 4.46674 | 164.362
2.153964721 | 398.435931 | 0.2930103 | 144.4118 | 0.455471154 | 249.0907567 | 4.45909 | 164.359
2.163760935 | 398.4288372 | 0.3030204 | 144.4055 | 0.465455075 | 252.5165701 | 4.45144 | 164.356
2.173585545 | 398.6855819 | 0.3129897 | 142.3463 | 0.475418095 | 258.2191571 | 4.44378 | 164.353
2.183399405 | 398.7306076 | 0.3029407 | 140.8653 | 0.48542988 | 262.368127 | 4.43613 | 164.351
2.193202519 | 398.8851112 | 0.2929405 | 137.7146 | 0.49539091 | 266.980798 | 4.42848 | 164.348
2.203024236 | 398.834545 | 0.3029307 | 137.2326 | 0.505340999 | 272.7824444 | 4.42083 | 164.345
2.212825426 | 398.9261466 | 0.2929505 | 133.309 | 0.515319943 | 276.1674755 | 4.41317 | 164.342
2.222615876 | 398.9944684 | 0.2829194 | 129.7231 | 0.525337682 | 281.1907979 | 4.40552 | 164.339
2.232415146 | 398.8733211 | 0.2728674 | 118.4409 | 0.535324578 | 283.6324876 | 4.39786 | 164.337
2.242213457 | 398.9145944 | 0.2628243 | 116.3587 | 0.545290585 | 287.7501643 | 4.3902 | 164.334
2.252030362 | 398.8715467 | 0.2528201 | 111.2204 | 0.55523571 | 290.5127709 | 4.38255 | 164.331
2.261807197 | 399.0232359 | 0.2428249 | 107.9645 | 0.565209676 | 295.5059671 | 4.37489 | 164.328
2.271661281 | 399.219237 | 0.2327689 | 97.89361 | 0.575152821 | 299.713 | 4.36723 | 164.325
2.281475295 | 399.1460231 | 0.2227517 | 94.86738 | 0.585144684 | 303.6427814 | 4.35957 | 164.322
2.2912688 | 399.258027 | 0.2127336 | 91.09329 | 0.595085847 | 306.4759089 | 4.35192 | 164.32
2.301090663 | 399.3306535 | 0.2027344 | 86.57233 | 0.60503596 | 308.8942891 | 4.34426 | 164.317
2.310911562 | 399.3952633 | 0.2127535 | 85.12669 | 0.614995023 | 310.5660648 | 4.3366 | 164.314
2.320702184 | 399.2957588 | 0.2027543 | 82.3632 | 0.624972969 | 315.0678989 | 4.32893 | 164.311
2.330560236 | 399.3912566 | 0.1927441 | 74.07512 | 0.634910173 | 317.9364059 | 4.32127 | 164.308
2.340397778 | 399.3916183 | 0.182703 | 71.4097 | 0.644846389 | 320.4527194 | 4.31361 | 164.305
2.350234353 | 399.3515534 | 0.1727108 | 69.53266 | 0.654811423 | 323.9665798 | 4.30595 | 164.302
2.360040659 | 399.5059548 | 0.1623282 | 63.65148 | 0.664775463 | 325.1479551 | 4.29829 | 164.299
2.369826473 | 399.6307282 | 0.1521242 | 63.53744 | 0.674758377 | 328.636548 | 4.29062 | 164.296
2.379601565 | 399.6136747 | 0.1418394 | 63.41725 | 0.684710498 | 331.3110025 | 4.28296 | 164.293
2.389414756 | 399.6176289 | 0.1312638 | 63.31753 | 0.69467156 | 333.6812058 | 4.27529 | 164.29
2.399197696 | 399.6644175 | 0.1207071 | 63.26881 | 0.704601841 | 336.7622028 | 4.26763 | 164.287
2.408969917 | 399.6819327 | 0.110419 | 63.20532 | 0.714531135 | 339.2349097 | 4.25996 | 164.284
2.418750944 | 399.7059268 | 0.09995003 | 63.15573264 | 0.724489227 | 339.5776833 | 4.25229 | 164.281
2.428609095 | 399.9160894 | 0.08971974 | 63.0961 | 0.734426474 | 343.967555 | 4.24463 | 164.278
2.438368683 | 399.861281 | 0.07970822 | 62.51175 | 0.744352808 | 346.2480688 | 4.23696 | 164.275
2.448195626 | 400.0118174 | 0.09056897 | 60.07636 | 0.754288081 | 347.8812452 | 4.22929 | 164.272
2.457982574 | 399.9540654 | 0.100939 | 60.07349 | 0.764212444 | 348.6402172 | 4.22162 | 164.269
2.467768565 | 400.0852094 | 0.1127165 | 60.06841 | 0.774175513 | 351.2602617 | 4.21395 | 164.266
2.477534088 | 400.0106203 | 0.1237434 | 60.05369 | 0.784127668 | 352.7017775 | 4.20628 | 164.263
2.48732792 | 400.1165382 | 0.1342998 | 60.039 | 0.794049069 | 355.0036006 | 4.19861 | 164.26
2.497101286 | 400.161243 | 0.1444856 | 60.0412 | 0.804019087 | 357.3996402 | 4.19094 | 164.257
2.506863944 | 400.0488618 | 0.1550198 | 60.03508 | 0.813958353 | 359.5637504 | 4.18327 | 164.253
2.516664656 | 399.9640799 | 0.1650437 | 60.00095 | 0.823886713 | 360.0573984 | 4.1756 | 164.25
2.526444906 | 399.9102094 | 0.1750667 | 59.90318 | 0.833804171 | 361.9345993 | 4.16792 | 164.247
2.536233949 | 399.8142552 | 0.1650337 | 59.40675 | 0.843720646 | 364.4089192 | 4.16025 | 164.244
2.546022034 | 399.7350668 | 0.1550398 | 53.44464 | 0.853636137 | 364.5873434 | 4.15257 | 164.241
2.555770171 | 399.9064671 | 0.1450448 | 47.27322 | 0.863590301 | 366.6749959 | 4.1449 | 164.238
2.565556344 | 399.8957211 | 0.1550298 | 45.27849 | 0.873523649 | 371.3764838 | 4.13722 | 164.234
2.575331814 | 400.1913366 | 0.1450348 | 44.2008 | 0.883436186 | 372.2720112 | 4.12955 | 164.231
2.585184286 | 400.3939929 | 0.1350388 | 37.14358 | 0.89334774 | 373.4310106 | 4.12187 | 164.228
2.59493835 | 400.4442976 | 0.1250418 | 27.41649 | 0.903278132 | 374.2530843 | 4.11419 | 164.225
2.604710948 | 400.3948457 | 0.1150138 | 17.68076 | 0.89334774 | 375.9441214 | 4.10652 | 164.221
2.614463107 | 400.4282901 | 0.1049949 | 13.26897 | 0.883376713 | 376.3518029 | 4.09884 | 164.218
2.62426302 | 400.3168713 | 0.1149839 | 12.47883 | 0.893327918 | 375.0536178 | 4.09116 | 164.215
2.634023013 | 400.3980589 | 0.1049749 | 8.61589 | 0.88340645 | 374.7066747 | 4.08348 | 164.212
2.643782054 | 400.4919049 | 0.09493492 | 6.823255 | 0.893327918 | 374.5371547 | 4.0758 | 164.208
2.65354988 | 400.498525 | 0.09292681 | 5.002096 | 0.903268222 | 377.7147751 | 4.06812 | 164.205
2.663307015 | 400.3771676 | 0.09298675 | 4.998426 | 0.913247175 | 379.6277267 | 4.06044 | 164.202
2.673053462 | 400.4543382 | 0.09305669 | 4.994806 | 0.923165683 | 382.2598127 | 4.05276 | 164.198
2.682789223 | 400.376505 | 0.1030669 | 12.52839 | 0.933083207 | 383.1938984 | 4.04507 | 164.195
2.69255324 | 400.4971666 | 0.113096 | 16.8081 | 0.923165683 | 383.3962657 | 4.03739 | 164.191
2.702306571 | 400.6220484 | 0.1231641 | 21.34448 | 0.9330733 | 383.8682739 | 4.02971 | 164.188
2.712068682 | 400.6771164 | 0.1331613 | 30.58797 | 0.923086418 | 385.4745103 | 4.02202 | 164.185
2.721868767 | 400.8232649 | 0.1431874 | 35.23717 | 0.932994043 | 385.5396842 | 4.01434 | 164.181
2.731628969 | 400.8393368 | 0.1327918 | 37.13832 | 0.942950218 | 385.5925167 | 4.00665 | 164.178
2.741378489 | 400.8305235 | 0.1208669 | 37.18654 | 0.95286578 | 385.6667435 | 3.99897 | 164.174
2.75111733 | 400.9368167 | 0.1090305 | 37.21833 | 0.962859593 | 388.1536393 | 3.99128 | 164.171
2.760903861 | 401.1369271 | 0.09853144 | 37.25121 | 0.972773182 | 388.2417718 | 3.98359 | 164.167
2.770631074 | 401.1390194 | 0.08720197 | 37.30258 | 0.962790264 | 391.6718937 | 3.9759 | 164.164
2.780415696 | 401.2593546 | 0.0771902 | 37.8793 | 0.972733569 | 391.6025828 | 3.96821 | 164.16
2.790141011 | 401.4512979 | 0.06703752 | 38.01509 | 0.962790264 | 391.9194759 | 3.96053 | 164.157
2.799904276 | 401.4449264 | 0.05663396 | 38.15149 | 0.972713763 | 392.0617204 | 3.95284 | 164.153
2.809627696 | 401.5996887 | 0.04660914 | 39.61715 | 0.962790264 | 392.0753495 | 3.94515 | 164.15
2.819369615 | 401.5790733 | 0.05671391 | 44.9415 | 0.95286578 | 392.4532023 | 3.93745 | 164.146
2.829091143 | 401.6052767 | 0.06716744 | 45.15731 | 0.962819977 | 391.9294468 | 3.92976 | 164.143
2.838870046 | 401.6085743 | 0.07776975 | 45.261 | 0.952895496 | 392.1585938 | 3.92207 | 164.139
2.848609117 | 401.7968996 | 0.0887506 | 45.29522 | 0.962800168 | 392.3871556 | 3.91438 | 164.135
2.858405549 | 401.7594178 | 0.09946052 | 45.33369 | 0.972753376 | 393.6229778 | 3.90669 | 164.132
2.868162151 | 401.7087364 | 0.1101993 | 45.39081 | 0.962800168 | 395.058411 | 3.89899 | 164.128
2.877888654 | 401.8632968 | 0.1205573 | 45.43095 | 0.95284597 | 394.785301 | 3.8913 | 164.124
2.88763364 | 401.7271503 | 0.1308543 | 45.50345 | 0.962750647 | 394.6519529 | 3.8836 | 164.121
2.897387392 | 401.7921015 | 0.1408807 | 45.59784 | 0.95282616 | 395.6276617 | 3.87591 | 164.117
2.907169333 | 401.7796639 | 0.1509161 | 45.99244 | 0.96289921 | 395.1757328 | 3.86821 | 164.113
2.916901755 | 401.9037929 | 0.1609105 | 48.27518 | 0.973912043 | 395.251831 | 3.86051 | 164.11
2.926613806 | 401.778694 | 0.1709438 | 60.00456 | 0.984388954 | 395.2877293 | 3.85282 | 164.106
2.936383178 | 402.0898553 | 0.1809861 | 67.98085 | 0.994666748 | 395.3700004 | 3.84512 | 164.102
2.946103047 | 401.9722612 | 0.1910574 | 75.47737 | 1.005121685 | 395.390318 | 3.83742 | 164.098
2.95583168 | 401.8674683 | 0.2010977 | 87.56741 | 0.994250904 | 395.1218677 | 3.82972 | 164.094
2.965607906 | 401.9819241 | 0.211107 | 96.95618 | 0.984012676 | 395.0869909 | 3.82202 | 164.091
2.975324935 | 401.9591438 | 0.2211353 | 105.5891 | 0.974040783 | 395.0322565 | 3.81432 | 164.087
2.985108962 | 401.9471954 | 0.2311327 | 111.3101 | 0.963949047 | 395.012728 | 3.80662 | 164.083
2.994901736 | 402.0707636 | 0.2411091 | 119.521 | 0.97448642 | 395.071975 | 3.79892 | 164.079
3.004664439 | 402.3116981 | 0.2511045 | 127.3098 | 0.984834545 | 395.1083051 | 3.79122 | 164.075
3.014367971 | 402.4607244 | 0.2610988 | 132.1818 | 0.974912249 | 394.8601964 | 3.78351 | 164.071
3.024070561 | 402.4408914 | 0.2710922 | 145.3929 | 0.984844447 | 395.4375908 | 3.77581 | 164.067
3.033801314 | 402.441677 | 0.2810646 | 151.2616 | 0.994775659 | 394.8188613 | 3.76811 | 164.063
3.04352142 | 402.4862398 | 0.2707531 | 152.7139 | 0.984854349 | 395.637832 | 3.7604 | 164.06
3.053221182 | 402.578358 | 0.26066 | 152.8986 | 0.974951861 | 396.596376 | 3.7527 | 164.056
3.0629394 | 402.5273339 | 0.2506456 | 153.063 | 0.96501868 | 395.4743156 | 3.74499 | 164.052
3.072656674 | 402.7631114 | 0.2401813 | 153.1227 | 0.974932055 | 395.869486 | 3.73728 | 164.048
3.082373004 | 402.6175302 | 0.2293767 | 153.2202 | 0.964998873 | 395.6163824 | 3.72958 | 164.044
3.09208839 | 402.6611758 | 0.2192495 | 153.2948 | 0.974932055 | 394.6239418 | 3.72187 | 164.04
3.101793137 | 402.6986871 | 0.2091012 | 153.4284 | 0.984844447 | 395.2687259 | 3.71416 | 164.035
3.111526024 | 402.8263433 | 0.2199579 | 158.6901 | 0.97488254 | 396.0895064 | 3.70645 | 164.031
3.121238577 | 402.9938656 | 0.2299853 | 158.7264 | 0.984814741 | 395.7378066 | 3.69875 | 164.027
3.130940496 | 403.0221626 | 0.2417476 | 158.7707 | 0.994736055 | 396.7948348 | 3.69104 | 164.023
3.140631783 | 403.0434944 | 0.2523912 | 158.8097 | 1.004676185 | 397.0879141 | 3.68332 | 164.019
3.150341511 | 402.9424535 | 0.2623954 | 158.8414 | 1.014585629 | 396.1528591 | 3.67561 | 164.015
3.160050296 | 403.0616676 | 0.2728973 | 158.8754 | 1.02450399 | 396.5192166 | 3.6679 | 164.011
3.169787202 | 402.8983449 | 0.2836872 | 158.9341 | 1.034441161 | 397.3822878 | 3.66019 | 164.007
3.179513474 | 403.0134186 | 0.2940572 | 159.0154 | 1.044347656 | 397.56446 | 3.65248 | 164.002
3.189200055 | 402.8870879 | 0.3040373 | 162.9108 | 1.054253171 | 397.8655271 | 3.64476 | 163.998
3.198914753 | 403.0498717 | 0.3140264 | 167.9511 | 1.064167598 | 398.1129263 | 3.63705 | 163.994
3.208638192 | 403.1678105 | 0.3239946 | 174.4552 | 1.074100828 | 397.4614108 | 3.62934 | 163.99
3.218331635 | 403.0464829 | 0.3140065 | 183.3518 | 1.084033073 | 397.1690012 | 3.62162 | 163.985
3.228014457 | 402.9400815 | 0.3039077 | 183.5401 | 1.093934657 | 397.688008 | 3.6139 | 163.981
3.237725386 | 403.0788779 | 0.2936684 | 183.7699 | 1.103904492 | 397.9086861 | 3.60619 | 163.977
3.247445052 | 403.1630452 | 0.2833183 | 183.9012 | 1.11379422 | 397.9710045 | 3.59847 | 163.972
3.257134735 | 403.3037907 | 0.2732463 | 183.9714 | 1.123712634 | 398.4092246 | 3.59075 | 163.968
3.266862193 | 403.4245646 | 0.2629939 | 184.0339 | 1.133620177 | 398.6360206 | 3.58304 | 163.964
3.276540317 | 403.4547137 | 0.2529797 | 184.1245 | 1.143536626 | 398.6004795 | 3.57532 | 163.959
3.286246535 | 403.2559645 | 0.2430045 | 184.398 | 1.153422435 | 398.2654422 | 3.5676 | 163.955
3.295961486 | 403.2952975 | 0.2537378 | 184.7232 | 1.163346804 | 397.475425 | 3.55988 | 163.95
3.305646469 | 403.2285376 | 0.2645198 | 184.7835 | 1.173250421 | 397.1231736 | 3.55216 | 163.946
3.31532084 | 403.2229758 | 0.2745827 | 184.8807 | 1.183143176 | 397.4819193 | 3.54444 | 163.941
3.325032968 | 403.2634005 | 0.2846146 | 185.2637 | 1.193084359 | 397.4160053 | 3.53671 | 163.937
3.334715136 | 403.3059106 | 0.2946754 | 185.7031 | 1.202994913 | 397.6264994 | 3.52899 | 163.932
3.344386695 | 403.3624656 | 0.3046555 | 186.4129 | 1.212884725 | 397.6325649 | 3.52127 | 163.928
3.354096 | 403.3803906 | 0.3146345 | 187.3275 | 1.222803195 | 397.9193014 | 3.51355 | 163.923
3.363794694 | 403.3826869 | 0.3246624 | 188.8826 | 1.232691049 | 398.0972167 | 3.50582 | 163.919
3.373482778 | 403.4733706 | 0.3346594 | 189.3084 | 1.242577925 | 398.198685 | 3.4981 | 163.914
3.38321826 | 403.7391575 | 0.3446454 | 190.8726 | 1.252493451 | 398.3379827 | 3.49037 | 163.909
3.392923796 | 403.6186263 | 0.3546105 | 195.6024 | 1.262378369 | 398.2922525 | 3.48265 | 163.905
3.402599393 | 403.7128979 | 0.3646045 | 199.6749 | 1.272262311 | 397.7163329 | 3.47492 | 163.9
3.412322377 | 403.811897 | 0.3745875 | 203.8787 | 1.282135403 | 397.6743263 | 3.46719 | 163.895
3.422015425 | 403.7632575 | 0.3845497 | 209.199 | 1.292027264 | 397.2973716 | 3.45946 | 163.891
3.431678545 | 403.8366967 | 0.3945207 | 213.4952 | 1.301908276 | 397.2319769 | 3.45174 | 163.886
3.441350394 | 403.9255722 | 0.4044809 | 222.7742 | 1.311798181 | 397.2529966 | 3.44401 | 163.881
3.451088933 | 403.988066 | 0.41445 | 226.2382 | 1.321696977 | 397.1542185 | 3.43628 | 163.876
3.460787883 | 403.9475701 | 0.424428 | 234.857 | 1.331604661 | 397.4228522 | 3.42855 | 163.872
3.470485894 | 403.9865295 | 0.4343951 | 237.8455 | 1.341481763 | 397.6385288 | 3.42082 | 163.867
3.480182964 | 404.0011151 | 0.4444011 | 242.2446 | 1.35135789 | 397.9530162 | 3.41309 | 163.862
3.489859779 | 404.1536935 | 0.454406 | 248.1766 | 1.361233041 | 398.2719776 | 3.40535 | 163.857
3.499526003 | 404.2773716 | 0.4643701 | 256.0037 | 1.371117081 | 398.3367103 | 3.39762 | 163.852
3.509210602 | 404.4496258 | 0.4743631 | 265.434 | 1.380990282 | 398.5514567 | 3.38989 | 163.847
3.518874955 | 404.5540544 | 0.4843153 | 266.2743 | 1.390921679 | 398.8609689 | 3.38215 | 163.842
3.528538374 | 404.6726876 | 0.4942963 | 270.7089 | 1.400802785 | 398.924559 | 3.37442 | 163.837
3.538220164 | 404.7615667 | 0.5042664 | 275.4321 | 1.410673055 | 399.0051329 | 3.36669 | 163.832
3.547901017 | 404.9729555 | 0.5142753 | 277.1226 | 1.42055221 | 399.004123 | 3.35895 | 163.827
3.557590583 | 404.9362117 | 0.5242434 | 282.9115 | 1.430430389 | 398.7195376 | 3.35121 | 163.822
3.567259911 | 405.0390603 | 0.5342106 | 286.6182 | 1.440327306 | 398.3972271 | 3.34348 | 163.817
3.576937953 | 405.0444541 | 0.5441966 | 288.0603 | 1.450252812 | 398.073796 | 3.33574 | 163.812
3.586634354 | 404.9876663 | 0.5541617 | 292.5905 | 1.460137913 | 397.9206881 | 3.328 | 163.807
3.596291228 | 405.0066255 | 0.5641159 | 294.6722 | 1.470002328 | 398.0495096 | 3.32026 | 163.802
3.605956815 | 404.9605347 | 0.5741088 | 299.0171 | 1.479865771 | 398.1995908 | 3.31253 | 163.797
3.615611823 | 404.9186705 | 0.584071 | 300.0669 | 1.489728241 | 398.264017 | 3.30479 | 163.791
3.625294831 | 404.9592702 | 0.5940222 | 305.328 | 1.499619291 | 398.3273274 | 3.29705 | 163.786
3.634976901 | 405.1573518 | 0.604032 | 308.9748 | 1.509499514 | 398.7175515 | 3.2893 | 163.781
3.644667676 | 405.036558 | 0.614021 | 311.0607 | 1.519388609 | 398.7814013 | 3.28156 | 163.776
3.654367153 | 405.1814145 | 0.6239693 | 313.8562 | 1.529237334 | 398.8988849 | 3.27382 | 163.77
3.664094611 | 405.2078119 | 0.6339562 | 315.8387 | 1.539094936 | 399.0721545 | 3.26608 | 163.765
3.673744007 | 405.2222544 | 0.6438926 | 319.0625 | 1.549010644 | 399.1176483 | 3.25833 | 163.76
3.683421388 | 405.3208693 | 0.6538577 | 321.4934 | 1.558866297 | 399.3340446 | 3.25059 | 163.754
3.693117107 | 405.4062715 | 0.6638318 | 325.9755 | 1.568720979 | 399.3367187 | 3.24285 | 163.749
3.702811887 | 405.310102 | 0.673775 | 327.4849 | 1.578584533 | 399.6315806 | 3.2351 | 163.743
3.712496091 | 405.3902141 | 0.6837471 | 330.4131 | 1.588437272 | 399.6745539 | 3.22736 | 163.738
3.722169722 | 405.3899286 | 0.6937182 | 332.6098 | 1.598318564 | 400.0129178 | 3.21961 | 163.733
3.73190022 | 405.3587082 | 0.7036486 | 333.0803 | 1.608169359 | 400.1807428 | 3.21186 | 163.727
3.741543077 | 405.533232 | 0.7136078 | 335.9304 | 1.618038863 | 400.004874 | 3.20412 | 163.721
3.751194635 | 405.4747914 | 0.723556 | 339.8642 | 1.627897554 | 399.6397384 | 3.19637 | 163.716
3.760835631 | 405.713285 | 0.7335033 | 342.0044 | 1.637794624 | 399.5062825 | 3.18862 | 163.71
3.770485328 | 405.760869 | 0.7434396 | 344.6156 | 1.647631694 | 399.3922891 | 3.18087 | 163.705
3.780182239 | 405.7291301 | 0.7533948 | 347.0409 | 1.657477633 | 399.486975 | 3.17312 | 163.699
3.789849325 | 405.6920255 | 0.7633292 | 349.2363 | 1.66738161 | 399.5346359 | 3.16537 | 163.693
3.79950585 | 405.9940632 | 0.7733221 | 352.5678 | 1.677264939 | 399.6840434 | 3.15762 | 163.688
3.809132564 | 405.9688872 | 0.7832545 | 353.4266 | 1.687098128 | 399.8322286 | 3.14987 | 163.682
3.818816102 | 406.191738 | 0.7931959 | 355.3293 | 1.696969677 | 399.9640745 | 3.14211 | 163.676
3.828450582 | 406.0920604 | 0.7831652 | 355.8738 | 1.706810759 | 400.0541962 | 3.13436 | 163.67
3.838093756 | 406.0966819 | 0.7729351 | 355.814 | 1.716641043 | 400.0396578 | 3.12661 | 163.664
3.847755246 | 406.0710294 | 0.7627338 | 355.7698 | 1.726499847 | 400.3133892 | 3.11885 | 163.659
3.857435046 | 406.2372089 | 0.7520153 | 355.7529 | 1.736338024 | 400.4557472 | 3.1111 | 163.653
3.867056185 | 406.2895586 | 0.7412559 | 355.7028 | 1.746244021 | 400.5016563 | 3.10334 | 163.647
3.876686018 | 406.349185 | 0.7310116 | 355.685 | 1.756090082 | 400.6023075 | 3.09559 | 163.641
3.886334161 | 406.3615176 | 0.7204882 | 355.6414 | 1.765925348 | 400.7767332 | 3.08783 | 163.635
3.89595252 | 406.4914147 | 0.7103312 | 355.6425 | 1.775818591 | 400.8572747 | 3.08008 | 163.629
3.905579571 | 406.5084325 | 0.7003419 | 355.7118 | 1.785651917 | 401.0236002 | 3.07232 | 163.623
3.915215311 | 406.5655017 | 0.7102914 | 356.1513 | 1.795484276 | 401.2255339 | 3.06456 | 163.617
3.924840508 | 406.609046 | 0.7210144 | 356.1796 | 1.805315669 | 401.3617125 | 3.0568 | 163.611
3.934512849 | 406.5353769 | 0.7322326 | 356.2049 | 1.815136275 | 401.3961918 | 3.04904 | 163.604
3.944136189 | 406.5213869 | 0.7432709 | 356.2335 | 1.824995193 | 401.6100896 | 3.04128 | 163.598
3.953777827 | 406.5134364 | 0.7551515 | 356.2739 | 1.834892412 | 401.6459185 | 3.03352 | 163.592
3.96344737 | 406.58784 | 0.7658499 | 356.3182 | 1.844710114 | 401.4715448 | 3.02576 | 163.586
3.973096757 | 406.7180487 | 0.7767852 | 356.3509 | 1.854536669 | 401.4694033 | 3.018 | 163.579
3.982725994 | 406.9021536 | 0.7868264 | 356.3492 | 1.864381888 | 401.1286465 | 3.01023 | 163.573
3.992354303 | 406.7040882 | 0.7969063 | 356.4883 | 1.874196696 | 400.9690134 | 3.00247 | 163.567
4.002020117 | 406.7790394 | 0.7869256 | 356.624 | 1.884059607 | 400.9558182 | 2.99471 | 163.56
4.011656176 | 406.9492088 | 0.776934 | 356.5984 | 1.893931357 | 400.7928718 | 2.98694 | 163.554
4.021320124 | 406.9832913 | 0.786876 | 357.0099 | 1.903811945 | 400.9916665 | 2.97918 | 163.548
4.030925509 | 407.1517358 | 0.7968269 | 357.7846 | 1.913662125 | 400.9935539 | 2.97141 | 163.541
4.040587595 | 407.1560291 | 0.8067569 | 359.3323 | 1.923481906 | 401.0674399 | 2.96365 | 163.535
4.05019113 | 407.3364517 | 0.816686 | 360.0737 | 1.933320341 | 401.1225197 | 2.95588 | 163.528
4.059803344 | 407.4380624 | 0.8067669 | 359.6681 | 1.943148 | 401.1966301 | 2.94811 | 163.521
4.069462641 | 407.6887264 | 0.8167059 | 359.9891 | 1.952964886 | 401.2699432 | 2.94034 | 163.515
4.079101804 | 407.8180858 | 0.8266439 | 361.2702 | 1.962829838 | 401.4249027 | 2.93258 | 163.508
4.088759237 | 407.9155492 | 0.8365809 | 362.1262 | 1.972654597 | 401.5256308 | 2.92481 | 163.501
4.098377343 | 408.0223791 | 0.846507 | 365.0478 | 1.982497999 | 401.7313489 | 2.91704 | 163.495
4.107994525 | 408.1672839 | 0.8564321 | 366.147 | 1.992330629 | 401.924829 | 2.90927 | 163.488
4.117629975 | 408.1762184 | 0.8663761 | 369.124 | 2.00215249 | 402.0629732 | 2.9015 | 163.481
4.127226114 | 408.2860254 | 0.876329 | 372.8883 | 2.011983188 | 402.2212256 | 2.89373 | 163.474
4.136850116 | 408.3825395 | 0.8862512 | 374.9718 | 2.021842319 | 402.1115644 | 2.88595 | 163.467
4.146473192 | 408.4161492 | 0.8763191 | 375.2202 | 2.031671082 | 402.1981147 | 2.87818 | 163.46
4.156076156 | 408.3825465 | 0.8862512 | 375.2049 | 2.041528272 | 402.3777408 | 2.87041 | 163.453
4.165706975 | 408.6193563 | 0.8962318 | 376.8106 | 2.051345303 | 402.3162537 | 2.86263 | 163.446
4.175308092 | 408.6379773 | 0.8863007 | 377.3954 | 2.061141778 | 402.4147947 | 2.85486 | 163.439
4.184908288 | 408.6089829 | 0.8763786 | 377.4707 | 2.070966679 | 402.4607245 | 2.84708 | 163.432
4.194574687 | 408.7659166 | 0.8864098 | 378.4926 | 2.080771027 | 402.4719537 | 2.83931 | 163.425
4.204163446 | 408.8089312 | 0.8963408 | 378.579 | 2.090584206 | 402.2983317 | 2.83153 | 163.418
4.213760872 | 409.0826327 | 0.88638 | 378.7328 | 2.100425799 | 402.1801366 | 2.82375 | 163.411
4.223357377 | 409.3340978 | 0.8963012 | 379.0498 | 2.110217468 | 402.0384885 | 2.81598 | 163.404
4.232972133 | 409.4399939 | 0.9062115 | 379.0443 | 2.120057129 | 401.7162807 | 2.8082 | 163.396
4.242585964 | 409.4498113 | 0.8962913 | 378.9285 | 2.129866454 | 401.5937354 | 2.80042 | 163.389
4.25224679 | 409.3498721 | 0.9062412 | 379.149 | 2.139674817 | 401.5655669 | 2.79264 | 163.382
4.261858768 | 409.4036423 | 0.9161901 | 379.4863 | 2.149492005 | 401.383072 | 2.78486 | 163.374
4.271469823 | 409.5018222 | 0.9062808 | 381.1569 | 2.159278871 | 401.4688806 | 2.77708 | 163.367
4.281051211 | 409.5237966 | 0.9162099 | 381.2207 | 2.169094135 | 401.5188647 | 2.7693 | 163.359
4.290670001 | 409.6492648 | 0.9060133 | 381.6395 | 2.178908436 | 401.4795767 | 2.76152 | 163.352
4.300287866 | 409.5872264 | 0.8952804 | 381.6084 | 2.18871199 | 401.4440466 | 2.75373 | 163.344
4.309904806 | 409.6718251 | 0.8839417 | 381.5499 | 2.198543931 | 401.6247801 | 2.74595 | 163.337
4.31949209 | 409.8528664 | 0.8738607 | 381.5079 | 2.208374905 | 401.7549872 | 2.73817 | 163.329
4.329078455 | 409.8887541 | 0.8622717 | 381.4674 | 2.21816579 | 401.862817 | 2.73038 | 163.321
4.338673476 | 409.8552943 | 0.8500766 | 381.4222 | 2.227955717 | 402.0123386 | 2.7226 | 163.314
4.348267577 | 409.9596346 | 0.8390402 | 381.3705 | 2.237734907 | 402.1709642 | 2.71481 | 163.306
4.357851183 | 410.0125044 | 0.8277249 | 381.3109 | 2.247571807 | 402.410287 | 2.70703 | 163.298
4.367491308 | 410.0143518 | 0.8168745 | 381.2683 | 2.257368632 | 402.3323119 | 2.69924 | 163.29
4.377073072 | 410.0399646 | 0.8069355 | 381.2358 | 2.267154722 | 402.530926 | 2.69145 | 163.282
4.38666349 | 410.0807538 | 0.8170233 | 381.5054 | 2.276939855 | 402.6208641 | 2.68367 | 163.274
4.396319977 | 410.2616315 | 0.8270406 | 381.5714 | 2.286724029 | 402.9556267 | 2.67588 | 163.266
4.405927686 | 410.1861371 | 0.8170629 | 381.4476 | 2.29651702 | 403.0051484 | 2.66809 | 163.258
4.415524905 | 410.2592845 | 0.8270009 | 381.9644 | 2.306397 | 402.9706426 | 2.6603 | 163.25
4.425159471 | 410.3218713 | 0.8369776 | 382.178 | 2.316217377 | 403.1711628 | 2.65251 | 163.242
4.434802676 | 410.497629 | 0.8470821 | 382.2045 | 2.326066101 | 403.1881598 | 2.64472 | 163.234
4.444425819 | 410.4535189 | 0.8574732 | 382.274 | 2.33585524 | 403.2172609 | 2.63693 | 163.225
4.454000216 | 410.5000858 | 0.8674864 | 382.3251 | 2.34564342 | 403.3942589 | 2.62913 | 163.217
4.463573695 | 410.5389476 | 0.8774789 | 382.3726 | 2.355499013 | 403.4537573 | 2.62134 | 163.209
4.473222758 | 410.7620287 | 0.8874307 | 382.4462 | 2.365295038 | 403.337664 | 2.61355 | 163.2
4.48280396 | 410.9182705 | 0.8974112 | 382.573 | 2.375138929 | 403.2025877 | 2.60575 | 163.192
4.492432046 | 411.0122567 | 0.9073412 | 382.8053 | 2.384923266 | 403.1526844 | 2.59796 | 163.183
4.502011407 | 411.0005523 | 0.8974013 | 383.225 | 2.394696881 | 402.9452788 | 2.59016 | 163.175
4.511570733 | 411.0765001 | 0.9073412 | 383.7359 | 2.404489067 | 402.9704587 | 2.58237 | 163.166
4.521148261 | 411.1157788 | 0.9172504 | 384.3324 | 2.414251009 | 402.6745925 | 2.57457 | 163.157
4.530753542 | 411.2567759 | 0.9272081 | 385.1426 | 2.42403152 | 402.391495 | 2.56677 | 163.149
4.540338789 | 411.5096213 | 0.9371252 | 386.2296 | 2.433811074 | 402.5275952 | 2.55898 | 163.14
4.549923118 | 411.5046689 | 0.9271883 | 386.3672 | 2.443648223 | 402.4794461 | 2.55118 | 163.131
4.559525636 | 411.4539225 | 0.9371351 | 386.9334 | 2.453416101 | 402.4189015 | 2.54338 | 163.122
4.569108125 | 411.5245869 | 0.9272081 | 387.1414 | 2.463192782 | 402.6421615 | 2.53558 | 163.113
4.578689697 | 411.5562936 | 0.937155 | 387.3861 | 2.472988019 | 402.8593756 | 2.52778 | 163.104
4.588260799 | 411.6115996 | 0.9268812 | 388.1641 | 2.482772541 | 402.7674341 | 2.51998 | 163.095
4.597840535 | 411.6684767 | 0.916527 | 388.1083 | 2.492546353 | 403.0547865 | 2.51218 | 163.086
4.607467103 | 411.8219022 | 0.9054881 | 388.0797 | 2.502348468 | 403.1642347 | 2.50438 | 163.077
4.617035451 | 411.9094404 | 0.894874 | 388.0361 | 2.512149622 | 403.3505739 | 2.49657 | 163.068
4.626602884 | 411.959304 | 0.8849032 | 387.9928 | 2.521959566 | 403.4072093 | 2.48877 | 163.059
4.636159854 | 412.0978705 | 0.8749709 | 387.9876 | 2.531768548 | 403.6469762 | 2.48097 | 163.049
4.645715911 | 412.0706283 | 0.8643239 | 387.9444 | 2.541547321 | 403.9653899 | 2.47316 | 163.04
4.65526151 | 412.2448502 | 0.8537452 | 387.9306 | 2.551305642 | 404.0339254 | 2.46536 | 163.03
4.664834831 | 412.5428717 | 0.8436215 | 387.8914 | 2.561121494 | 404.0824201 | 2.45755 | 163.021
4.674378605 | 412.7410165 | 0.8336951 | 388.033 | 2.570887651 | 404.2249924 | 2.44975 | 163.011
4.683940553 | 412.8076998 | 0.843681 | 388.3117 | 2.580672345 | 404.2694617 | 2.44194 | 163.002
4.69352067 | 412.9720515 | 0.8547466 | 388.6294 | 2.590446337 | 404.30206 | 2.43413 | 162.992
4.703090329 | 413.0395277 | 0.8650179 | 388.6844 | 2.600219374 | 404.4838668 | 2.42633 | 162.982
4.712668612 | 413.0489543 | 0.8768643 | 388.745 | 2.610010941 | 404.5414265 | 2.41852 | 162.973
4.7222269 | 413.0972638 | 0.8870045 | 388.7824 | 2.619772325 | 404.6380855 | 2.41071 | 162.963
4.731784274 | 413.2757406 | 0.8976788 | 388.8016 | 2.629561977 | 404.7635481 | 2.4029 | 162.953
4.741321661 | 413.4126319 | 0.9079655 | 388.8443 | 2.63937015 | 404.8965298 | 2.39509 | 162.943
4.750867675 | 413.4883292 | 0.9182115 | 388.8544 | 2.649109192 | 405.0175989 | 2.38728 | 162.933
4.760431848 | 413.4198875 | 0.9284763 | 388.8834 | 2.658895973 | 405.1510402 | 2.37946 | 162.923
4.769985571 | 413.4555161 | 0.9384428 | 388.8315 | 2.668633113 | 405.0822006 | 2.37165 | 162.912
4.779538383 | 413.5007734 | 0.9484084 | 389.0034 | 2.678388776 | 405.0127614 | 2.36384 | 162.902
4.789118878 | 413.5090764 | 0.9384924 | 388.9676 | 2.688143488 | 404.8965303 | 2.35603 | 162.892
4.798755645 | 413.6244561 | 0.9484183 | 389.0243 | 2.69792645 | 404.547724 | 2.34821 | 162.881
4.808305709 | 413.7150057 | 0.9384824 | 389.1313 | 2.707669523 | 404.3395883 | 2.3404 | 162.871
4.81786439 | 413.8993018 | 0.9483985 | 389.1643 | 2.717440843 | 404.084358 | 2.33258 | 162.861
4.827422157 | 413.9004006 | 0.9384824 | 390.6604 | 2.727191747 | 404.1636859 | 2.32477 | 162.85
4.836969483 | 413.9333171 | 0.9483985 | 390.7953 | 2.736961159 | 404.2120211 | 2.31695 | 162.839
4.846515898 | 414.1827141 | 0.9583135 | 390.9258 | 2.74671016 | 404.4398547 | 2.30913 | 162.829
4.856080454 | 414.0548206 | 0.9483985 | 391.4854 | 2.756477666 | 404.600761 | 2.30132 | 162.818
4.865625044 | 414.1214392 | 0.9380267 | 391.4556 | 2.766244218 | 404.7632331 | 2.2935 | 162.807
4.875187772 | 414.1802672 | 0.9265641 | 391.3907 | 2.775990364 | 404.9546134 | 2.28568 | 162.796
4.884778156 | 414.2297351 | 0.9147831 | 391.3395 | 2.785725835 | 404.954308 | 2.27786 | 162.785
4.894405709 | 414.3499651 | 0.9022277 | 391.2942 | 2.795460358 | 404.954725 | 2.27004 | 162.774
4.903946642 | 414.5932506 | 0.8914052 | 391.2552 | 2.805213381 | 405.1554523 | 2.26222 | 162.763
4.913467625 | 414.7746613 | 0.8814736 | 391.2135 | 2.814975174 | 405.0953073 | 2.2544 | 162.752
4.923044818 | 415.0072728 | 0.871085 | 391.1615 | 2.824736015 | 405.27021 | 2.24657 | 162.74
4.93258302 | 415.1334568 | 0.8609928 | 391.111 | 2.834554227 | 405.3322644 | 2.23875 | 162.729
4.942110794 | 415.1881202 | 0.8504038 | 391.0784 | 2.844322876 | 405.4422868 | 2.23093 | 162.717
4.95163766 | 415.2615006 | 0.8401508 | 391.0427 | 2.854100291 | 405.6185239 | 2.2231 | 162.706
4.961173135 | 415.4028967 | 0.850146 | 391.1394 | 2.863818443 | 405.783036 | 2.21528 | 162.694
4.970774307 | 415.4410796 | 0.8401905 | 391.1071 | 2.873555084 | 405.778788 | 2.20746 | 162.683
4.980365042 | 415.3692708 | 0.8501559 | 391.0991 | 2.883329641 | 406.02699 | 2.19963 | 162.671
4.989888265 | 415.4534512 | 0.8605863 | 391.1173 | 2.893044953 | 405.9535392 | 2.1918 | 162.659
4.99944863 | 415.5440216 | 0.8709561 | 391.1704 | 2.902769035 | 406.0950867 | 2.18398 | 162.647
5.008989059 | 415.7448951 | 0.8822765 | 391.2137 | 2.912482459 | 406.1585744 | 2.17615 | 162.635
5.018500046 | 415.7494877 | 0.8934171 | 391.2469 | 2.922214364 | 406.2282309 | 2.16832 | 162.623
5.028076695 | 415.9961686 | 0.9050322 | 391.2861 | 2.931974454 | 406.342806 | 2.16049 | 162.611
5.037652428 | 416.12892 | 0.916745 | 391.3385 | 2.941704462 | 406.2742002 | 2.15266 | 162.599
5.047170197 | 416.2636289 | 0.9271288 | 391.3919 | 2.951423814 | 406.4433708 | 2.14483 | 162.586
5.056734595 | 416.408862 | 0.9372243 | 391.4365 | 2.961142222 | 406.4193182 | 2.137 | 162.574
5.066288572 | 416.5636172 | 0.9473881 | 391.4642 | 2.97094705 | 406.3039863 | 2.12917 | 162.561
5.075803616 | 416.5928187 | 0.9573428 | 391.7002 | 2.980663561 | 406.1768024 | 2.12134 | 162.549
5.085336763 | 416.843337 | 0.9674649 | 391.7727 | 2.990388832 | 405.901141 | 2.11351 | 162.536
5.094888008 | 416.9377338 | 0.9773781 | 391.7631 | 3.000171385 | 405.8805069 | 2.10567 | 162.523
5.104419336 | 417.0539827 | 0.9873001 | 391.747 | 3.00992387 | 405.7451346 | 2.09784 | 162.51
5.113968759 | 417.1188596 | 0.9769621 | 391.6946 | 3.019656 | 405.6377349 | 2.09001 | 162.497
5.123498269 | 417.1792623 | 0.9668014 | 391.6199 | 3.029425988 | 405.5841356 | 2.08217 | 162.484
5.13302687 | 417.1877302 | 0.9567782 | 391.5594 | 3.039185322 | 405.5805887 | 2.07434 | 162.471
5.142564063 | 417.440622 | 0.946556 | 391.5074 | 3.048992201 | 405.6073341 | 2.0665 | 162.458
5.15208135 | 417.5448097 | 0.9566594 | 391.6772 | 3.058701132 | 405.6842261 | 2.05866 | 162.445
5.161616726 | 417.6447823 | 0.9665934 | 391.9258 | 3.068418817 | 405.6431898 | 2.05083 | 162.431
5.171151192 | 417.7137218 | 0.9765165 | 392.1228 | 3.078116165 | 405.746848 | 2.04299 | 162.418
5.180656264 | 417.9376591 | 0.9666033 | 392.2295 | 3.087822269 | 405.9134297 | 2.03515 | 162.404
5.190188916 | 417.9651256 | 0.9566495 | 393.3004 | 3.09752743 | 405.9363538 | 2.02731 | 162.391
5.199692178 | 418.0594336 | 0.9665835 | 393.4763 | 3.107241344 | 406.1010194 | 2.01947 | 162.377
5.209185046 | 418.2511163 | 0.9566594 | 393.5995 | 3.116944621 | 406.2763786 | 2.01163 | 162.363
5.218714978 | 418.4587166 | 0.9467442 | 393.6901 | 3.126646956 | 406.5200874 | 2.00379 | 162.349
5.228329418 | 418.5445224 | 0.9566594 | 393.6923 | 3.136416189 | 406.5044129 | 1.99595 | 162.335
5.237867015 | 418.590903 | 0.9465956 | 393.5997 | 3.146106945 | 406.6819362 | 1.98811 | 162.32
5.247365748 | 418.8608109 | 0.935342 | 393.5255 | 3.155864588 | 407.0276683 | 1.98026 | 162.306
5.256920507 | 418.9778058 | 0.9244438 | 393.4731 | 3.16555346 | 407.3061759 | 1.97242 | 162.292
5.266426917 | 419.0286736 | 0.914248 | 393.4367 | 3.175251081 | 407.3357878 | 1.96458 | 162.277
5.275989341 | 419.3490503 | 0.9034466 | 393.3949 | 3.184976821 | 407.5197924 | 1.95673 | 162.263
5.285474968 | 419.5935812 | 0.8934964 | 393.3327 | 3.194691929 | 407.5706081 | 1.94889 | 162.248
5.295045055 | 419.7967558 | 0.9034862 | 393.3886 | 3.204396409 | 407.7203578 | 1.94104 | 162.233
5.304538358 | 420.0007925 | 0.8931198 | 393.3725 | 3.21415805 | 407.8624866 | 1.93319 | 162.218
5.314030761 | 420.1356589 | 0.882663 | 393.3225 | 3.22388969 | 407.9398141 | 1.92535 | 162.203
5.323512781 | 420.3493406 | 0.8724332 | 393.2922 | 3.233639746 | 407.9314279 | 1.9175 | 162.188
5.333041305 | 420.5077523 | 0.862351 | 393.2675 | 3.243379171 | 407.9698895 | 1.90965 | 162.173
5.342578401 | 420.6370062 | 0.8524265 | 393.2619 | 3.253088608 | 407.9196263 | 1.9018 | 162.157
5.352095631 | 420.7606482 | 0.862351 | 393.5048 | 3.262797102 | 407.8280396 | 1.89395 | 162.142
5.361611954 | 421.0709602 | 0.8725423 | 393.5795 | 3.272475619 | 407.8028618 | 1.8861 | 162.126
5.371146326 | 421.3980332 | 0.8826928 | 393.6068 | 3.282172554 | 407.705704 | 1.87825 | 162.11
5.380641884 | 421.7175824 | 0.8944875 | 393.6354 | 3.291897577 | 407.4229035 | 1.8704 | 162.094
5.390155492 | 421.7511615 | 0.9060133 | 393.6752 | 3.30163133 | 407.2204188 | 1.86255 | 162.078
5.399630297 | 422.0798291 | 0.917399 | 393.7286 | 3.311354461 | 407.1557905 | 1.85469 | 162.062
5.409151571 | 422.5993261 | 0.9280106 | 393.7593 | 3.321047627 | 407.0578606 | 1.84684 | 162.046
5.418681412 | 422.5658617 | 0.9380763 | 393.7734 | 3.330778543 | 407.0302715 | 1.83899 | 162.03
5.428153515 | 423.0524852 | 0.9480914 | 393.8027 | 3.340450484 | 407.091003 | 1.83113 | 162.013
5.437653132 | 423.3596764 | 0.958155 | 393.7992 | 3.350179512 | 407.2475641 | 1.82328 | 161.997
5.447123438 | 423.6063746 | 0.9481211 | 393.8345 | 3.359917263 | 407.2505822 | 1.81542 | 161.98
5.456602316 | 423.8102541 | 0.9580361 | 393.9989 | 3.36962506 | 407.3392263 | 1.80756 | 161.963
5.466099232 | 424.1898141 | 0.9481013 | 394.0272 | 3.379293244 | 407.3721457 | 1.79971 | 161.946
5.475604713 | 424.1578347 | 0.9381753 | 393.749 | 3.389028161 | 407.329999 | 1.79185 | 161.929
5.485080892 | 424.4464919 | 0.9281097 | 393.6892 | 3.398742799 | 407.4780567 | 1.78399 | 161.912
5.494556173 | 424.5214907 | 0.9180926 | 393.6295 | 3.408446828 | 407.6253408 | 1.77613 | 161.894
5.504030556 | 424.6862106 | 0.9080943 | 393.5809 | 3.418178907 | 407.6439763 | 1.76827 | 161.877
5.513541896 | 425.0314485 | 0.8973616 | 393.5362 | 3.427852061 | 408.0071598 | 1.76041 | 161.859
5.523014481 | 425.351189 | 0.8871432 | 393.5264 | 3.437553266 | 408.110922 | 1.75255 | 161.841
5.532533478 | 425.5336619 | 0.8771914 | 393.499 | 3.447292175 | 408.3163848 | 1.74469 | 161.823
5.542013725 | 425.9546045 | 0.8672485 | 393.5066 | 3.457039795 | 408.403071 | 1.73683 | 161.805
5.551483613 | 426.2288872 | 0.8572947 | 393.5669 | 3.46671885 | 408.5627151 | 1.72897 | 161.787
5.560980982 | 426.3689036 | 0.8677442 | 393.8565 | 3.476396969 | 408.621599 | 1.7211 | 161.768
5.570449074 | 426.609831 | 0.8779249 | 393.9214 | 3.486074151 | 408.7428016 | 1.71324 | 161.75
5.57991627 | 427.0546496 | 0.8897896 | 393.9752 | 3.495760053 | 408.9144919 | 1.70538 | 161.731
5.589429852 | 427.1909293 | 0.9006123 | 394.0177 | 3.505473983 | 408.982852 | 1.69751 | 161.712
5.598904706 | 427.4160615 | 0.9110473 | 394.0624 | 3.515148352 | 409.1365009 | 1.68964 | 161.693
5.608378663 | 427.6397268 | 0.921511 | 394.2033 | 3.524821785 | 409.324594 | 1.68178 | 161.674
5.617880084 | 427.8423183 | 0.9314188 | 394.2429 | 3.534474976 | 409.2341662 | 1.67391 | 161.655
5.627333338 | 428.1231171 | 0.9416525 | 394.2946 | 3.544127236 | 409.3327974 | 1.66604 | 161.635
5.636785699 | 428.2175758 | 0.9516078 | 394.119 | 3.553846121 | 409.4168163 | 1.65818 | 161.616
5.646246617 | 428.1940556 | 0.9416822 | 394.2042 | 3.563506161 | 409.2374647 | 1.65031 | 161.596
5.65569719 | 428.4316751 | 0.9516177 | 394.3905 | 3.573174918 | 409.211059 | 1.64244 | 161.576
5.665175218 | 428.725913 | 0.9416228 | 394.6982 | 3.582852387 | 409.1793318 | 1.63457 | 161.556
5.674652347 | 428.8769463 | 0.9313395 | 394.6383 | 3.592548215 | 408.7795806 | 1.6267 | 161.536
5.684204158 | 429.0018942 | 0.9208472 | 394.6038 | 3.602243102 | 408.8117492 | 1.61883 | 161.515
5.69371727 | 428.977255 | 0.9107699 | 394.5776 | 3.611908114 | 408.7065802 | 1.61095 | 161.495
5.703220032 | 428.8930857 | 0.9000672 | 394.5385 | 3.621649346 | 408.6442522 | 1.60308 | 161.474
5.712703001 | 428.6889988 | 0.8900077 | 394.4859 | 3.631399273 | 408.6910237 | 1.59521 | 161.453
5.722166184 | 428.49441 | 0.8794812 | 394.4396 | 3.641042183 | 408.6976739 | 1.58733 | 161.432
5.731619028 | 428.3074668 | 0.8686364 | 394.4082 | 3.650713087 | 408.558017 | 1.57946 | 161.41
5.741099305 | 427.9798381 | 0.8585142 | 394.357 | 3.660373416 | 408.7669062 | 1.57159 | 161.389
5.750559801 | 427.5502494 | 0.8485893 | 394.3953 | 3.670042451 | 408.8282481 | 1.56371 | 161.367
5.760066603 | 427.0439853 | 0.8586034 | 394.4538 | 3.67972019 | 409.199789 | 1.55583 | 161.345
5.769544184 | 426.822939 | 0.8486488 | 394.3117 | 3.689358441 | 409.4079312 | 1.54796 | 161.323
5.778992551 | 426.2202946 | 0.8585737 | 394.5135 | 3.699015037 | 409.565245 | 1.54008 | 161.301
5.788477775 | 425.7136355 | 0.8685075 | 394.5346 | 3.708699609 | 409.4773368 | 1.5322 | 161.278
5.797914917 | 425.289932 | 0.8792433 | 394.7832 | 3.718363973 | 409.6907057 | 1.52432 | 161.256
5.807388911 | 425.2061664 | 0.8901464 | 394.8339 | 3.728027403 | 409.7118632 | 1.51644 | 161.233
5.816852573 | 424.7864888 | 0.9020195 | 394.9011 | 3.737718798 | 410.0673884 | 1.50856 | 161.21
5.826324773 | 424.5504717 | 0.9120878 | 394.9588 | 3.747370726 | 410.2732142 | 1.50068 | 161.187
5.835786643 | 424.4358384 | 0.9241169 | 395.0187 | 3.757031353 | 410.3779308 | 1.4928 | 161.163
5.845238186 | 424.4592898 | 0.934282 | 395.0639 | 3.766671787 | 410.3243933 | 1.48492 | 161.14
5.854726561 | 424.2731294 | 0.9445748 | 395.1105 | 3.77632092 | 410.5600332 | 1.47704 | 161.116
5.864176313 | 423.6623534 | 0.9546784 | 395.1774 | 3.78598838 | 410.6922743 | 1.46915 | 161.092
5.873615744 | 421.4707037 | 0.9648008 | 395.2338 | 3.795626022 | 410.7319922 | 1.46127 | 161.067
5.883091998 | 421.5082165 | 0.9747241 | 395.3401 | 3.805281989 | 411.2221551 | 1.45339 | 161.043
5.892529643 | 421.5789499 | 0.9648008 | 395.1481 | 3.814917773 | 411.2291293 | 1.4455 | 161.018
5.901975824 | 421.9527347 | 0.9548468 | 395.2019 | 3.824562252 | 411.2759195 | 1.43762 | 160.993
5.911421113 | 423.9400682 | 0.9448522 | 395.4449 | 3.834196178 | 411.3031471 | 1.42973 | 160.968
5.920893786 | 425.3370102 | 0.9336776 | 395.3827 | 3.843829176 | 411.2725936 | 1.42184 | 160.942
5.930337288 | 429.7067945 | 0.9236611 | 395.3185 | 3.853470868 | 411.2514405 | 1.41396 | 160.917
5.939817592 | 433.7521863 | 0.9128508 | 395.1742 | 3.863092388 | 411.1410483 | 1.40607 | 160.891
5.949249885 | 435.1138967 | 0.9021484 | 395.1354 | 3.872722602 | 410.9290466 | 1.39818 | 160.865
5.958709554 | 438.0287522 | 0.8914745 | 395.0793 | 3.88235189 | 411.0352139 | 1.39029 | 160.838
5.968130645 | 440.8772487 | 0.8811762 | 395.0122 | 3.891999487 | 410.8258034 | 1.3824 | 160.812
5.977550848 | 443.5449532 | 0.8710751 | 394.9782 | 3.901675005 | 410.7366835 | 1.37451 | 160.785
5.986970164 | 446.9422525 | 0.881206 | 395.0226 | 3.911320737 | 410.846538 | 1.36662 | 160.758
5.996416847 | 449.543803 | 0.8712238 | 394.9753 | 3.920984771 | 410.7592305 | 1.35873 | 160.73
6.005872055 | 451.0094141 | 0.8612208 | 395.0831 | 3.930647871 | 410.7307466 | 1.35083 | 160.703
6.01529812 | 451.6797292 | 0.8711346 | 395.4751 | 3.940329264 | 410.952463 | 1.34294 | 160.675
6.024732712 | 453.5556136 | 0.8811267 | 395.4265 | 3.949961656 | 410.8815083 | 1.33505 | 160.647
6.034166414 | 456.7085969 | 0.8912664 | 395.802 | 3.959593121 | 411.0895233 | 1.32715 | 160.618
6.043599226 | 458.6336175 | 0.9021186 | 395.8508 | 3.969214048 | 411.371791 | 1.31926 | 160.59
6.053021736 | 460.1343936 | 0.9134553 | 395.8972 | 3.978882098 | 411.5116278 | 1.31136 | 160.561
6.062471593 | 461.3170265 | 0.9240475 | 395.9457 | 3.988539605 | 411.4308178 | 1.30347 | 160.531
6.071920558 | 462.6152307 | 0.935134 | 396.0028 | 3.998176963 | 411.6100305 | 1.29557 | 160.502
6.08138745 | 465.6407761 | 0.9469918 | 396.0712 | 4.007842214 | 411.5869561 | 1.28767 | 160.472
6.09079699 | 467.2542012 | 0.9575409 | 396.1304 | 4.017506531 | 411.5690432 | 1.27978 | 160.442
6.100243279 | 469.4820832 | 0.9674748 | 396.1724 | 4.027198729 | 411.7395509 | 1.27188 | 160.412
6.109651046 | 472.294022 | 0.9774573 | 396.2216 | 4.03680355 | 411.8219968 | 1.26398 | 160.381
6.119123773 | 474.1905916 | 0.9875279 | 396.269 | 4.046417051 | 411.8224991 | 1.25608 | 160.35
6.128529764 | 476.5521262 | 0.9776157 | 396.2989 | 4.056029628 | 412.0146936 | 1.24818 | 160.318
6.137981894 | 478.2571583 | 0.9676729 | 396.2989 | 4.065679688 | 412.1064883 | 1.24028 | 160.287
6.147395515 | 479.9499882 | 0.9776157 | 396.1579 | 4.075290413 | 412.1111615 | 1.23238 | 160.255
6.156817653 | 481.1965874 | 0.9875279 | 396.2381 | 4.084900216 | 412.3173439 | 1.22447 | 160.223
6.166276511 | 483.5959664 | 0.9775761 | 396.2947 | 4.094509094 | 412.429328 | 1.21657 | 160.19
6.175725074 | 484.6679338 | 0.987617 | 396.1497 | 4.104155442 | 412.3649247 | 1.20867 | 160.157
6.185125743 | 486.7102476 | 0.9777049 | 396.0778 | 4.113752873 | 412.546329 | 1.20076 | 160.124
6.194553726 | 488.3191293 | 0.9876071 | 396.45 | 4.123416557 | 412.6861143 | 1.19286 | 160.09
6.203962023 | 489.9719336 | 0.9776949 | 396.2771 | 4.133060116 | 412.7658612 | 1.18495 | 160.056
6.213407026 | 492.0581242 | 0.987617 | 396.5194 | 4.142731528 | 412.5437499 | 1.17705 | 160.022
6.22281355 | 492.8763544 | 0.9975677 | 396.415 | 4.152373224 | 412.5485035 | 1.16914 | 159.987
6.232266168 | 495.9712988 | 1.007508 | 396.9437 | 4.161975622 | 412.2009049 | 1.16123 | 159.952
6.241680313 | 497.6195082 | 1.017417 | 396.8728 | 4.171605873 | 412.2180097 | 1.15332 | 159.917
6.251093572 | 498.7239714 | 1.027325 | 396.9724 | 4.181206424 | 412.030706 | 1.14542 | 159.881
6.260590484 | 499.7211263 | 1.037262 | 397.0035 | 4.190796464 | 412.0021166 | 1.13751 | 159.845
6.269992571 | 502.2788203 | 1.0268 | 397.1838 | 4.200385585 | 412.0677609 | 1.1296 | 159.808
6.279403165 | 503.5302382 | 1.016585 | 397.1796 | 4.2100409 | 412.2315202 | 1.12169 | 159.771
6.288794093 | 504.9630351 | 1.006527 | 397.1785 | 4.21967611 | 412.1238619 | 1.11377 | 159.734
6.298193529 | 505.7647287 | 0.9960529 | 397.152 | 4.229319977 | 412.2954064 | 1.10586 | 159.696
6.307592081 | 508.7843101 | 0.9856663 | 397.1098 | 4.238914989 | 412.4547495 | 1.09795 | 159.658
6.31698975 | 512.7590361 | 0.9751301 | 397.0732 | 4.248528249 | 412.5420642 | 1.09004 | 159.619
6.326377149 | 513.4817686 | 0.9650187 | 397.0169 | 4.258178917 | 412.5839871 | 1.08212 | 159.58
6.335810597 | 514.7947324 | 0.9549161 | 396.9539 | 4.267771161 | 412.7259528 | 1.07421 | 159.541
6.345215 | 516.8276469 | 0.9449116 | 396.9199 | 4.277362485 | 412.7324448 | 1.06629 | 159.501
6.354627903 | 518.0007707 | 0.9549359 | 396.9628 | 4.287010371 | 412.8695491 | 1.05838 | 159.46
6.364021153 | 519.5557244 | 0.96488 | 397.4137 | 4.296628588 | 413.108146 | 1.05046 | 159.42
6.373441668 | 521.9699262 | 0.9748132 | 397.4313 | 4.30631293 | 413.3408152 | 1.04255 | 159.378
6.364021153 | 522.4897702 | 0.9847355 | 397.5407 | 4.315910136 | 413.4421824 | 1.03463 | 159.336
6.373404138 | 523.4573331 | 0.994637 | 397.6878 | 4.325525574 | 413.6551616 | 1.02671 | 159.294
6.382795625 | 524.1035967 | 1.004538 | 397.6464 | 4.335101784 | 413.8414695 | 1.01879 | 159.252
6.392214372 | 525.7317123 | 1.014467 | 397.8052 | 4.344686653 | 413.9677082 | 1.01087 | 159.208
6.401641611 | 527.3755587 | 1.024395 | 397.7897 | 4.354270603 | 414.1980902 | 1.00295 | 159.165
6.411086721 | 528.8017008 | 1.034322 | 397.7822 | 4.363901499 | 414.3232334 | 0.995033 | 159.12
6.420474669 | 530.9348646 | 1.044239 | 398.0703 | 4.373560184 | 414.4299789 | 0.987112 | 159.076
6.429861736 | 534.2939068 | 1.054164 | 398.1746 | 4.383179652 | 414.4437684 | 0.97919 | 159.03
6.439257299 | 535.6805647 | 1.064069 | 398.0838 | 4.392779054 | 414.5441381 | 0.971268 | 158.984
6.448642603 | 537.6486197 | 1.074041 | 398.1813 | 4.402358396 | 414.6238117 | 0.963345 | 158.938
6.458102023 | 539.1445233 | 1.084745 | 398.2191 | 4.411946389 | 414.6509114 | 0.955421 | 158.891
6.467494933 | 541.0238005 | 1.095804 | 398.2487 | 4.421523895 | 414.7972168 | 0.947497 | 158.843
6.476933825 | 543.1534826 | 1.10787 | 398.2849 | 4.431100484 | 414.8402348 | 0.939572 | 158.795
6.486306222 | 545.2825699 | 1.118264 | 398.3242 | 4.44066659 | 414.7494644 | 0.931647 | 158.746
6.495687112 | 547.1838745 | 1.128963 | 398.3703 | 4.450317864 | 414.6335051 | 0.923721 | 158.697
6.505076492 | 547.7519347 | 1.13888 | 398.4104 | 4.459910824 | 414.53521 | 0.915794 | 158.647
6.514483729 | 551.000123 | 1.150012 | 398.4437 | 4.469483737 | 414.5491392 | 0.907866 | 158.597
6.523890081 | 551.3663079 | 1.160461 | 398.4633 | 4.479074859 | 414.4332533 | 0.899938 | 158.545
6.533276814 | 554.853337 | 1.170345 | 398.4782 | 4.488674621 | 414.5519432 | 0.89201 | 158.493
6.542681399 | 556.4235409 | 1.180327 | 398.4326 | 4.498263902 | 414.5655892 | 0.88408 | 158.441
6.552075734 | 560.4368031 | 1.170424 | 398.5621 | 4.507880941 | 414.8394959 | 0.876151 | 158.387
6.561459821 | 565.2778754 | 1.180337 | 398.5488 | 4.517477939 | 414.9679449 | 0.86822 | 158.333
6.570861756 | 567.1420601 | 1.190248 | 398.5624 | 4.527054901 | 415.210505 | 0.860289 | 158.279
6.580262807 | 569.809947 | 1.180149 | 398.5085 | 4.53662139 | 415.3168111 | 0.852357 | 158.223
6.589672336 | 574.3114696 | 1.169821 | 398.4623 | 4.546186963 | 415.5471729 | 0.844425 | 158.167
6.599043535 | 575.7433981 | 1.158355 | 398.3997 | 4.55578984 | 416.0493154 | 0.836492 | 158.11
6.608423216 | 578.1086533 | 1.147481 | 398.362 | 4.565382242 | 416.1994661 | 0.828558 | 158.052
6.617792658 | 580.5158919 | 1.13628 | 398.3276 | 4.574973723 | 416.3486121 | 0.820624 | 157.994
6.627179939 | 581.2189149 | 1.125137 | 398.2857 | 4.584554732 | 416.6238399 | 0.812689 | 157.934
6.636585055 | 582.4646843 | 1.114694 | 398.237 | 4.594106171 | 416.8657088 | 0.804753 | 157.874
6.645961216 | 584.0756093 | 1.104617 | 398.187 | 4.603713998 | 416.8101192 | 0.796817 | 157.813
6.655336498 | 587.5520952 | 1.093974 | 398.1555 | 4.613263607 | 417.1393327 | 0.78888 | 157.751
6.6647109 | 588.1190716 | 1.083627 | 398.1309 | 4.6228314 | 417.2485045 | 0.780943 | 157.688
6.67407507 | 589.8187778 | 1.073695 | 398.0924 | 4.632388731 | 417.4414008 | 0.773005 | 157.624
6.68345707 | 591.0736148 | 1.083726 | 398.2414 | 4.641954695 | 417.7038689 | 0.765066 | 157.56
6.692838189 | 592.6158156 | 1.073814 | 398.0446 | 4.651510199 | 417.6194432 | 0.757127 | 157.494
6.702218429 | 596.6913415 | 1.083796 | 398.1687 | 4.661064789 | 417.8773134 | 0.749187 | 157.427
6.711597789 | 597.4558324 | 1.093826 | 398.2018 | 4.670608923 | 418.0576365 | 0.741246 | 157.36
6.720957569 | 599.7170622 | 1.103736 | 398.4708 | 4.68019986 | 418.3599433 | 0.733305 | 157.291
6.730344521 | 600.4707202 | 1.113626 | 398.7679 | 4.689770794 | 418.1630195 | 0.725363 | 157.221
6.720929519 | 602.2304996 | 1.123525 | 398.7127 | 4.699312188 | 418.1740444 | 0.71742 | 157.15
6.711569736 | 602.577509 | 1.133422 | 398.9216 | 4.708871753 | 418.0845884 | 0.709477 | 157.078
6.720985619 | 604.5726903 | 1.143309 | 398.974 | 4.718420865 | 417.9701492 | 0.701533 | 157.005
6.73035387 | 606.5183976 | 1.153225 | 399.1571 | 4.728007217 | 417.8460583 | 0.693589 | 156.93
6.739730592 | 607.1420632 | 1.163129 | 399.0945 | 4.737564039 | 417.8503121 | 0.685644 | 156.855
6.730372568 | 610.7988213 | 1.173053 | 399.0995 | 4.747119948 | 417.8574427 | 0.677698 | 156.778
6.739767985 | 612.7269816 | 1.182955 | 399.0043 | 4.756665408 | 417.8324574 | 0.669752 | 156.699
6.749162518 | 614.0469363 | 1.192837 | 398.9521 | 4.76625763 | 417.9295734 | 0.661805 | 156.62
6.758537476 | 614.9939957 | 1.202728 | 398.9725 | 4.77579173 | 418.0072975 | 0.653858 | 156.539
6.767911555 | 616.0933896 | 1.212638 | 399.154 | 4.785343987 | 418.1189393 | 0.64591 | 156.457
6.77733148 | 618.5401344 | 1.222517 | 399.3154 | 4.794895331 | 418.3316983 | 0.637961 | 156.373
6.78668511 | 619.8910255 | 1.232414 | 399.2988 | 4.804493417 | 418.450428 | 0.630011 | 156.287
6.796065894 | 622.4554584 | 1.242301 | 399.3374 | 4.814090583 | 418.6598234 | 0.622061 | 156.2
6.80540843 | 623.1816546 | 1.252207 | 399.4264 | 4.823696356 | 418.8363184 | 0.61411 | 156.112
6.814750093 | 625.6391402 | 1.262112 | 399.5522 | 4.833272623 | 418.9725757 | 0.606159 | 156.022
6.824118904 | 626.5652199 | 1.271996 | 399.7928 | 4.842800336 | 419.0662471 | 0.598207 | 155.93
6.83345882 | 628.5647508 | 1.281889 | 399.8788 | 4.852412879 | 419.1791517 | 0.590255 | 155.836
6.842807202 | 631.0846952 | 1.291771 | 399.9686 | 4.861948294 | 419.4672912 | 0.582301 | 155.74
6.85215471 | 634.2463902 | 1.301691 | 399.87 | 4.871492324 | 419.6268082 | 0.574347 | 155.643
6.861501344 | 637.3869556 | 1.311581 | 400.2262 | 4.881054491 | 419.8789454 | 0.566393 | 155.543
6.870931129 | 639.3657256 | 1.32148 | 400.0786 | 4.890606221 | 419.9803276 | 0.558438 | 155.441
6.880313349 | 641.1959471 | 1.331388 | 400.0732 | 4.900176083 | 420.1978511 | 0.550482 | 155.338
6.889722691 | 643.7114296 | 1.341294 | 400.043 | 4.909706945 | 420.4159521 | 0.542526 | 155.231
6.899056482 | 646.1823523 | 1.351161 | 399.8973 | 4.919236899 | 420.4455782 | 0.534569 | 155.123
6.908445396 | 649.1360289 | 1.361075 | 400.1427 | 4.928784983 | 420.6826977 | 0.526611 | 155.012
6.917786771 | 650.9378706 | 1.370959 | 400.0887 | 4.938332155 | 420.7750893 | 0.518653 | 154.899
6.927155265 | 652.6585119 | 1.380832 | 399.9167 | 4.947878416 | 420.8125382 | 0.510694 | 154.783
6.936513552 | 654.1028822 | 1.390705 | 400.0326 | 4.957433282 | 420.903545 | 0.502734 | 154.664
6.945842976 | 656.5688106 | 1.400596 | 399.9978 | 4.96697772 | 420.7322949 | 0.494774 | 154.542
6.955199515 | 657.8446494 | 1.410486 | 400.1421 | 4.976521246 | 420.7715877 | 0.486813 | 154.417
6.964536523 | 660.1732291 | 1.420375 | 400.3462 | 4.986073376 | 420.6911341 | 0.478852 | 154.289
6.955162202 | 660.8436472 | 1.430283 | 400.432 | 4.995662644 | 420.6657757 | 0.47089 | 154.157
6.964536523 | 662.4202162 | 1.44015 | 400.6399 | 5.005203434 | 420.6542923 | 0.462927 | 154.022
6.973891313 | 663.4454555 | 1.450075 | 400.6894 | 5.014733803 | 420.7472919 | 0.454963 | 153.883
6.983226576 | 664.202862 | 1.459941 | 400.7216 | 5.024263264 | 420.8862953 | 0.446999 | 153.74
6.992560968 | 664.8860362 | 1.469835 | 400.8633 | 5.033782307 | 421.055985 | 0.439035 | 153.592
7.001931784 | 667.2826499 | 1.479688 | 400.7825 | 5.043300444 | 421.6027328 | 0.43107 | 153.441
7.011273754 | 668.4675716 | 1.489541 | 400.8615 | 5.052808169 | 421.6995025 | 0.423104 | 153.284
7.020605528 | 670.5032183 | 1.499432 | 400.8498 | 5.062343508 | 421.8798105 | 0.415137 | 153.122
7.029927111 | 674.0302208 | 1.509293 | 401.0409 | 5.071849422 | 422.0490417 | 0.40717 | 152.955
7.039285106 | 677.8890883 | 1.519142 | 401.1403 | 5.081373442 | 422.177734 | 0.399202 | 152.781
7.048642225 | 679.082133 | 1.529031 | 401.3472 | 5.090915562 | 422.4747536 | 0.391234 | 152.601
7.057970513 | 680.7093338 | 1.538888 | 401.5156 | 5.100513787 | 422.5168736 | 0.383265 | 152.414
7.067335202 | 683.2727444 | 1.548745 | 401.5472 | 5.110025576 | 422.7136447 | 0.375295 | 152.22
7.07668038 | 684.3731161 | 1.5586 | 401.6554 | 5.11965047 | 422.797244 | 0.367325 | 152.017
7.08601537 | 687.5486673 | 1.568475 | 401.5844 | 5.129169939 | 422.9158412 | 0.359354 | 151.805
7.095368118 | 688.9094898 | 1.578329 | 401.5574 | 5.138679002 | 423.1302853 | 0.351382 | 151.582
7.104719991 | 690.3871833 | 1.588201 | 401.5232 | 5.148215655 | 423.4075581 | 0.34341 | 151.349
7.114033736 | 693.4610074 | 1.598112 | 401.42 | 5.157770394 | 423.7018351 | 0.335437 | 151.102
7.123365239 | 696.0418597 | 1.609872 | 401.4799 | 5.16732422 | 423.7122422 | 0.327463 | 150.841
7.132695872 | 700.5741407 | 1.621847 | 401.5264 | 5.176867638 | 423.8695995 | 0.319489 | 150.563
7.142025634 | 702.6294516 | 1.632728 | 401.57 | 5.186381661 | 424.2509861 | 0.311514 | 150.265
7.151345215 | 706.0073469 | 1.644386 | 401.6194 | 5.195904273 | 424.5242796 | 0.303539 | 149.945
7.160710473 | 709.7401818 | 1.656169 | 401.6732 | 5.205473442 | 424.6866503 | 0.295563 | 149.595
7.170028314 | 711.7898804 | 1.667549 | 401.7283 | 5.214984744 | 424.6899822 | 0.287586 | 149.211
7.160701164 | 713.3875561 | 1.678002 | 401.7798 | 5.224504633 | 424.6457757 | 0.279609 | 148.78
7.17004693 | 714.5251478 | 1.689655 | 401.8355 | 5.234004635 | 424.5526741 | 0.271631 | 148.286
7.179354593 | 717.2604956 | 1.700951 | 401.8825 | 5.243522713 | 424.6579488 | 0.263652 | 147.695
7.188670697 | 718.8423151 | 1.712198 | 401.924 | 5.253020909 | 424.6869663 | 0.255673 | 146.932
7.198078988 | 721.8966813 | 1.722981 | 401.9809 | 5.26252769 | 424.6448008 | 0.247693 | 145.673
7.207411956 | 723.6166359 | 1.73282 | 402.0814 | 5.272052541 | 424.7477597 | 0.239712 | 141.424
7.216716143 | 726.3535333 | 1.743149 | 402.0653 | 5.281538542 | 424.8442229 | 0.231731 | 136.721
7.226047372 | 729.2005702 | 1.753506 | 402.0896 | 5.291052097 | 424.8401074 | 0.22375 | 132.012
7.235424241 | 731.0396415 | 1.76341 | 402.1131 | 5.300555264 | 425.1554267 | 0.215767 | 127.303
7.244763026 | 732.2301639 | 1.773235 | 402.2056 | 5.310057527 | 425.3719882 | 0.207784 | 122.593
7.254063738 | 734.2757479 | 1.783068 | 402.2518 | 5.31956837 | 425.5157903 | 0.1998 | 117.882
7.263372885 | 736.0938936 | 1.773048 | 402.1898 | 5.329068827 | 425.8150716 | 0.191816 | 113.171
7.272681165 | 738.9100799 | 1.763106 | 402.1664 | 5.338587342 | 425.8954565 | 0.183831 | 108.46
7.282025769 | 742.252873 | 1.753142 | 402.2924 | 5.348076513 | 426.1338418 | 0.175845 | 103.749
7.291323016 | 743.0630316 | 1.743306 | 402.2798 | 5.357602697 | 426.3220272 | 0.167859 | 99.0368
7.300647287 | 744.2733871 | 1.75325 | 402.154 | 5.367099541 | 426.4969513 | 0.159872 | 94.3246
7.309970688 | 744.5361638 | 1.763164 | 402.3189 | 5.376604961 | 426.6863981 | 0.151885 | 89.6119
7.319274632 | 744.9302424 | 1.772989 | 402.381 | 5.386109476 | 426.9085993 | 0.143896 | 84.8989
7.309933508 | 745.314137 | 1.782901 | 402.3245 | 5.395603614 | 427.1468689 | 0.135908 | 80.1855
7.300545031 | 745.4922852 | 1.792773 | 402.4256 | 5.405077903 | 427.358221 | 0.127918 | 75.4717
7.291230048 | 745.7321989 | 1.782558 | 402.3358 | 5.414579713 | 427.3245761 | 0.119928 | 70.7576
7.300563623 | 746.8247559 | 1.772596 | 402.291 | 5.424061676 | 427.5657927 | 0.111937 | 66.043
7.309887032 | 747.792465 | 1.76174 | 402.2517 | 5.433561683 | 427.6903737 | 0.103946 | 61.3281
7.319237455 | 750.9413358 | 1.748996 | 402.2079 | 5.443041846 | 427.7731695 | 0.0959539 | 56.6128
7.32854983 | 752.9917277 | 1.738638 | 402.1694 | 5.452558989 | 427.9039 | 0.0879613 | 51.8972
7.337889215 | 755.2521692 | 1.727945 | 402.1251 | 5.462037352 | 427.7138204 | 0.079968 | 47.1811
7.347199854 | 759.2647095 | 1.717309 | 402.0771 | 5.471505349 | 427.8698709 | 0.0719741 | 42.4647
7.337861338 | 760.5134982 | 1.707263 | 402.0298 | 5.480981916 | 427.8148426 | 0.0639795 | 37.7479
7.34718127 | 760.730534 | 1.694807 | 401.972 | 5.490457585 | 427.7633035 | 0.0559843 | 33.0308
7.356518916 | 764.0062194 | 1.683755 | 401.9263 | 5.499932357 | 427.5669482 | 0.0479885 | 28.3132
7.36582782 | 765.2020067 | 1.673204 | 401.8906 | 5.509425159 | 427.6171431 | 0.039992 | 23.5953
7.375135857 | 767.7479511 | 1.663133 | 401.8563 | 5.518898134 | 427.5371002 | 0.0319949 | 18.877
7.384452317 | 770.9183617 | 1.653219 | 401.7954 | 5.528398597 | 427.5825921 | 0.0239971 | 14.1583
7.393758621 | 774.4069053 | 1.643058 | 401.7329 | 5.537879236 | 427.6056181 | 0.0159987 | 9.43925
7.403082632 | 775.2956822 | 1.652943 | 401.8359 | 5.547377897 | 427.7200817 | 0.00799968 | 4.71981
7.393758621 | 775.8622481 | 1.663044 | 401.9261 | 5.556837818 | 427.6828246 | 0 | -1.00648e-11
7.403064059 | 776.952407 | 1.673145 | 401.9398 | 5.566344137 | 427.8073016 | 0 | -1.00648e-11
7.412359346 | 778.9645545 | 1.682988 | 401.8926 | 5.575821179 | 427.8236867 | 0.0149989 | 8.84934
7.421718762 | 780.8814551 | 1.693027 | 402.0631 | 5.58530678 | 427.8239923 | 0.0299955 | 17.6973
7.431021599 | 782.966191 | 1.702957 | 402.0645 | 5.594763114 | 427.7452657 | 0.0449899 | 26.544
7.440314287 | 785.5707063 | 1.712798 | 402.3454 | 5.604218553 | 427.6967545 | 0.059982 | 35.3894
7.430919476 | 787.3895277 | 1.722657 | 402.1831 | 5.613682553 | 427.7953354 | 0.0749719 | 44.2334
7.440212174 | 788.1846239 | 1.732564 | 402.2688 | 5.623145657 | 427.8562575 | 0.0899595 | 53.0761
7.449541138 | 788.7621798 | 1.742421 | 402.3255 | 5.632607866 | 427.6620607 | 0.104945 | 61.9175
7.458841387 | 789.6042939 | 1.752258 | 402.4885 | 5.642069179 | 427.5019096 | 0.119928 | 70.7576
7.468140771 | 792.2253769 | 1.762103 | 402.5106 | 5.651567399 | 427.4481302 | 0.134909 | 79.5963
7.477420731 | 794.2836219 | 1.771958 | 402.5714 | 5.661064718 | 427.1720488 | 0.149888 | 88.4337
7.486709109 | 797.2527092 | 1.781841 | 402.6313 | 5.670523339 | 427.1155216 | 0.164864 | 97.2698
7.49601518 | 798.6369784 | 1.791703 | 402.8548 | 5.679981066 | 426.7531916 | 0.179838 | 106.105
7.505292554 | 801.4089564 | 1.801544 | 402.9398 | 5.68949458 | 426.4228152 | 0.19481 | 114.938
7.514652553 | 804.3901577 | 1.811365 | 402.9295 | 5.698978851 | 426.1311739 | 0.20978 | 123.77
7.523946749 | 805.7488285 | 1.821234 | 402.9626 | 5.708433887 | 426.0584774 | 0.224747 | 132.601
7.533249355 | 809.8046809 | 1.831731 | 402.7948 | 5.717897474 | 425.7146189 | 0.239712 | 141.43
7.54256037 | 810.1892895 | 1.842845 | 402.831 | 5.727350722 | 425.4099873 | 0.254675 | 150.258
7.53317516 | 810.7202945 | 1.853624 | 402.8811 | 5.736793633 | 425.1365981 | 0.269636 | 159.085
7.523779795 | 810.706714 | 1.864637 | 402.9431 | 5.746263978 | 425.0222266 | 0.284595 | 167.911
7.514457755 | 810.7806996 | 1.876532 | 403.0033 | 5.755752307 | 425.0352063 | 0.299551 | 176.735
7.5050328 | 810.8489576 | 1.88669 | 403.0444 | 5.765211417 | 424.9985996 | 0.314505 | 185.558
7.495579122 | 810.820992 | 1.89766 | 403.0867 | 5.774669632 | 425.0320395 | 0.329457 | 194.379
7.486291568 | 810.8183726 | 1.908335 | 403.1307 | 5.784126953 | 424.8895828 | 0.344406 | 203.2
7.495736846 | 812.1653543 | 1.920127 | 403.1902 | 5.793602254 | 424.6251215 | 0.359354 | 212.019
7.5050328 | 812.2560552 | 1.909551 | 403.1893 | 5.803152146 | 424.5132934 | 0.374299 | 220.836
7.514773142 | 812.3601215 | 1.8992 | 403.1597 | 5.812606773 | 424.1937613 | 0.389241 | 229.652
7.524058051 | 812.4658154 | 1.909326 | 403.1946 | 5.822069941 | 422.6763316 | 0.404182 | 238.467
7.533434842 | 812.5861024 | 1.919205 | 403.2345 | 5.831579382 | 421.6842937 | 0.41912 | 247.281
7.542875668 | 812.7199409 | 1.929377 | 403.2545 | 5.84109735 | 420.9110414 | 0.434057 | 256.093
7.552157968 | 816.8934047 | 1.939313 | 403.1994 | 5.850548391 | 420.7036581 | 0.448991 | 264.904
7.561504309 | 818.2367706 | 1.94917 | 403.4509 | 5.860036262 | 420.6138418 | 0.463922 | 273.714
7.570784881 | 821.086755 | 1.959035 | 403.4129 | 5.869513803 | 420.508309 | 0.478852 | 282.522
7.580092402 | 823.8976452 | 1.968948 | 403.6165 | 5.878962159 | 422.0223155 | 0.493779 | 291.33
7.589426863 | 826.1366 | 1.978851 | 403.6597 | 5.888409622 | 424.1970263 | 0.508704 | 300.135
7.598704844 | 829.0540592 | 1.988684 | 403.572 | 5.897846765 | 428.0317853 | 0.523627 | 308.94
7.608000499 | 829.5294489 | 1.998536 | 403.717 | 5.907273591 | 430.2329236 | 0.538547 | 317.743
7.617304556 | 831.5899254 | 2.008396 | 403.7041 | 5.916708954 | 433.7690079 | 0.553466 | 326.545
7.626589217 | 833.6365861 | 2.018207 | 403.813 | 5.926162277 | 434.4308269 | 0.568382 | 335.345
7.635910075 | 835.524621 | 2.028036 | 403.8948 | 5.935605282 | 436.6147126 | 0.583295 | 344.144
7.645230064 | 837.8083097 | 2.037903 | 404.005 | 5.945037972 | 437.142229 | 0.598207 | 352.942
7.654521395 | 840.396059 | 2.04774 | 403.8945 | 5.954469773 | 439.119465 | 0.613117 | 361.739
7.663811863 | 841.0418416 | 2.036884 | 403.8583 | 5.963910106 | 439.5622462 | 0.628024 | 370.534
7.673082945 | 844.1835703 | 2.026233 | 403.7881 | 5.973368387 | 443.1518333 | 0.642929 | 379.328
7.68239021 | 846.4192781 | 2.015051 | 403.7367 | 5.982788097 | 443.3263174 | 0.657832 | 388.121
7.69165957 | 847.9365379 | 2.003917 | 403.6851 | 5.99220692 | 446.1141956 | 0.672732 | 395.525
7.700965107 | 850.3272341 | 1.993576 | 403.6109 | 6.001634273 | 447.2331759 | 0.68763 | 396.371
7.710251261 | 853.4685849 | 1.983145 | 403.5303 | 6.011079571 | 448.7169383 | 0.702526 | 396.896
7.719518039 | 856.2494333 | 1.972959 | 403.4787 | 6.020505146 | 450.2334614 | 0.71742 | 397.306
7.728783958 | 858.7923377 | 1.963144 | 403.4525 | 6.029976906 | 452.1366321 | 0.732312 | 397.662
7.738058275 | 859.6169827 | 1.9532 | 403.404 | 6.039447769 | 453.7490122 | 0.747201 | 397.979
7.747359494 | 865.3895034 | 1.943177 | 403.3852 | 6.04887067 | 453.8256172 | 0.762089 | 398.269
7.756650595 | 868.0761681 | 1.93334 | 403.4 | 6.058330332 | 455.3497515 | 0.776974 | 398.537
7.765950086 | 870.2689308 | 1.943168 | 403.4652 | 6.067742042 | 455.8798236 | 0.791857 | 398.789
7.775220956 | 873.0033956 | 1.953102 | 403.3906 | 6.077162278 | 458.7883186 | 0.806737 | 399.026
7.784472465 | 873.6929374 | 1.963104 | 403.4164 | 6.086600445 | 461.3481442 | 0.821615 | 399.252
7.793750868 | 877.4170211 | 1.973321 | 403.4328 | 6.096056538 | 462.9103606 | 0.836492 | 399.468
7.803028411 | 880.218474 | 1.98388 | 403.4821 | 6.105474107 | 465.6605546 | 0.851366 | 399.676
7.812314341 | 881.8016569 | 1.994811 | 403.5355 | 6.114928416 | 466.9667712 | 0.866237 | 399.876
7.821580914 | 885.6304991 | 2.004799 | 403.5637 | 6.124344207 | 469.2795843 | 0.881107 | 400.068
7.830855875 | 887.5804388 | 2.015041 | 403.6111 | 6.133777922 | 471.1164886 | 0.895974 | 400.255
7.840102238 | 891.7877944 | 2.025527 | 403.6515 | 6.14323896 | 472.7873426 | 0.910839 | 400.437
7.849393972 | 894.1995544 | 2.035502 | 403.6706 | 6.152670893 | 476.0350759 | 0.925702 | 400.613
7.858675598 | 894.6173692 | 2.045487 | 403.7175 | 6.162083132 | 478.2388126 | 0.940563 | 400.785
7.867937876 | 898.5533566 | 2.055666 | 403.7678 | 6.171485083 | 479.7327373 | 0.955421 | 400.953
7.877180812 | 899.3485575 | 2.065511 | 403.8415 | 6.180951955 | 481.5681223 | 0.970278 | 401.117
7.86791939 | 899.7086032 | 2.055675 | 403.887 | 6.190380331 | 484.4048312 | 0.985132 | 401.277
7.877171569 | 901.8781771 | 2.065569 | 403.9812 | 6.199779623 | 486.3253381 | 0.999983 | 401.434
7.886422892 | 904.0651687 | 2.075404 | 404.092 | 6.209187429 | 487.0341193 | 1.01483 | 401.588
7.89567336 | 907.1489763 | 2.085276 | 404.1542 | 6.218631938 | 489.209973 | 1.02968 | 401.74
7.904941452 | 907.8695639 | 2.095089 | 404.1619 | 6.228047367 | 491.6846902 | 1.04453 | 401.888
7.914208685 | 911.0782968 | 2.105057 | 404.3344 | 6.237443118 | 495.0142407 | 1.05937 | 402.034
7.923484298 | 914.7571123 | 2.114976 | 404.2818 | 6.246875565 | 496.6554764 | 1.07421 | 402.177
7.93275905 | 917.0370732 | 2.124786 | 404.3571 | 6.256307122 | 498.6177441 | 1.08905 | 402.319
7.942042179 | 918.0985383 | 2.134595 | 404.4376 | 6.26573779 | 501.7458798 | 1.10388 | 402.458
7.951278267 | 921.8913781 | 2.144461 | 404.5408 | 6.275130001 | 504.2012006 | 1.11872 | 402.595
7.960587381 | 922.8422232 | 2.154288 | 404.7749 | 6.284540112 | 505.4332653 | 1.13355 | 402.73
7.969830991 | 926.1645211 | 2.164084 | 404.6669 | 6.293968117 | 507.66109 | 1.14838 | 402.864
7.979073747 | 927.6549875 | 2.173938 | 404.8208 | 6.303357678 | 509.2616952 | 1.16321 | 402.995
7.988324881 | 929.6098253 | 2.183761 | 404.9475 | 6.312774521 | 512.3230742 | 1.17803 | 403.125
7.997593621 | 931.7220805 | 2.193545 | 404.9977 | 6.322190478 | 514.1953774 | 1.19286 | 403.254
8.006852272 | 932.8982542 | 2.203347 | 405.0263 | 6.331577389 | 516.6922136 | 1.20768 | 403.381
8.016091607 | 935.2811949 | 2.213148 | 405.0535 | 6.340972804 | 517.6778469 | 1.2225 | 403.506
8.025339317 | 937.2942093 | 2.222939 | 405.153 | 6.350367337 | 521.115784 | 1.23731 | 403.63
8.034586172 | 940.9089396 | 2.232777 | 405.1038 | 6.359751603 | 522.2303526 | 1.25213 | 403.753
8.043822944 | 942.2493431 | 2.242556 | 405.0725 | 6.369153755 | 523.9321248 | 1.26694 | 403.874
8.05306809 | 944.2639781 | 2.252382 | 404.9267 | 6.378601933 | 527.197896 | 1.28175 | 403.995
8.062303156 | 946.6224549 | 2.262159 | 405.0739 | 6.388011694 | 528.9636241 | 1.29656 | 404.114
8.071574267 | 948.7593167 | 2.271945 | 405.1513 | 6.397392428 | 531.3194966 | 1.31136 | 404.232
8.080862967 | 953.0033826 | 2.281729 | 404.9718 | 6.40681918 | 534.5329077 | 1.32617 | 404.348
8.090095466 | 955.0170247 | 2.291552 | 405.1373 | 6.416235665 | 536.5387325 | 1.34097 | 404.464
8.099345557 | 957.6734567 | 2.301384 | 405.1337 | 6.425632507 | 540.3606748 | 1.35577 | 404.579
8.108594792 | 960.5755285 | 2.311166 | 405.1634 | 6.435009714 | 542.0285259 | 1.37056 | 404.693
8.117824732 | 964.7154851 | 2.320966 | 405.2389 | 6.44443292 | 544.8100462 | 1.38536 | 404.805
8.12705382 | 967.3818596 | 2.330746 | 405.2798 | 6.453827114 | 546.728578 | 1.40015 | 404.917
8.136309711 | 967.6477212 | 2.340544 | 405.2535 | 6.463211051 | 550.4300933 | 1.41494 | 405.028
8.127072259 | 968.0943805 | 2.350322 | 405.4436 | 6.472603481 | 551.4217468 | 1.42973 | 405.138
8.136328149 | 969.9674524 | 2.360129 | 405.3203 | 6.482013773 | 553.6967936 | 1.44452 | 405.248
8.145573964 | 970.9319081 | 2.369895 | 405.4152 | 6.491404437 | 555.7126118 | 1.4593 | 405.356
8.154818925 | 974.3801419 | 2.379787 | 405.4639 | 6.500775478 | 558.454827 | 1.47408 | 405.464
8.164081464 | 978.5186603 | 2.389561 | 405.3605 | 6.510155011 | 560.1897249 | 1.48886 | 405.571
8.173315499 | 981.5672711 | 2.399354 | 405.5233 | 6.519589877 | 562.0416829 | 1.50364 | 405.677
8.182557895 | 984.9942025 | 2.409233 | 405.5605 | 6.528977013 | 564.489673 | 1.51841 | 405.782
8.173287853 | 985.7318773 | 2.419005 | 405.5394 | 6.538344534 | 567.1305426 | 1.53319 | 405.887
8.182511824 | 987.5009845 | 2.428785 | 405.7895 | 6.547720544 | 569.1013372 | 1.54796 | 405.991
8.191744157 | 990.4269935 | 2.438564 | 405.7676 | 6.557095674 | 571.2993601 | 1.56273 | 406.094
8.200984851 | 992.2581646 | 2.44844 | 405.8317 | 6.566526113 | 572.645574 | 1.57749 | 406.197
8.210233902 | 994.5129897 | 2.458246 | 406.2232 | 6.575918208 | 575.2447157 | 1.59226 | 406.299
8.219472888 | 996.1967364 | 2.468051 | 406.3394 | 6.585309421 | 577.0028674 | 1.60702 | 406.401
8.22872944 | 999.2711019 | 2.477817 | 406.4153 | 6.594737199 | 580.3685757 | 1.62178 | 406.502
8.237975926 | 1002.10607 | 2.487601 | 406.3857 | 6.604107923 | 581.1049149 | 1.63654 | 406.602
8.247193932 | 1003.044418 | 2.497374 | 406.5236 | 6.613477769 | 583.0127756 | 1.65129 | 406.702
8.256420295 | 1004.914285 | 2.487484 | 406.5844 | 6.622865456 | 585.2859011 | 1.66604 | 406.801
8.265627395 | 1006.593107 | 2.477115 | 406.55 | 6.632252261 | 589.5272813 | 1.6808 | 406.899
8.274833646 | 1008.413306 | 2.465661 | 406.4932 | 6.641638185 | 590.4012724 | 1.69554 | 406.997
8.284066666 | 1009.712004 | 2.454519 | 406.4353 | 6.651032585 | 593.2077908 | 1.71029 | 407.095
8.293317241 | 1013.275965 | 2.441531 | 406.3734 | 6.660398036 | 595.2864042 | 1.72504 | 407.192
8.302548553 | 1015.293616 | 2.431332 | 406.3306 | 6.669762609 | 597.7403599 | 1.73978 | 407.289
8.311751407 | 1016.438974 | 2.421552 | 406.2925 | 6.679126306 | 599.9641017 | 1.75452 | 407.385
8.321017825 | 1018.163191 | 2.410083 | 406.2466 | 6.688526538 | 601.9361286 | 1.76926 | 407.481
8.330255781 | 1020.020026 | 2.400223 | 406.2015 | 6.697916534 | 604.1088196 | 1.78399 | 407.576
8.339483685 | 1022.649017 | 2.390254 | 406.1467 | 6.707296297 | 606.4064439 | 1.79873 | 407.671
8.348692339 | 1025.619311 | 2.380295 | 406.0862 | 6.716665831 | 609.0978483 | 1.81346 | 407.765
8.357890947 | 1027.000695 | 2.370471 | 406.0468 | 6.726025137 | 610.8532239 | 1.82819 | 407.859
8.367107104 | 1027.741047 | 2.380412 | 406.0685 | 6.735374218 | 612.6529948 | 1.84291 | 407.952
8.376359197 | 1029.822267 | 2.390313 | 406.0933 | 6.744722426 | 614.6483145 | 1.85764 | 408.045
8.385610435 | 1032.414792 | 2.400994 | 406.2301 | 6.754088453 | 617.4574943 | 1.87236 | 408.138
8.394833232 | 1035.265793 | 2.411225 | 406.27 | 6.763434911 | 620.7754182 | 1.88708 | 408.23
8.404055179 | 1037.735039 | 2.423319 | 406.3187 | 6.772789841 | 622.4544743 | 1.9018 | 408.322
8.413294661 | 1039.305968 | 2.43628 | 406.3783 | 6.782134552 | 624.5714767 | 1.91652 | 408.414
8.42253329 | 1041.798315 | 2.446224 | 406.4283 | 6.791478389 | 627.5305701 | 1.93123 | 408.505
8.431789449 | 1044.0205 | 2.456431 | 406.4798 | 6.800830696 | 630.8367661 | 1.94594 | 408.596
8.440989607 | 1045.073866 | 2.466812 | 406.5288 | 6.810182129 | 632.3555134 | 1.96065 | 408.686
8.450207298 | 1049.749646 | 2.476754 | 406.5707 | 6.819523346 | 636.1486527 | 1.97536 | 408.776
8.45942414 | 1051.802166 | 2.488723 | 406.6167 | 6.82889171 | 636.7073257 | 1.99007 | 408.866
8.468621757 | 1054.759749 | 2.499169 | 406.6542 | 6.819514005 | 637.8168583 | 2.00477 | 408.955
8.477818527 | 1057.95112 | 2.510355 | 406.7 | 6.828863691 | 638.5325292 | 2.01947 | 409.044
8.487032825 | 1060.427798 | 2.520926 | 406.7582 | 6.838221841 | 641.4498735 | 2.03417 | 409.133
8.477781779 | 1060.624015 | 2.531076 | 406.8087 | 6.847569778 | 644.4293105 | 2.04887 | 409.222
8.46846556 | 1060.591905 | 2.541079 | 406.7896 | 6.85695419 | 646.184436 | 2.06356 | 409.31
8.459231174 | 1060.519338 | 2.53131 | 406.6471 | 6.866309712 | 648.8764283 | 2.07825 | 409.398
8.450023504 | 1060.443947 | 2.521521 | 406.5317 | 6.875655023 | 650.5546205 | 2.09294 | 409.485
8.440833368 | 1060.358714 | 2.51176 | 406.5706 | 6.884999461 | 653.3274122 | 2.10763 | 409.573
8.431522898 | 1060.290077 | 2.521628 | 406.491 | 6.894343026 | 655.9885485 | 2.12232 | 409.66
8.440851749 | 1061.309907 | 2.531388 | 406.5782 | 6.903685719 | 658.2389703 | 2.137 | 409.746
8.450051073 | 1061.637748 | 2.541148 | 406.7261 | 6.913027538 | 660.6292882 | 2.15168 | 409.833
8.45926793 | 1061.946564 | 2.550945 | 406.8641 | 6.922368485 | 663.6232662 | 2.16636 | 409.919
8.468520689 | 1062.473756 | 2.560751 | 406.9554 | 6.931699229 | 666.7856448 | 2.18104 | 410.005
8.477726656 | 1062.820636 | 2.570537 | 406.9358 | 6.941047761 | 669.3874069 | 2.19572 | 410.091
8.486940961 | 1063.542794 | 2.580312 | 406.9348 | 6.950404748 | 671.8553879 | 2.21039 | 410.176
8.496145233 | 1064.754077 | 2.590096 | 406.9697 | 6.959779515 | 673.9096084 | 2.22506 | 410.261
8.505330288 | 1066.369284 | 2.599859 | 407.1021 | 6.969125423 | 677.0766328 | 2.23973 | 410.346
8.514514499 | 1069.243052 | 2.609621 | 407.2531 | 6.978470457 | 680.2778747 | 2.2544 | 410.431
8.523697868 | 1070.346145 | 2.619431 | 407.183 | 6.987861244 | 682.5116537 | 2.26906 | 410.515
8.532889574 | 1071.719523 | 2.629182 | 407.3759 | 6.997241824 | 685.4561326 | 2.28372 | 410.6
8.542080437 | 1073.52665 | 2.638971 | 407.2391 | 7.006593555 | 686.9359238 | 2.29838 | 410.684
8.551270454 | 1075.370124 | 2.64871 | 407.232 | 7.015916444 | 690.7132937 | 2.31304 | 410.767
8.560505525 | 1076.125898 | 2.658575 | 407.1125 | 7.025294393 | 693.2145469 | 2.3277 | 410.851
8.569739743 | 1078.567475 | 2.668331 | 407.173 | 7.034624859 | 695.3322603 | 2.34235 | 410.934
8.578936397 | 1080.489631 | 2.678175 | 407.3478 | 7.043991734 | 698.8914573 | 2.357 | 411.018
8.588168913 | 1082.747934 | 2.687968 | 407.1544 | 7.053339094 | 701.6250134 | 2.37165 | 411.1
8.59734552 | 1085.154957 | 2.697771 | 407.2317 | 7.062657626 | 704.0806816 | 2.3863 | 411.183
8.606622214 | 1086.410365 | 2.707592 | 407.4361 | 7.071993925 | 706.8576661 | 2.40095 | 411.266
8.615824651 | 1089.038911 | 2.717363 | 407.4271 | 7.081320035 | 708.9192745 | 2.41559 | 411.348
8.625026242 | 1092.314885 | 2.727114 | 407.4074 | 7.09063596 | 711.4841254 | 2.43023 | 411.43
8.634226985 | 1094.443364 | 2.736893 | 407.6264 | 7.099978961 | 713.5107574 | 2.44487 | 411.512
8.643436055 | 1096.207128 | 2.746623 | 407.878 | 7.109302462 | 716.8352197 | 2.4595 | 411.594
8.652625934 | 1098.27434 | 2.756371 | 407.8892 | 7.118634407 | 718.916703 | 2.47414 | 411.676
8.661833309 | 1101.737222 | 2.766118 | 407.9073 | 7.127956168 | 722.4335229 | 2.48877 | 411.757
8.671003159 | 1104.037791 | 2.775864 | 407.9966 | 7.13726775 | 724.8380695 | 2.5034 | 411.838
8.680236348 | 1105.839331 | 2.78559 | 408.0237 | 7.146606396 | 726.139743 | 2.51803 | 411.919
8.689422846 | 1107.989738 | 2.795383 | 408.1285 | 7.155953479 | 728.4391142 | 2.53266 | 412
8.6986085 | 1109.656531 | 2.805184 | 408.0693 | 7.165281071 | 731.8255749 | 2.54728 | 412.081
8.707857473 | 1113.510816 | 2.814907 | 408.1904 | 7.174635716 | 734.3691687 | 2.5619 | 412.162
8.717041434 | 1116.250951 | 2.824639 | 408.2639 | 7.183961566 | 738.228058 | 2.57652 | 412.242
8.726242881 | 1116.8246 | 2.834389 | 408.3093 | 7.193286547 | 739.3659714 | 2.59114 | 412.322
8.717059765 | 1117.733752 | 2.844206 | 408.2787 | 7.202619963 | 744.1142299 | 2.60575 | 412.403
8.726242881 | 1119.227145 | 2.854013 | 408.4078 | 7.21198042 | 747.6497742 | 2.62037 | 412.483
8.73541599 | 1123.633947 | 2.86376 | 408.5105 | 7.221302788 | 748.9383627 | 2.63498 | 412.562
8.744597421 | 1126.825416 | 2.873545 | 408.5672 | 7.230614985 | 753.972107 | 2.64959 | 412.642
8.753759685 | 1128.527916 | 2.883291 | 408.6626 | 7.239944917 | 757.9690947 | 2.66419 | 412.722
8.76293027 | 1131.1445 | 2.893113 | 408.6045 | 7.249264679 | 761.3483086 | 2.6788 | 412.801
8.772164136 | 1132.538669 | 2.902886 | 408.6658 | 7.258574272 | 763.2751538 | 2.6934 | 412.88
8.781333034 | 1134.240472 | 2.912609 | 408.7364 | 7.267892298 | 765.5857152 | 2.708 | 412.959
8.790501091 | 1135.811019 | 2.92237 | 408.8432 | 7.277209455 | 768.5102045 | 2.7226 | 413.038
8.799695781 | 1138.407083 | 2.912346 | 408.7053 | 7.286553636 | 770.7834743 | 2.73719 | 413.117
8.808880469 | 1139.886615 | 2.901817 | 408.6769 | 7.295878352 | 773.8643681 | 2.75179 | 413.196
8.818073469 | 1141.114133 | 2.891743 | 408.6528 | 7.305202198 | 775.2058781 | 2.76638 | 413.275
8.82729309 | 1143.371115 | 2.880599 | 408.6047 | 7.314525174 | 778.0521234 | 2.78097 | 413.353
8.836466089 | 1144.154209 | 2.870757 | 408.5581 | 7.32386587 | 780.6095475 | 2.79556 | 413.432
8.84561994 | 1146.28869 | 2.860019 | 408.5168 | 7.333159228 | 783.6787083 | 2.81014 | 413.51
8.854782105 | 1147.542858 | 2.848745 | 408.4815 | 7.342461014 | 785.7588803 | 2.82473 | 413.588
8.863961735 | 1148.735284 | 2.837995 | 408.4442 | 7.351780518 | 787.9209609 | 2.83931 | 413.666
8.87311307 | 1151.254227 | 2.848055 | 408.4876 | 7.361108444 | 790.2744986 | 2.85389 | 413.744
8.882272717 | 1152.799834 | 2.83818 | 408.4927 | 7.370463368 | 793.8827596 | 2.86846 | 413.822
8.891431525 | 1155.318344 | 2.828022 | 408.4803 | 7.379761686 | 795.7111623 | 2.88304 | 413.9
8.900589495 | 1155.921463 | 2.818232 | 408.4591 | 7.389059139 | 798.1011801 | 2.89761 | 413.977
8.909746626 | 1158.190472 | 2.8085 | 408.4215 | 7.398355727 | 800.0410891 | 2.91218 | 414.055
8.918902918 | 1159.066712 | 2.818359 | 408.3097 | 7.407660738 | 803.8504686 | 2.92675 | 414.132
8.928067518 | 1160.722796 | 2.828129 | 408.3447 | 7.416946312 | 806.0762064 | 2.94132 | 414.21
8.937258714 | 1162.380543 | 2.83818 | 408.3891 | 7.426258877 | 808.4861696 | 2.95588 | 414.287
8.946430776 | 1164.787416 | 2.849445 | 408.4412 | 7.435579859 | 811.1888307 | 2.97044 | 414.364
8.955601997 | 1167.877588 | 2.860339 | 408.4806 | 7.444899971 | 814.8669509 | 2.985 | 414.441
8.96474495 | 1170.271287 | 2.872894 | 408.5286 | 7.454209934 | 816.4790804 | 2.99956 | 414.518
8.973932775 | 1171.324612 | 2.883417 | 408.5763 | 7.46352831 | 819.0277284 | 3.01412 | 414.595
8.983074051 | 1172.898939 | 2.873273 | 408.5716 | 7.472808699 | 822.0626444 | 3.02867 | 414.672
8.992223632 | 1173.830031 | 2.863401 | 408.5442 | 7.482097505 | 824.4759273 | 3.04322 | 414.748
9.001372377 | 1177.591319 | 2.87339 | 408.6528 | 7.491413283 | 826.4449944 | 3.05777 | 414.825
9.010529422 | 1179.135937 | 2.88331 | 408.7069 | 7.500700362 | 829.2408832 | 3.07232 | 414.902
9.019676492 | 1181.053174 | 2.893259 | 408.7655 | 7.510014407 | 831.5550426 | 3.08686 | 414.978
9.028850135 | 1181.592141 | 2.903498 | 408.7881 | 7.519309034 | 834.4750283 | 3.10141 | 415.054
9.0380138 | 1183.614478 | 2.913648 | 408.8351 | 7.528612072 | 838.22585 | 3.11595 | 415.131
9.047167491 | 1184.197748 | 2.92337 | 408.879 | 7.537923518 | 840.2331648 | 3.13049 | 415.207
9.05631121 | 1186.608005 | 2.933305 | 408.9635 | 7.547206279 | 844.7740197 | 3.14502 | 415.283
9.065463227 | 1188.603664 | 2.943044 | 408.9505 | 7.556488177 | 847.7795188 | 3.15956 | 415.359
9.074641803 | 1189.609531 | 2.952764 | 408.9822 | 7.565778486 | 849.7807795 | 3.17409 | 415.435
9.083773879 | 1190.450197 | 2.962482 | 409.1059 | 7.575077202 | 852.8493799 | 3.18862 | 415.512
9.092932513 | 1191.695328 | 2.972199 | 409.0387 | 7.584375053 | 856.072944 | 3.20315 | 415.587
9.102062919 | 1192.859464 | 2.981974 | 409.0155 | 7.593644234 | 857.9113058 | 3.21767 | 415.663
9.111210749 | 1194.630792 | 2.99168 | 409.0017 | 7.602940359 | 860.018255 | 3.2322 | 415.739
9.120357743 | 1195.472231 | 3.001423 | 409.0177 | 7.593662771 | 860.9957645 | 3.24672 | 415.815
9.111219878 | 1196.070476 | 3.011137 | 409.1106 | 7.603005234 | 861.9162688 | 3.26124 | 415.891
9.120403384 | 1196.726469 | 3.020888 | 409.2404 | 7.612272689 | 863.8213422 | 3.27576 | 415.966
9.129549537 | 1197.352424 | 3.0306 | 409.2463 | 7.621539284 | 865.8590201 | 3.29027 | 416.042
9.13870398 | 1199.626943 | 3.04034 | 409.0954 | 7.630832817 | 868.40347 | 3.30479 | 416.118
9.147839333 | 1202.266812 | 3.050049 | 409.3599 | 7.640097692 | 871.7049213 | 3.3193 | 416.193
9.156964727 | 1203.594033 | 3.059749 | 409.3298 | 7.649370973 | 872.7791448 | 3.33381 | 416.269
9.14780283 | 1203.807737 | 3.069476 | 409.3456 | 7.658643394 | 876.065784 | 3.34831 | 416.344
9.138384547 | 1204.566018 | 3.079183 | 409.4949 | 7.667924218 | 878.1199246 | 3.36282 | 416.42
9.129138799 | 1204.512828 | 3.088879 | 409.428 | 7.677194919 | 880.4094323 | 3.37732 | 416.495
9.138284153 | 1206.845002 | 3.098613 | 409.3641 | 7.68646476 | 883.6813095 | 3.39182 | 416.57
9.147419545 | 1207.503151 | 3.108327 | 409.4379 | 7.695743002 | 885.043952 | 3.40632 | 416.646
9.156599727 | 1209.503452 | 3.11805 | 409.554 | 7.686399939 | 885.2687442 | 3.42082 | 416.721
9.16580644 | 1212.345285 | 3.127781 | 409.4097 | 7.695687446 | 886.1194382 | 3.43531 | 416.796
9.174957564 | 1213.963095 | 3.137502 | 409.5613 | 7.704955574 | 889.7595332 | 3.4498 | 416.871
9.184098729 | 1214.82154 | 3.147202 | 409.5705 | 7.714222842 | 892.282458 | 3.46429 | 416.946
9.174966688 | 1214.97767 | 3.156911 | 409.7119 | 7.723489252 | 894.8022701 | 3.47878 | 417.022
9.184098729 | 1215.256432 | 3.166648 | 409.6536 | 7.732754804 | 898.2591182 | 3.49327 | 417.097
9.193220815 | 1216.507885 | 3.176346 | 409.7557 | 7.742028752 | 900.960036 | 3.50775 | 417.172
9.202342069 | 1218.040058 | 3.186052 | 409.7896 | 7.751292586 | 905.0992402 | 3.52223 | 417.247
9.211462491 | 1219.408927 | 3.195748 | 410.1591 | 7.760564815 | 906.3626066 | 3.53671 | 417.322
9.2205912 | 1221.100479 | 3.205462 | 410.0871 | 7.769817679 | 909.5804171 | 3.55119 | 417.397
9.229782905 | 1223.266619 | 3.215175 | 410.2129 | 7.779078939 | 913.4445655 | 3.56567 | 417.472
9.238909942 | 1225.695968 | 3.224887 | 410.2765 | 7.788376345 | 916.4759696 | 3.58014 | 417.547
9.248045263 | 1226.577984 | 3.234637 | 410.3909 | 7.797635886 | 918.2086108 | 3.59461 | 417.622
9.257207097 | 1227.555027 | 3.244396 | 410.3464 | 7.806903819 | 921.9956792 | 3.60908 | 417.697
9.266331631 | 1228.905285 | 3.254105 | 410.5927 | 7.816170893 | 924.5724562 | 3.62355 | 417.772
9.275473562 | 1230.329527 | 3.263813 | 410.4523 | 7.825446356 | 928.4860099 | 3.63801 | 417.847
9.28462377 | 1231.709922 | 3.27355 | 410.5453 | 7.83469322 | 930.1580809 | 3.65248 | 417.922
9.293745803 | 1233.181834 | 3.283237 | 410.8501 | 7.843966965 | 933.5869053 | 3.66694 | 417.997
9.302876116 | 1234.638697 | 3.292943 | 410.9267 | 7.853212116 | 938.4530501 | 3.6814 | 418.072
9.312042039 | 1235.263961 | 3.302618 | 410.765 | 7.862493388 | 941.4537624 | 3.69585 | 418.147
9.302848781 | 1235.629878 | 3.312322 | 410.8511 | 7.871736826 | 943.321594 | 3.71031 | 418.222
9.311969153 | 1236.495032 | 3.322015 | 410.9788 | 7.881025621 | 945.5996958 | 3.72476 | 418.297
9.321170682 | 1237.079143 | 3.331746 | 410.9282 | 7.890304312 | 949.3751257 | 3.73921 | 418.372
9.330353147 | 1238.231169 | 3.341427 | 410.9751 | 7.899582142 | 951.7483518 | 3.75366 | 418.447
9.339480118 | 1239.023005 | 3.351127 | 411.0753 | 7.908822153 | 954.5396119 | 3.76811 | 418.522
9.348624472 | 1240.228541 | 3.360913 | 411.178 | 7.918070549 | 956.4327 | 3.78255 | 418.597
9.357777096 | 1242.058373 | 3.370602 | 411.0329 | 7.927318089 | 958.3650486 | 3.79699 | 418.672
9.366910671 | 1242.791293 | 3.380279 | 411.2684 | 7.936583249 | 961.3530287 | 3.81143 | 418.747
9.376052516 | 1244.201507 | 3.389995 | 411.4028 | 7.945838314 | 963.4505244 | 3.82587 | 418.822
9.385175318 | 1245.815659 | 3.399729 | 411.3218 | 7.955110994 | 965.585916 | 3.84031 | 418.897
9.375879521 | 1246.923235 | 3.409394 | 411.622 | 7.964345875 | 968.1425563 | 3.85474 | 418.973
9.366510013 | 1246.832822 | 3.419068 | 411.6549 | 7.973598372 | 970.4694556 | 3.86917 | 419.048
9.356966599 | 1246.704723 | 3.428838 | 411.7074 | 7.982840779 | 970.9365611 | 3.8836 | 419.123
9.347640856 | 1246.565812 | 3.4385 | 411.7266 | 7.99211926 | 974.2799631 | 3.89803 | 419.198
9.338414437 | 1246.456963 | 3.448181 | 411.6733 | 8.001387649 | 977.5275405 | 3.91246 | 419.273
9.329241822 | 1246.336203 | 3.457871 | 411.8578 | 8.010645949 | 979.6246275 | 3.92688 | 419.349
9.319175571 | 1246.208335 | 3.467569 | 411.853 | 8.019894162 | 982.7901557 | 3.9413 | 419.424
9.309563861 | 1246.123 | 3.477247 | 411.7186 | 8.029150749 | 985.2913365 | 3.95572 | 419.499
9.31868362 | 1246.511329 | 3.486943 | 411.7933 | 8.038424934 | 988.030195 | 3.97014 | 419.575
9.327838984 | 1247.076387 | 3.496629 | 411.7442 | 8.047670579 | 989.652259 | 3.98455 | 419.65
9.337048162 | 1247.223537 | 3.506353 | 411.9083 | 8.056915369 | 992.8545584 | 3.99897 | 419.725
9.346812062 | 1247.33164 | 3.516066 | 412.0205 | 8.066196205 | 996.0436326 | 4.01338 | 419.801
9.356757143 | 1247.465884 | 3.525749 | 411.9846 | 8.075439283 | 996.1987643 | 4.02778 | 419.876
9.366810506 | 1247.584472 | 3.535402 | 412.0063 | 8.084699953 | 1000.769592 | 4.04219 | 419.952
9.376944803 | 1247.689452 | 3.545092 | 412.0576 | 8.093941321 | 1002.256172 | 4.0566 | 420.028
9.386113044 | 1247.801311 | 3.554773 | 412.1261 | 8.103172613 | 1004.711899 | 4.071 | 420.103
9.395225825 | 1249.785915 | 3.564461 | 412.12 | 8.112403053 | 1006.772499 | 4.0854 | 420.179
9.404346877 | 1250.903305 | 3.574256 | 412.3339 | 8.121641861 | 1009.560806 | 4.0998 | 420.255
9.413457997 | 1251.629536 | 3.58401 | 412.3198 | 8.130861377 | 1012.134337 | 4.11419 | 420.331
9.422604689 | 1252.326832 | 3.593735 | 412.383 | 8.14009848 | 1013.855237 | 4.12859 | 420.407
9.431777845 | 1253.604339 | 3.603459 | 412.4692 | 8.149362382 | 1017.938636 | 4.14298 | 420.483
9.440877366 | 1254.814875 | 3.613133 | 412.4433 | 8.158606992 | 1019.761974 | 4.15737 | 420.559
9.449994256 | 1257.532553 | 3.622865 | 412.438 | 8.167832317 | 1022.799027 | 4.17176 | 420.635
9.459110315 | 1259.089106 | 3.632566 | 412.5362 | 8.177047576 | 1025.305732 | 4.18615 | 420.711
9.468252833 | 1259.585332 | 3.642238 | 412.4604 | 8.186289628 | 1027.80355 | 4.20053 | 420.788
9.477358132 | 1261.025442 | 3.651889 | 412.7036 | 8.195540039 | 1030.1023 | 4.21491 | 420.864
9.486471696 | 1261.965675 | 3.661598 | 412.6512 | 8.204771169 | 1032.982319 | 4.22929 | 420.94
9.495566243 | 1262.511728 | 3.671257 | 412.8446 | 8.213992237 | 1034.947111 | 4.24367 | 421.017
9.504696335 | 1264.042044 | 3.680964 | 412.8049 | 8.223276928 | 1038.265275 | 4.25804 | 421.093
9.513798316 | 1265.836886 | 3.690602 | 412.9122 | 8.232496289 | 1038.698601 | 4.27242 | 421.17
9.522917652 | 1267.309904 | 3.700249 | 413.1023 | 8.223276928 | 1038.983678 | 4.28679 | 421.247
9.532008885 | 1268.49331 | 3.709894 | 413.2239 | 8.232560757 | 1039.624564 | 4.30116 | 421.324
9.54112656 | 1269.696191 | 3.719549 | 413.4517 | 8.241788471 | 1042.509639 | 4.31553 | 421.401
9.550225227 | 1271.969698 | 3.729212 | 413.5918 | 8.251024541 | 1044.565309 | 4.32989 | 421.478
9.559341242 | 1273.366892 | 3.738846 | 413.6332 | 8.260259759 | 1046.76864 | 4.34426 | 421.555
9.568474601 | 1274.921041 | 3.748507 | 414.1182 | 8.269494124 | 1048.629334 | 4.35862 | 421.632
9.577561693 | 1275.891436 | 3.758149 | 414.2254 | 8.278736841 | 1050.604296 | 4.37298 | 421.71
9.586693388 | 1277.337239 | 3.767876 | 414.262 | 8.287960296 | 1053.470084 | 4.38733 | 421.787
9.595833334 | 1281.377969 | 3.777573 | 414.3338 | 8.297192103 | 1054.46353 | 4.40169 | 421.865
9.604936109 | 1281.827732 | 3.787259 | 414.3803 | 8.306441464 | 1056.142434 | 4.41604 | 421.943
9.614065305 | 1282.996087 | 3.796955 | 414.4517 | 8.315671565 | 1058.481928 | 4.43039 | 422.021
9.623157337 | 1284.61131 | 3.806601 | 414.5228 | 8.324873211 | 1061.709555 | 4.44474 | 422.099
9.632266707 | 1285.300133 | 3.816265 | 414.6193 | 8.334083211 | 1063.378138 | 4.45909 | 422.177
9.641402489 | 1286.01051 | 3.825939 | 414.6747 | 8.343292362 | 1066.147023 | 4.47343 | 422.255
9.632321197 | 1286.395496 | 3.835572 | 414.7773 | 8.352546659 | 1068.269896 | 4.48778 | 422.333
9.641429731 | 1286.818624 | 3.845215 | 414.6536 | 8.361744913 | 1071.0996 | 4.50212 | 422.412
9.650528357 | 1288.480274 | 3.854876 | 414.7746 | 8.370969911 | 1073.844695 | 4.51646 | 422.49
9.659617075 | 1289.1259 | 3.864536 | 414.8933 | 8.380184863 | 1075.824988 | 4.53079 | 422.569
9.668714045 | 1290.1461 | 3.874204 | 415.1316 | 8.389380574 | 1078.727531 | 4.54513 | 422.648
9.67780111 | 1291.69119 | 3.883881 | 415.0887 | 8.398584635 | 1079.907334 | 4.55946 | 422.727
9.686969041 | 1292.025333 | 3.893519 | 415.1182 | 8.40781543 | 1084.459058 | 4.57379 | 422.807
9.696045372 | 1292.94852 | 3.903156 | 415.0258 | 8.417017794 | 1086.516575 | 4.58812 | 422.886
9.705129954 | 1294.012002 | 3.912792 | 415.1226 | 8.426210119 | 1088.228472 | 4.60244 | 422.966
9.714231859 | 1295.286563 | 3.922485 | 415.1411 | 8.435419982 | 1093.809551 | 4.61677 | 423.045
9.723305716 | 1296.101796 | 3.932196 | 415.3262 | 8.444619806 | 1095.460867 | 4.63109 | 423.125
9.732424113 | 1297.835638 | 3.941819 | 415.505 | 8.453827974 | 1097.508624 | 4.64541 | 423.206
9.741532606 | 1298.68304 | 3.951442 | 415.431 | 8.463026105 | 1100.381843 | 4.65973 | 423.286
9.750631199 | 1299.490494 | 3.961064 | 415.4446 | 8.472241765 | 1102.739071 | 4.67404 | 423.366
9.759738035 | 1300.531419 | 3.970675 | 415.7338 | 8.481493324 | 1104.7668 | 4.68836 | 423.447
9.768844041 | 1301.328359 | 3.980304 | 415.7278 | 8.490707283 | 1107.490137 | 4.70267 | 423.528
9.777912944 | 1302.369665 | 3.989923 | 415.8108 | 8.499892837 | 1108.917818 | 4.71698 | 423.609
9.78699916 | 1303.442199 | 3.99957 | 415.8288 | 8.509105101 | 1111.074064 | 4.73129 | 423.69
9.796111751 | 1305.418122 | 4.009264 | 415.8094 | 8.518334883 | 1112.944442 | 4.74559 | 423.772
9.805214445 | 1306.124546 | 4.01888 | 415.8473 | 8.527527083 | 1116.659379 | 4.7599 | 423.854
9.814280051 | 1306.575969 | 4.028505 | 415.8511 | 8.536745983 | 1117.341977 | 4.7742 | 423.936
9.823353899 | 1307.167228 | 4.03811 | 416.0965 | 8.546009938 | 1120.740279 | 4.7885 | 424.018
9.83244505 | 1308.357472 | 4.047714 | 416.0781 | 8.555208774 | 1122.61485 | 4.8028 | 424.1
9.841526313 | 1309.116906 | 4.057336 | 416.1386 | 8.564388406 | 1125.643191 | 4.81709 | 424.183
9.850597689 | 1310.597952 | 4.066976 | 416.2288 | 8.573576374 | 1127.096413 | 4.83139 | 424.266
9.859668242 | 1311.550478 | 4.076644 | 416.2787 | 8.58279103 | 1129.016921 | 4.84568 | 424.349
9.868792335 | 1311.94352 | 4.086283 | 416.3761 | 8.591995661 | 1130.887783 | 4.85997 | 424.433
9.877861238 | 1313.543072 | 4.095911 | 416.3409 | 8.601199444 | 1133.509824 | 4.87425 | 424.517
9.886929319 | 1314.284228 | 4.105509 | 416.4046 | 8.61038403 | 1135.989351 | 4.88854 | 424.601
9.89602375 | 1315.341881 | 4.115125 | 416.6009 | 8.619595296 | 1137.61539 | 4.90282 | 424.685
9.905090184 | 1315.741754 | 4.12477 | 416.5893 | 8.628805712 | 1139.695886 | 4.9171 | 424.77
9.89602375 | 1315.99416 | 4.134394 | 416.801 | 8.637996936 | 1141.780396 | 4.93138 | 424.855
9.905135469 | 1316.829083 | 4.144094 | 416.7541 | 8.647224001 | 1144.762882 | 4.94566 | 424.94
9.914201077 | 1317.93435 | 4.153774 | 417.0251 | 8.656422703 | 1147.929952 | 4.95994 | 425.026
9.923265863 | 1319.180929 | 4.163414 | 416.986 | 8.665602219 | 1148.705184 | 4.97421 | 425.112
9.932393209 | 1319.944281 | 4.173006 | 416.9288 | 8.674845076 | 1150.624631 | 4.98848 | 425.198
9.941483508 | 1321.284077 | 4.182731 | 417.0479 | 8.684013733 | 1151.954795 | 5.00275 | 425.284
9.932338882 | 1321.736231 | 4.19235 | 417.0049 | 8.693190717 | 1155.51035 | 5.01702 | 425.371
9.923220587 | 1321.684737 | 4.201987 | 417.0261 | 8.702366858 | 1157.646549 | 5.03128 | 425.459
9.913992786 | 1321.636785 | 4.211604 | 416.9579 | 8.711551323 | 1159.668834 | 5.04554 | 425.547
9.904718848 | 1321.573382 | 4.221248 | 417.0258 | 8.72072578 | 1161.592257 | 5.05981 | 425.635
9.895507455 | 1321.481306 | 4.230863 | 416.9924 | 8.729890232 | 1163.262819 | 5.07406 | 425.723
9.886412976 | 1321.345906 | 4.240458 | 417.0812 | 8.73907217 | 1164.461492 | 5.08832 | 425.812
9.877308611 | 1321.577961 | 4.250071 | 417.3034 | 8.74823494 | 1167.14154 | 5.10258 | 425.902
9.886412976 | 1322.206586 | 4.259751 | 417.3661 | 8.757424355 | 1168.466098 | 5.11683 | 425.991
9.89577919 | 1322.319922 | 4.269391 | 417.4437 | 8.766594605 | 1170.206421 | 5.13108 | 426.082
9.905552089 | 1322.448616 | 4.279001 | 417.4583 | 8.775764013 | 1172.243174 | 5.14533 | 426.173
9.914998014 | 1322.591737 | 4.288629 | 417.6387 | 8.784923422 | 1174.654275 | 5.15957 | 426.264
9.924723759 | 1322.721855 | 4.298238 | 417.7896 | 8.794109467 | 1176.565223 | 5.17382 | 426.356
9.933814755 | 1322.856677 | 4.307884 | 417.9958 | 8.803267196 | 1178.311142 | 5.18806 | 426.448
9.942886817 | 1322.986667 | 4.317548 | 418.0603 | 8.812442399 | 1179.677626 | 5.2023 | 426.541
9.951967109 | 1323.413838 | 4.327154 | 418.2563 | 8.821607605 | 1181.278232 | 5.21654 | 426.634
9.961037524 | 1324.37269 | 4.336749 | 418.1783 | 8.830771971 | 1183.682209 | 5.23078 | 426.728
9.951930898 | 1324.996297 | 4.346334 | 418.377 | 8.839935497 | 1184.943516 | 5.24501 | 426.823
9.961001317 | 1325.494891 | 4.356013 | 418.4079 | 8.84911649 | 1187.155344 | 5.25925 | 426.918
9.970052811 | 1326.416259 | 4.365615 | 418.3698 | 8.858287487 | 1188.066483 | 5.27348 | 427.014
9.979148737 | 1327.104621 | 4.375187 | 418.3743 | 8.867466795 | 1190.291771 | 5.2877 | 427.11
9.988207638 | 1329.058851 | 4.384778 | 418.455 | 8.876654412 | 1191.917638 | 5.30193 | 427.207
9.997292864 | 1329.892166 | 4.394368 | 418.4442 | 8.885813734 | 1193.96585 | 5.31615 | 427.305
10.00635012 | 1330.575777 | 4.403947 | 418.427 | 8.894981367 | 1195.117776 | 5.33038 | 427.404
10.01539751 | 1331.722164 | 4.413573 | 418.4862 | 8.904139012 | 1196.870784 | 5.3446 | 427.503
10.00631393 | 1332.116852 | 4.423198 | 418.6036 | 8.913314112 | 1199.424882 | 5.35882 | 427.604
9.997193329 | 1331.989691 | 4.432794 | 418.6542 | 8.922479224 | 1201.35831 | 5.37303 | 427.705
9.988053797 | 1331.865539 | 4.442388 | 418.8163 | 8.931680079 | 1202.822687 | 5.38725 | 427.806
9.97894058 | 1331.732699 | 4.451963 | 418.9797 | 8.940852653 | 1205.748669 | 5.40146 | 427.909
9.969482591 | 1331.602297 | 4.461527 | 418.9372 | 8.950015242 | 1207.634033 | 5.41567 | 428.013
9.960304318 | 1331.477124 | 4.471119 | 419.021 | 8.959186134 | 1209.171086 | 5.42988 | 428.118
9.969446386 | 1332.073314 | 4.4807 | 419.1035 | 8.968383612 | 1211.041618 | 5.44408 | 428.224
9.978714323 | 1332.262188 | 4.490281 | 419.0648 | 8.977543679 | 1212.83725 | 5.45829 | 428.33
9.987764214 | 1332.406509 | 4.499889 | 419.1681 | 8.986684625 | 1214.778396 | 5.47249 | 428.438
9.997021405 | 1332.522299 | 4.509458 | 419.2684 | 8.995833876 | 1215.567237 | 5.48669 | 428.547
10.00616917 | 1332.528039 | 4.519026 | 419.3986 | 9.005009707 | 1217.845332 | 5.50089 | 428.658
10.01524371 | 1333.168044 | 4.528622 | 419.3901 | 9.014193833 | 1219.228118 | 5.51508 | 428.77
10.0242903 | 1333.612505 | 4.538246 | 419.5079 | 9.023340568 | 1221.424291 | 5.52928 | 428.883
10.03337225 | 1334.712993 | 4.547821 | 419.5518 | 9.032477329 | 1223.012152 | 5.54347 | 428.997
10.04242624 | 1335.57386 | 4.557376 | 419.6074 | 9.04168634 | 1224.478504 | 5.55766 | 429.113
10.05152463 | 1336.401584 | 4.567045 | 419.8442 | 9.05083056 | 1225.937379 | 5.57185 | 429.231
10.06061315 | 1337.206503 | 4.576655 | 419.8771 | 9.060019613 | 1228.474245 | 5.58603 | 429.35
10.06966467 | 1337.795879 | 4.586236 | 419.8001 | 9.069189556 | 1230.423506 | 5.60022 | 429.471
10.07871538 | 1338.36386 | 4.595787 | 420.0444 | 9.078340394 | 1230.834326 | 5.6144 | 429.594
10.0877743 | 1339.043576 | 4.605385 | 420.0351 | 9.087472132 | 1231.5487 | 5.62858 | 429.72
10.09689569 | 1339.579079 | 4.614944 | 420.2376 | 9.096621297 | 1234.52941 | 5.64276 | 429.847
10.10593489 | 1340.123016 | 4.624531 | 420.2465 | 9.105760496 | 1235.738647 | 5.65693 | 429.977
10.1150275 | 1341.453828 | 4.634145 | 420.3071 | 9.114907988 | 1236.998204 | 5.67111 | 430.109
10.12408314 | 1341.942584 | 4.643768 | 420.2561 | 9.124054643 | 1238.584143 | 5.68528 | 430.244
10.13312892 | 1342.150573 | 4.653333 | 420.4038 | 9.133191335 | 1240.26466 | 5.69945 | 430.382
10.14218292 | 1343.145384 | 4.662926 | 420.5084 | 9.142336318 | 1241.959493 | 5.71362 | 430.523
10.15121803 | 1343.664787 | 4.672594 | 420.4262 | 9.151516967 | 1243.682892 | 5.72779 | 430.668
10.16027039 | 1343.98168 | 4.682166 | 420.5571 | 9.16065115 | 1246.451517 | 5.74195 | 430.816
10.16932193 | 1345.520518 | 4.691813 | 420.5734 | 9.16981187 | 1247.259682 | 5.75611 | 430.969
10.17839975 | 1346.413429 | 4.701411 | 420.5932 | 9.178971752 | 1248.34751 | 5.77027 | 431.127
10.18744965 | 1347.008077 | 4.710951 | 420.6929 | 9.188103427 | 1250.782841 | 5.78443 | 431.289
10.19649874 | 1347.824633 | 4.720529 | 420.8941 | 9.197225148 | 1253.426325 | 5.79858 | 431.458
10.20559215 | 1348.226766 | 4.730077 | 421.1006 | 9.206373398 | 1254.144628 | 5.81274 | 431.634
10.21462153 | 1350.099327 | 4.739662 | 421.1886 | 9.215502572 | 1255.348435 | 5.82689 | 431.817
10.22368621 | 1351.337612 | 4.749218 | 421.2014 | 9.224640031 | 1256.847857 | 5.84104 | 432.01
10.23274104 | 1351.941239 | 4.758763 | 421.4276 | 9.233776656 | 1258.484899 | 5.85519 | 432.214
10.241777 | 1352.623001 | 4.768308 | 421.6133 | 9.242912446 | 1260.386117 | 5.86933 | 432.431
10.2508302 | 1353.72872 | 4.77787 | 421.7779 | 9.252047401 | 1261.974464 | 5.88348 | 432.665
10.25988257 | 1354.151141 | 4.787479 | 421.8615 | 9.261181522 | 1263.422068 | 5.89762 | 432.92
10.2689251 | 1355.502808 | 4.797049 | 422.1553 | 9.270323923 | 1265.056587 | 5.91176 | 433.206
10.27797584 | 1356.609554 | 4.806628 | 422.2354 | 9.279447261 | 1267.052254 | 5.9259 | 433.538
10.28700771 | 1357.059637 | 4.816168 | 422.3164 | 9.28857888 | 1268.583295 | 5.94003 | 433.953
10.29603877 | 1357.804348 | 4.825793 | 422.4638 | 9.297700552 | 1269.669995 | 5.95417 | 434.611
10.30506901 | 1358.306678 | 4.835359 | 422.6478 | 9.306821393 | 1271.116864 | 5.9683 | 437.654
10.31408941 | 1359.022645 | 4.844906 | 422.9757 | 9.315950512 | 1272.324654 | 5.98243 | 441.151
10.32311802 | 1359.71813 | 4.854451 | 423.1987 | 9.325151676 | 1273.999089 | 5.99656 | 444.648
10.33219091 | 1360.460627 | 4.864006 | 423.6732 | 9.334270013 | 1275.957412 | 6.01068 | 448.144
10.34122691 | 1360.875284 | 4.873578 | 423.5849 | 9.343405735 | 1276.90508 | 6.02481 | 451.64
10.35028913 | 1361.622322 | 4.88314 | 423.7931 | 9.352531515 | 1278.731929 | 6.03893 | 455.135
10.35933251 | 1362.171411 | 4.892711 | 423.7782 | 9.361701995 | 1279.665974 | 6.05305 | 458.63
10.36837507 | 1362.69147 | 4.902271 | 424.0562 | 9.370817 | 1280.909008 | 6.06717 | 462.124
10.37740779 | 1363.286093 | 4.911821 | 423.966 | 9.379949384 | 1283.433573 | 6.08128 | 465.618
10.38645773 | 1363.871561 | 4.921388 | 424.0528 | 9.389099141 | 1283.984377 | 6.0954 | 469.111
10.39547981 | 1364.918749 | 4.930936 | 424.0732 | 9.39821165 | 1285.671957 | 6.10951 | 472.604
10.40449206 | 1365.480498 | 4.940474 | 424.3098 | 9.40733243 | 1286.785264 | 6.12362 | 476.096
10.41350351 | 1366.389401 | 4.950058 | 424.2136 | 9.41646148 | 1288.576199 | 6.13773 | 479.588
10.42253216 | 1366.936281 | 4.959641 | 424.2959 | 9.425580597 | 1290.167466 | 6.15183 | 483.079
10.431569 | 1367.702187 | 4.969195 | 424.3097 | 9.434698881 | 1291.323282 | 6.16594 | 486.57
10.44063206 | 1368.490659 | 4.978757 | 424.5842 | 9.443825433 | 1292.084574 | 6.18004 | 490.06
10.44965826 | 1369.418747 | 4.988338 | 424.732 | 9.452932957 | 1293.039769 | 6.19414 | 493.55
10.45868364 | 1369.931458 | 4.997927 | 424.6631 | 9.46203965 | 1294.768279 | 6.20824 | 497.039
10.44966727 | 1370.122074 | 5.007439 | 424.8572 | 9.471163708 | 1296.704248 | 6.22233 | 500.528
10.44055098 | 1370.00923 | 5.016959 | 424.8584 | 9.480277837 | 1298.101582 | 6.23643 | 504.016
10.43149693 | 1369.920968 | 5.02647 | 425.0448 | 9.489382041 | 1299.879561 | 6.25052 | 507.504
10.42209065 | 1369.830994 | 5.035998 | 425.3882 | 9.498485416 | 1300.571605 | 6.26461 | 510.991
10.4130079 | 1369.71254 | 5.045573 | 425.4992 | 9.50757887 | 1301.790829 | 6.2787 | 514.478
10.40387024 | 1369.629653 | 5.05509 | 425.8409 | 9.516689681 | 1303.186366 | 6.29278 | 517.964
10.39476781 | 1369.527879 | 5.064606 | 426.0504 | 9.525799662 | 1304.446931 | 6.30687 | 521.45
10.38562849 | 1369.468132 | 5.074131 | 426.1808 | 9.534908814 | 1305.514195 | 6.32095 | 524.935
10.37648833 | 1369.442085 | 5.083636 | 426.1188 | 9.543998956 | 1306.172879 | 6.33503 | 528.42
10.38552032 | 1369.790873 | 5.093149 | 426.3234 | 9.553097361 | 1308.058803 | 6.34911 | 531.905
10.39472274 | 1370.017701 | 5.102718 | 426.4479 | 9.56223129 | 1308.940406 | 6.36319 | 535.389
10.40404147 | 1370.179231 | 5.112268 | 426.5023 | 9.571346211 | 1310.425745 | 6.37726 | 538.872
10.41309801 | 1370.335976 | 5.121845 | 426.7118 | 9.580469388 | 1311.674593 | 6.39133 | 542.355
10.42227086 | 1370.486208 | 5.131421 | 426.6763 | 9.589582646 | 1312.823171 | 6.4054 | 545.837
10.43199244 | 1370.63936 | 5.140978 | 427.2197 | 9.598713244 | 1313.523512 | 6.41947 | 549.319
10.441632 | 1370.778128 | 5.150524 | 427.1965 | 9.607815756 | 1315.151503 | 6.43354 | 552.801
10.45074819 | 1370.912589 | 5.160088 | 427.3575 | 9.616908357 | 1315.853677 | 6.4476 | 556.281
10.45982752 | 1370.998838 | 5.169651 | 427.6191 | 9.626000131 | 1317.585237 | 6.46166 | 559.762
10.45062209 | 1370.967367 | 5.179175 | 427.6547 | 9.635091078 | 1318.993011 | 6.47572 | 563.242
10.45963838 | 1371.553818 | 5.188746 | 427.7491 | 9.644217522 | 1320.26881 | 6.48978 | 566.721
10.46865386 | 1372.406429 | 5.198297 | 427.9643 | 9.653315893 | 1321.338904 | 6.50384 | 570.2
10.47769554 | 1372.688031 | 5.207828 | 428.1573 | 9.662440674 | 1322.311382 | 6.51789 | 573.679
10.48676342 | 1373.541051 | 5.217339 | 428.4444 | 9.671537387 | 1323.257702 | 6.53195 | 577.157
10.49578546 | 1374.827432 | 5.226868 | 428.5057 | 9.680687738 | 1323.591529 | 6.546 | 580.634
10.50481569 | 1376.096108 | 5.236368 | 428.5025 | 9.689782791 | 1325.367094 | 6.56005 | 584.111
10.5138361 | 1376.662179 | 5.245876 | 428.736 | 9.698867943 | 1326.785334 | 6.57409 | 587.588
10.5229187 | 1377.228108 | 5.255431 | 428.9027 | 9.707961343 | 1327.527984 | 6.58814 | 591.064
10.51389911 | 1377.351094 | 5.264937 | 429.0224 | 9.717081139 | 1329.069399 | 6.60218 | 594.539
10.5229277 | 1377.629657 | 5.274443 | 429.0957 | 9.72619103 | 1329.994488 | 6.61622 | 598.015
10.53196448 | 1378.073831 | 5.283976 | 429.3655 | 9.735281947 | 1331.227076 | 6.63026 | 601.489
10.54096445 | 1379.147076 | 5.293499 | 429.38 | 9.74439018 | 1331.871783 | 6.6443 | 604.963
10.5499726 | 1379.509117 | 5.303012 | 429.4506 | 9.753470372 | 1333.090876 | 6.65833 | 608.437
10.55899793 | 1380.195135 | 5.312561 | 429.6364 | 9.762558809 | 1334.142315 | 6.67236 | 611.91
10.56807644 | 1380.709433 | 5.322119 | 429.7948 | 9.771628282 | 1334.75541 | 6.68639 | 615.383
10.57710014 | 1381.377064 | 5.331629 | 430.0404 | 9.780706 | 1335.655994 | 6.70042 | 618.855
10.58611403 | 1381.709345 | 5.341223 | 430.1146 | 9.789828232 | 1336.703254 | 6.71445 | 622.326
10.59513611 | 1382.444036 | 5.350712 | 430.2541 | 9.798895232 | 1337.573185 | 6.72847 | 625.797
10.60414837 | 1383.380951 | 5.360209 | 430.5025 | 9.807970476 | 1338.886767 | 6.7425 | 629.268
10.61315983 | 1383.771669 | 5.369791 | 430.6585 | 9.817044897 | 1340.040178 | 6.75652 | 632.738
10.62216148 | 1384.809434 | 5.379287 | 430.7518 | 9.826127558 | 1340.374006 | 6.77054 | 636.208
10.63116232 | 1385.407078 | 5.388848 | 430.8719 | 9.835218458 | 1341.746568 | 6.78455 | 639.677
10.64018033 | 1385.98795 | 5.377628 | 431.043 | 9.844290406 | 1342.291513 | 6.79857 | 643.146
10.64918854 | 1386.729695 | 5.368028 | 430.9989 | 9.853370593 | 1342.865361 | 6.81258 | 646.614
10.65818695 | 1387.375676 | 5.357404 | 430.9523 | 9.862486199 | 1344.381888 | 6.82659 | 650.082
10.66717556 | 1388.05043 | 5.346873 | 430.9128 | 9.871564734 | 1344.631141 | 6.8406 | 653.549
10.67617235 | 1388.43637 | 5.336587 | 430.8869 | 9.880624326 | 1345.83485 | 6.85461 | 657.016
10.6671486 | 1388.447298 | 5.3462 | 430.934 | 9.889719332 | 1346.743307 | 6.86862 | 660.482
10.67614539 | 1388.652632 | 5.336217 | 430.8661 | 9.89877728 | 1347.674338 | 6.88262 | 663.948
10.68515036 | 1389.136977 | 5.325902 | 430.8221 | 9.907906861 | 1348.441522 | 6.89662 | 667.414
10.69419945 | 1389.982134 | 5.315434 | 430.764 | 9.91699033 | 1349.05979 | 6.91062 | 670.878
10.70322975 | 1390.474895 | 5.304738 | 430.7141 | 9.926054863 | 1350.247209 | 6.92462 | 674.343
10.71222329 | 1390.60267 | 5.295102 | 430.6762 | 9.935127629 | 1350.91871 | 6.93861 | 677.807
10.70321178 | 1390.639031 | 5.285541 | 430.5834 | 9.944199572 | 1351.872514 | 6.95261 | 681.27
10.71221431 | 1391.565607 | 5.295965 | 430.6585 | 9.953288797 | 1352.960895 | 6.9666 | 684.733
10.72126095 | 1392.235186 | 5.307582 | 430.7064 | 9.962340989 | 1353.736615 | 6.98059 | 688.195
10.73027982 | 1392.760286 | 5.317881 | 430.7586 | 9.971410464 | 1354.636796 | 6.99458 | 691.657
10.73932483 | 1393.220201 | 5.327969 | 430.8176 | 9.980542467 | 1355.066955 | 7.00856 | 695.119
10.74832411 | 1393.327916 | 5.337687 | 430.9593 | 9.989601242 | 1356.886284 | 7.02254 | 698.58
10.75733156 | 1393.906905 | 5.347299 | 431.0567 | 9.998668245 | 1357.261194 | 7.03653 | 702.04
10.7663831 | 1394.470821 | 5.356778 | 431.1197 | 10.00774347 | 1358.285899 | 7.05051 | 705.5
10.7753979 | 1394.865735 | 5.366322 | 431.1289 | 10.01679978 | 1359.279085 | 7.06448 | 708.96
10.7844119 | 1395.550048 | 5.375856 | 431.2168 | 10.02586432 | 1359.938836 | 7.07846 | 712.419
10.79345201 | 1396.043223 | 5.385389 | 431.419 | 10.03491899 | 1361.1284 | 7.09243 | 715.877
10.80247335 | 1396.4141 | 5.394884 | 431.4638 | 10.04397284 | 1362.223811 | 7.10641 | 719.335
10.81145797 | 1396.622541 | 5.404396 | 431.6021 | 10.05308013 | 1363.234707 | 7.12038 | 722.793
10.82044179 | 1397.02536 | 5.413964 | 431.7912 | 10.06214138 | 1364.104339 | 7.13434 | 726.25
10.82941583 | 1397.583179 | 5.423512 | 432.005 | 10.0712199 | 1364.66411 | 7.14831 | 729.707
10.83843393 | 1397.940496 | 5.433003 | 432.2827 | 10.08028854 | 1365.237883 | 7.16227 | 733.163
10.82930815 | 1397.974803 | 5.442502 | 432.4812 | 10.08932925 | 1366.731194 | 7.17624 | 736.619
10.82005589 | 1397.843972 | 5.452029 | 432.8395 | 10.09838721 | 1367.247697 | 7.1902 | 740.074
10.81095536 | 1397.709012 | 5.461517 | 432.8773 | 10.10744436 | 1367.889058 | 7.20416 | 743.528
10.80163857 | 1397.580156 | 5.470994 | 433.1139 | 10.11650068 | 1368.891683 | 7.21811 | 746.983
10.79227603 | 1397.460876 | 5.480518 | 433.2317 | 10.12556522 | 1369.350495 | 7.23207 | 750.436
10.7832807 | 1397.318991 | 5.489984 | 433.3412 | 10.13465605 | 1370.478439 | 7.24602 | 753.89
10.77419478 | 1397.19285 | 5.499497 | 433.5881 | 10.14373702 | 1371.335828 | 7.25997 | 757.342
10.78338844 | 1397.577208 | 5.509028 | 433.5587 | 10.15277199 | 1371.824676 | 7.27392 | 760.795
10.79246455 | 1397.782794 | 5.518539 | 433.893 | 10.16181517 | 1372.717069 | 7.28787 | 764.246
10.80152188 | 1397.990049 | 5.528011 | 434.056 | 10.17085754 | 1373.357434 | 7.30181 | 767.698
10.8106143 | 1398.118659 | 5.537491 | 434.2098 | 10.1798991 | 1374.30131 | 7.31575 | 771.149
10.81966999 | 1398.222554 | 5.547009 | 434.4762 | 10.18893983 | 1374.668584 | 7.32969 | 774.599
10.82868896 | 1398.27807 | 5.556478 | 434.5331 | 10.19797975 | 1375.491991 | 7.34363 | 778.049
10.83770713 | 1398.651096 | 5.565937 | 434.8331 | 10.20703691 | 1376.499767 | 7.35757 | 781.498
10.84668859 | 1398.946381 | 5.575575 | 435.028 | 10.21609324 | 1377.290288 | 7.3715 | 784.947
10.85566924 | 1399.324426 | 5.585099 | 435.1065 | 10.22513071 | 1378.107187 | 7.38544 | 788.396
10.86475674 | 1399.854395 | 5.594555 | 435.0198 | 10.23421249 | 1378.870343 | 7.39937 | 791.844
10.87374474 | 1400.32603 | 5.604067 | 435.3335 | 10.24328442 | 1379.7855 | 7.4133 | 795.291
10.8827409 | 1400.904555 | 5.613522 | 435.6071 | 10.25233748 | 1380.445321 | 7.42722 | 798.738
10.89173626 | 1401.519647 | 5.623004 | 435.5986 | 10.26138972 | 1381.107688 | 7.44115 | 802.185
10.9007577 | 1402.130977 | 5.632485 | 435.7736 | 10.27045918 | 1382.001032 | 7.45507 | 805.631
10.9097604 | 1402.781223 | 5.641946 | 435.8603 | 10.27949173 | 1382.407134 | 7.46899 | 809.076
10.9187354 | 1403.322805 | 5.651567 | 436.0464 | 10.28855956 | 1383.221165 | 7.48291 | 812.521
10.92774544 | 1403.859934 | 5.661027 | 436.1015 | 10.29759047 | 1384.098813 | 7.49683 | 815.966
10.93670986 | 1404.730543 | 5.670533 | 436.4384 | 10.30662057 | 1384.671321 | 7.51075 | 819.41
10.9456914 | 1405.519145 | 5.680038 | 436.3782 | 10.31567692 | 1385.373255 | 7.52466 | 822.854
10.95469005 | 1405.878535 | 5.689495 | 436.4524 | 10.32471441 | 1385.879469 | 7.53857 | 826.297
10.96366101 | 1406.522549 | 5.698979 | 436.2739 | 10.33375108 | 1386.783158 | 7.55248 | 829.739
10.97266701 | 1407.07112 | 5.708434 | 436.1442 | 10.34281398 | 1387.393886 | 7.56639 | 833.182
10.9816722 | 1407.886943 | 5.717945 | 435.7796 | 10.35184 | 1387.615651 | 7.5803 | 836.623
10.99065866 | 1408.174789 | 5.727398 | 435.05 | 10.36088324 | 1388.950367 | 7.5942 | 840.065
10.9996264 | 1408.982941 | 5.73686 | 434.7767 | 10.36990762 | 1389.994056 | 7.6081 | 843.505
11.00860228 | 1409.195264 | 5.746377 | 434.5011 | 10.37900331 | 1390.895229 | 7.622 | 846.946
11.01758632 | 1409.675538 | 5.755875 | 433.8379 | 10.38801705 | 1391.504379 | 7.6359 | 850.385
11.02655164 | 1410.302285 | 5.765353 | 433.6551 | 10.39705701 | 1392.366186 | 7.6498 | 853.825
11.03551616 | 1410.715658 | 5.774821 | 432.686 | 10.40611418 | 1392.855728 | 7.66369 | 857.264
11.04451569 | 1411.272871 | 5.784269 | 432.5299 | 10.4151435 | 1393.697322 | 7.67758 | 860.702
11.05350546 | 1411.900096 | 5.7938 | 431.7492 | 10.424172 | 1394.653528 | 7.69147 | 864.14
11.06250337 | 1412.088364 | 5.803284 | 431.5082 | 10.43322672 | 1395.294564 | 7.70536 | 867.577
11.07148257 | 1412.622618 | 5.812729 | 431.455 | 10.4422626 | 1395.729468 | 7.71925 | 871.014
11.08046992 | 1412.868906 | 5.822249 | 431.1176 | 10.45129766 | 1396.734145 | 7.73313 | 874.451
11.0894296 | 1413.11839 | 5.831721 | 431.0574 | 10.46031389 | 1397.223575 | 7.74702 | 877.887
11.09840638 | 1413.39596 | 5.841173 | 431.1765 | 10.46936534 | 1398.219014 | 7.7609 | 881.322
11.10736446 | 1414.262069 | 5.850662 | 428.897 | 10.47841596 | 1398.94852 | 7.77478 | 884.757
11.11633963 | 1414.823242 | 5.860102 | 429.1547 | 10.48742975 | 1399.428729 | 7.78865 | 888.192
11.12529611 | 1415.332122 | 5.869599 | 430.8513 | 10.49644272 | 1400.12525 | 7.80253 | 891.626
11.13426072 | 1415.434304 | 5.879075 | 431.4426 | 10.5054999 | 1400.714704 | 7.8164 | 895.06
11.14328715 | 1416.04569 | 5.88856 | 431.7149 | 10.51450224 | 1401.064825 | 7.83027 | 898.493
11.1522591 | 1416.367763 | 5.898035 | 433.2316 | 10.50541887 | 1400.960216 | 7.84414 | 901.925
11.16121236 | 1416.899246 | 5.907481 | 435.7892 | 10.51443023 | 1401.331503 | 7.85801 | 905.357
11.17019164 | 1417.352853 | 5.916963 | 437.5673 | 10.52345877 | 1401.87762 | 7.87188 | 908.789
11.17915223 | 1417.729529 | 5.926398 | 439.3234 | 10.5324685 | 1402.543601 | 7.88574 | 912.22
11.18813885 | 1418.101721 | 5.935831 | 440.1107 | 10.54147742 | 1403.327685 | 7.8996 | 915.651
11.19708889 | 1418.465262 | 5.945283 | 442.4038 | 10.55049452 | 1403.894694 | 7.91346 | 919.081
11.20605601 | 1418.963317 | 5.954715 | 444.6935 | 10.55952881 | 1404.333571 | 7.92732 | 922.511
11.21502233 | 1419.038533 | 5.964212 | 445.8385 | 10.56854429 | 1404.713622 | 7.94117 | 925.941
11.2240236 | 1419.556177 | 5.97366 | 447.3829 | 10.57754995 | 1405.427942 | 7.95503 | 929.369
11.23297043 | 1419.833565 | 5.983118 | 449.0466 | 10.58660878 | 1405.907275 | 7.96888 | 932.798
11.24193434 | 1420.094293 | 5.973293 | 451.8982 | 10.59567579 | 1406.512061 | 7.98273 | 936.226
11.25087957 | 1420.840294 | 5.963335 | 451.8687 | 10.60474197 | 1407.025871 | 7.99658 | 939.653
11.25985974 | 1421.07172 | 5.953876 | 451.861 | 10.61373538 | 1407.611751 | 8.01042 | 943.08
11.26882124 | 1421.615124 | 5.944067 | 451.8745 | 10.62277295 | 1408.14242 | 8.02427 | 946.507
11.27783553 | 1421.85806 | 5.933918 | 451.8645 | 10.63181869 | 1408.542964 | 8.03811 | 949.932
11.28681328 | 1422.399232 | 5.924287 | 451.8558 | 10.64081867 | 1409.028459 | 8.05195 | 953.358
11.29576343 | 1422.757929 | 5.914748 | 451.8216 | 10.64983581 | 1409.960745 | 8.06579 | 956.783
11.30482889 | 1423.003361 | 5.90519 | 451.8056 | 10.65883416 | 1410.490952 | 8.07963 | 960.208
11.31381314 | 1423.601165 | 5.89499 | 451.8027 | 10.6678317 | 1411.001261 | 8.09346 | 963.632
11.32274302 | 1423.922967 | 5.885232 | 451.781 | 10.6768464 | 1411.478079 | 8.10729 | 967.055
11.33168102 | 1424.309184 | 5.894717 | 451.9896 | 10.68586928 | 1411.778633 | 8.12113 | 970.479
11.34061823 | 1424.685187 | 5.885261 | 452.0791 | 10.69487338 | 1412.167939 | 8.13495 | 973.901
11.34959035 | 1424.650982 | 5.894717 | 453.409 | 10.70395752 | 1412.841855 | 8.14878 | 977.323
11.35853488 | 1424.337516 | 5.904172 | 453.7531 | 10.71299593 | 1413.389001 | 8.16261 | 980.745
11.36746969 | 1424.953732 | 5.91391 | 453.957 | 10.72200656 | 1413.854034 | 8.17643 | 984.166
11.37645724 | 1425.783332 | 5.923872 | 454.0166 | 10.73102537 | 1414.416978 | 8.19025 | 987.587
11.38539045 | 1426.312605 | 5.934097 | 454.0915 | 10.74003438 | 1415.033138 | 8.20407 | 991.008
11.39435855 | 1426.846146 | 5.944642 | 454.1334 | 10.74906054 | 1415.152583 | 8.21789 | 994.427
11.40331692 | 1427.161269 | 5.95463 | 454.1825 | 10.75805895 | 1415.854392 | 8.2317 | 997.847
11.41225665 | 1427.564015 | 5.964767 | 454.2583 | 10.76704756 | 1416.473243 | 8.24552 | 1001.27
11.42119558 | 1427.964356 | 5.974584 | 454.3178 | 10.77605333 | 1416.901144 | 8.25933 | 1004.68
11.43015155 | 1428.330234 | 5.984634 | 454.3679 | 10.78504033 | 1417.435187 | 8.27314 | 1008.1
11.43908888 | 1428.835097 | 5.994411 | 454.4491 | 10.79407141 | 1417.863041 | 8.28695 | 1011.52
11.4480165 | 1429.237368 | 6.004007 | 454.7696 | 10.80307474 | 1418.128469 | 8.30075 | 1014.94
11.4569879 | 1429.51029 | 5.994448 | 454.8432 | 10.81205034 | 1418.801699 | 8.31456 | 1018.35
11.46591391 | 1430.056535 | 6.003885 | 455.1224 | 10.8210341 | 1419.263094 | 8.32836 | 1021.77
11.4748748 | 1430.202755 | 6.013377 | 458.1008 | 10.83005296 | 1419.857013 | 8.34216 | 1025.18
11.48384379 | 1430.570663 | 6.022831 | 459.4819 | 10.83903511 | 1420.320725 | 8.35596 | 1028.6
11.49277632 | 1431.143358 | 6.032255 | 460.82 | 10.84802542 | 1420.853061 | 8.36976 | 1032.01
11.50169023 | 1431.532649 | 6.041688 | 461.9593 | 10.85700596 | 1421.147891 | 8.38355 | 1035.43
11.51065682 | 1432.074503 | 6.051111 | 464.7954 | 10.86602157 | 1421.590915 | 8.39734 | 1038.84
11.51956914 | 1432.381708 | 6.06057 | 467.2694 | 10.87500945 | 1422.153519 | 8.41113 | 1042.26
11.52853412 | 1432.96328 | 6.07001 | 470.0717 | 10.8840055 | 1422.520325 | 8.42492 | 1045.67
11.53745376 | 1433.082885 | 6.079421 | 470.257 | 10.89299178 | 1422.889634 | 8.43871 | 1049.08
11.54639041 | 1433.453196 | 6.069944 | 471.3722 | 10.90196827 | 1423.40139 | 8.4525 | 1052.49
11.55537972 | 1433.808421 | 6.079393 | 471.948 | 10.910935 | 1423.967815 | 8.46628 | 1055.9
11.56433259 | 1433.890745 | 6.069493 | 472.5113 | 10.91991885 | 1424.504224 | 8.48006 | 1059.31
11.57324012 | 1434.361504 | 6.059799 | 472.4993 | 10.92888397 | 1424.774497 | 8.49384 | 1062.73
11.5822092 | 1434.80444 | 6.049981 | 472.4468 | 10.93787517 | 1425.201394 | 8.50762 | 1066.14
11.59119529 | 1435.227263 | 6.040267 | 472.4173 | 10.94684764 | 1425.436047 | 8.52139 | 1069.54
11.60015386 | 1435.530359 | 6.030401 | 472.3742 | 10.95583723 | 1426.189914 | 8.53517 | 1072.95
11.60907601 | 1435.640621 | 6.020844 | 472.3227 | 10.96481705 | 1426.83942 | 8.54894 | 1076.36
11.61799737 | 1435.803525 | 6.010628 | 472.2677 | 10.9737871 | 1427.365888 | 8.56271 | 1079.77
11.62690902 | 1436.202851 | 6.000532 | 472.236 | 10.98275635 | 1427.708497 | 8.57648 | 1083.18
11.63581988 | 1436.651452 | 5.990568 | 472.2039 | 10.99173376 | 1428.158916 | 8.59024 | 1086.59
11.64476555 | 1437.010788 | 5.981046 | 472.1628 | 11.00071035 | 1428.641543 | 8.60401 | 1089.99
11.65374602 | 1437.049731 | 5.990578 | 472.5781 | 11.00967719 | 1428.888079 | 8.61777 | 1093.4
11.6626545 | 1437.29216 | 5.981102 | 472.6041 | 11.01867009 | 1429.348995 | 8.63153 | 1096.8
11.67158887 | 1437.765315 | 5.990983 | 473.074 | 11.02763531 | 1430.023859 | 8.64529 | 1100.21
11.68049575 | 1438.198228 | 6.00106 | 473.116 | 11.03660869 | 1430.490788 | 8.65905 | 1103.61
11.68941963 | 1438.38915 | 6.010693 | 473.1622 | 11.04560812 | 1431.021964 | 8.6728 | 1107.02
11.6983694 | 1438.81401 | 6.020383 | 473.2161 | 11.05456197 | 1431.363472 | 8.68655 | 1110.42
11.70729169 | 1438.997421 | 6.030674 | 473.245 | 11.06353293 | 1431.690954 | 8.7003 | 1113.83
11.71619539 | 1439.509139 | 6.041199 | 473.2895 | 11.0725568 | 1432.248199 | 8.71405 | 1117.23
11.7250983 | 1439.979077 | 6.050687 | 473.3455 | 11.08150824 | 1432.767126 | 8.7278 | 1120.63
11.73403599 | 1440.164469 | 6.061116 | 473.3964 | 11.09047678 | 1433.310524 | 8.74155 | 1124.03
11.7429551 | 1440.355666 | 6.070876 | 473.4373 | 11.09946242 | 1433.558123 | 8.75529 | 1127.43
11.75184673 | 1440.635994 | 6.080381 | 473.504 | 11.10842935 | 1434.21023 | 8.76903 | 1130.84
11.76073758 | 1440.944098 | 6.089931 | 473.6796 | 11.11740443 | 1434.454639 | 8.78277 | 1134.24
11.7696543 | 1441.414649 | 6.080437 | 474.6171 | 11.12636975 | 1434.823931 | 8.79651 | 1137.64
11.77854357 | 1441.631357 | 6.070998 | 475.4537 | 11.13536111 | 1435.193641 | 8.81025 | 1141.04
11.78749425 | 1441.842397 | 6.080437 | 475.9734 | 11.14430694 | 1435.734147 | 8.82398 | 1144.43
11.79639971 | 1442.148812 | 6.089847 | 476.6965 | 11.1532609 | 1436.039719 | 8.83771 | 1147.83
11.80539323 | 1442.462044 | 6.099255 | 478.6985 | 11.16224985 | 1436.551923 | 8.85144 | 1151.23
11.81431486 | 1442.842415 | 6.108682 | 481.2658 | 11.17123798 | 1437.160014 | 8.86517 | 1154.63
11.82320015 | 1442.960458 | 6.118145 | 482.4331 | 11.18020742 | 1437.239508 | 8.8789 | 1158.03
11.83213796 | 1443.38952 | 6.10871 | 482.7447 | 11.18914923 | 1437.670699 | 8.89262 | 1161.42
11.84103944 | 1443.788988 | 6.118136 | 483.3231 | 11.19809919 | 1438.098662 | 8.90634 | 1164.82
11.85001118 | 1443.901629 | 6.127552 | 484.0574 | 11.20704834 | 1438.504832 | 8.92006 | 1168.22
11.85891107 | 1444.464031 | 6.137004 | 486.5668 | 11.21600563 | 1438.970035 | 8.93378 | 1171.61
11.86785457 | 1444.696308 | 6.127542 | 487.3573 | 11.22499787 | 1439.376942 | 8.9475 | 1175.01
11.87679727 | 1442.018897 | 6.117816 | 487.2955 | 11.23395355 | 1439.830791 | 8.96122 | 1178.4
11.88567701 | 1442.888784 | 6.108249 | 487.2565 | 11.24289056 | 1440.158767 | 8.97493 | 1181.79
11.89463587 | 1443.994364 | 6.11776 | 489.046 | 11.25183571 | 1440.516821 | 8.98864 | 1185.19
11.90352291 | 1444.314785 | 6.127185 | 489.4399 | 11.26083366 | 1440.936628 | 9.00235 | 1188.58
11.91242691 | 1445.1828 | 6.13659 | 490.6241 | 11.2697772 | 1441.410773 | 9.01606 | 1191.97
11.92131237 | 1445.666031 | 6.146023 | 490.7736 | 11.27871994 | 1441.638344 | 9.02976 | 1195.37
11.93023254 | 1446.132792 | 6.155426 | 491.1461 | 11.28767975 | 1442.007896 | 9.04347 | 1198.76
11.93911641 | 1446.624125 | 6.164847 | 491.5524 | 11.29662982 | 1442.409617 | 9.05717 | 1202.15
11.94802612 | 1447.08262 | 6.155426 | 492.1934 | 11.30559696 | 1442.676744 | 9.07087 | 1205.54
11.95693504 | 1447.547778 | 6.145994 | 492.393 | 11.31455435 | 1443.028367 | 9.08457 | 1208.93
11.96581654 | 1447.976835 | 6.136571 | 492.9871 | 11.32348416 | 1443.241718 | 9.09826 | 1212.32
11.97468838 | 1448.456182 | 6.145994 | 493.4149 | 11.33244889 | 1443.870411 | 9.11196 | 1215.71
11.98356831 | 1448.773341 | 6.155426 | 494.5062 | 11.34143066 | 1444.266719 | 9.12565 | 1219.1
11.9924918 | 1449.367381 | 6.164866 | 494.742 | 11.35037593 | 1444.711388 | 9.13934 | 1222.49
12.00147657 | 1449.660433 | 6.155464 | 495.7971 | 11.35931146 | 1445.065442 | 9.15303 | 1225.88
12.01038072 | 1449.698532 | 6.164885 | 496.599 | 11.36829083 | 1445.315838 | 9.16672 | 1229.17
12.01930182 | 1450.035321 | 6.174305 | 497.4542 | 11.37722476 | 1445.41542 | 9.1804 | 1231.16
12.02820439 | 1450.406999 | 6.183763 | 499.0033 | 11.38618467 | 1445.702389 | 9.19409 | 1233.14
12.03708843 | 1450.527592 | 6.19321 | 499.6849 | 11.39514378 | 1446.222626 | 9.20777 | 1235.13
12.02822212 | 1450.62533 | 6.1838 | 500.3778 | 11.40407532 | 1446.497101 | 9.22145 | 1237.11
12.03714162 | 1450.8142 | 6.193219 | 500.8865 | 11.41299713 | 1447.057852 | 9.23513 | 1239.09
12.04601601 | 1451.118385 | 6.202627 | 501.4184 | 11.42192708 | 1447.349232 | 9.2488 | 1241.08
12.0549162 | 1451.319009 | 6.1932 | 502.293 | 11.43087406 | 1447.520616 | 9.26248 | 1243.06
12.063789 | 1451.659881 | 6.202637 | 503.6511 | 11.43979349 | 1447.803292 | 9.27615 | 1245.04
12.07265216 | 1451.755637 | 6.212073 | 505.4227 | 11.44876563 | 1448.17903 | 9.28982 | 1247.02
12.08152339 | 1451.942691 | 6.202665 | 506.2612 | 11.4577013 | 1448.489681 | 9.30349 | 1249.01
12.0904027 | 1452.208554 | 6.212082 | 507.1252 | 11.46662725 | 1448.828979 | 9.31715 | 1250.99
12.0993078 | 1452.396433 | 6.221536 | 508.287 | 11.4755524 | 1449.359726 | 9.33082 | 1252.97
12.10828298 | 1452.691587 | 6.230941 | 508.903 | 11.48447676 | 1449.665308 | 9.34448 | 1254.95
12.11717763 | 1452.831822 | 6.240346 | 511.9441 | 11.49340924 | 1450.029654 | 9.35814 | 1256.93
12.12609806 | 1452.964598 | 6.24975 | 512.6468 | 11.50237657 | 1450.351287 | 9.3718 | 1258.91
12.13495569 | 1453.271778 | 6.259182 | 513.5897 | 11.51131636 | 1450.698305 | 9.38546 | 1260.89
12.14383911 | 1453.344925 | 6.268612 | 514.79 | 11.520291 | 1451.209706 | 9.39911 | 1262.87
12.15275717 | 1453.596948 | 6.278032 | 516.8675 | 11.52921137 | 1451.608482 | 9.41277 | 1264.85
12.16163015 | 1453.849727 | 6.268612 | 517.4467 | 11.53813094 | 1451.759345 | 9.42642 | 1266.83
12.17049349 | 1454.028773 | 6.278023 | 519.2057 | 11.54706753 | 1452.271075 | 9.44007 | 1268.81
12.17936491 | 1454.111167 | 6.287489 | 523.0002 | 11.55598551 | 1452.317698 | 9.45372 | 1270.79
12.18825323 | 1454.339013 | 6.296898 | 524.1224 | 11.5649116 | 1452.565728 | 9.46736 | 1272.77
12.19710537 | 1454.588424 | 6.306334 | 526.2491 | 11.5738369 | 1452.896568 | 9.48101 | 1274.75
12.20600097 | 1455.036829 | 6.315779 | 529.2111 | 11.5827614 | 1453.244578 | 9.49465 | 1276.72
12.21492233 | 1455.077267 | 6.325194 | 531.3926 | 11.5916851 | 1453.720244 | 9.50829 | 1278.7
12.22378095 | 1455.245486 | 6.334581 | 534.1569 | 11.60063472 | 1453.882976 | 9.52193 | 1280.68
12.23265648 | 1455.454394 | 6.325119 | 534.6242 | 11.60961025 | 1454.105738 | 9.53556 | 1282.66
12.24154008 | 1455.567964 | 6.334506 | 535.0761 | 11.61853155 | 1454.421124 | 9.5492 | 1284.63
12.25039634 | 1455.809741 | 6.34391 | 535.8537 | 11.62745206 | 1454.805636 | 9.56283 | 1286.61
12.25926067 | 1456.104798 | 6.334506 | 536.2877 | 11.63635398 | 1455.013595 | 9.57646 | 1288.59
12.26811536 | 1456.189307 | 6.343929 | 536.9162 | 11.6452729 | 1455.099477 | 9.59009 | 1290.56
12.27701349 | 1456.551445 | 6.35337 | 539.2734 | 11.65419992 | 1455.375325 | 9.60372 | 1292.54
12.28587546 | 1456.770524 | 6.362773 | 542.377 | 11.66310835 | 1455.677133 | 9.61734 | 1294.51
12.2947278 | 1456.873943 | 6.372231 | 543.7445 | 11.67202489 | 1455.903504 | 9.63097 | 1296.49
12.30359704 | 1457.114298 | 6.381623 | 546.1158 | 11.68094063 | 1456.223333 | 9.64459 | 1298.47
12.31247433 | 1457.0846 | 6.391042 | 550.7219 | 11.68987337 | 1456.510252 | 9.65821 | 1300.44
12.32131547 | 1457.293241 | 6.400441 | 552.2356 | 11.69877862 | 1456.686614 | 9.67183 | 1302.42
12.33022655 | 1457.658968 | 6.409858 | 553.0801 | 11.70767418 | 1456.979648 | 9.68544 | 1304.39
12.33906613 | 1457.7504 | 6.419284 | 554.9844 | 11.71658675 | 1457.100581 | 9.69906 | 1306.36
12.34791376 | 1458.128126 | 6.42868 | 556.4046 | 11.72548962 | 1457.337782 | 9.71267 | 1308.34
12.35676061 | 1458.125907 | 6.438104 | 557.6726 | 11.7344006 | 1457.597104 | 9.72628 | 1310.31
12.36565969 | 1458.426684 | 6.447508 | 558.853 | 11.74331967 | 1457.915463 | 9.73989 | 1312.28
12.37454031 | 1458.55331 | 6.456893 | 560.0775 | 11.75225573 | 1458.163539 | 9.7535 | 1314.26
12.38339364 | 1458.799195 | 6.466276 | 561.1333 | 11.76114654 | 1458.471143 | 9.7671 | 1316.23
12.39226386 | 1459.053779 | 6.475678 | 561.7831 | 11.77004545 | 1458.800867 | 9.78071 | 1318.2
12.40112445 | 1459.083017 | 6.485144 | 565.7622 | 11.77897912 | 1458.95921 | 9.79431 | 1320.17
12.40997542 | 1459.250454 | 6.4946 | 566.5584 | 11.78788533 | 1459.084766 | 9.80791 | 1322.15
12.41882561 | 1459.465848 | 6.504036 | 567.6686 | 11.79682629 | 1459.435544 | 9.8215 | 1324.12
12.42769269 | 1459.651384 | 6.513444 | 569.3817 | 11.8057398 | 1459.774156 | 9.8351 | 1326.09
12.43652365 | 1459.944097 | 6.522813 | 570.5717 | 11.81462586 | 1460.04703 | 9.84869 | 1328.06
12.44538915 | 1460.010769 | 6.513313 | 571.2297 | 11.82352001 | 1460.404 | 9.86229 | 1330.03
12.45428035 | 1460.283276 | 6.5227 | 572.138 | 11.83243114 | 1460.686383 | 9.87588 | 1332
12.46314428 | 1460.356311 | 6.532068 | 572.7415 | 11.84135924 | 1461.085586 | 9.88947 | 1333.97
12.4719986 | 1460.702309 | 6.522635 | 575.4272 | 11.85026878 | 1461.340552 | 9.90305 | 1335.94
12.48086095 | 1460.81807 | 6.532012 | 576.9515 | 11.85915088 | 1461.383492 | 9.91664 | 1337.91
12.48969605 | 1461.116302 | 6.541389 | 578.7363 | 11.86804107 | 1461.6851 | 9.93022 | 1339.88
12.49856566 | 1461.385052 | 6.550765 | 579.2119 | 11.87692159 | 1462.067565 | 9.9438 | 1341.85
12.50747861 | 1461.490957 | 6.560186 | 579.5428 | 11.88586348 | 1462.441783 | 9.95738 | 1343.82
12.51631135 | 1461.667369 | 6.569588 | 580.8351 | 11.89478681 | 1462.614637 | 9.97096 | 1345.79
12.50738154 | 1461.588594 | 6.57898 | 582.0236 | 11.90368271 | 1462.913469 | 9.98453 | 1347.76
12.51627606 | 1461.72939 | 6.588362 | 583.3346 | 11.91261333 | 1463.24338 | 9.99811 | 1349.73
12.5250992 | 1461.88617 | 6.578952 | 583.9435 | 11.92149877 | 1463.592888 | 10.0117 | 1350.58
12.53393039 | 1462.012931 | 6.588343 | 585.4728 | 11.93041892 | 1463.7031 | 10.0252 | 1351.26
12.54275198 | 1462.075626 | 6.597705 | 585.8006 | 11.93934715 | 1463.846995 | 10.0388 | 1351.94
12.55161689 | 1462.40342 | 6.607085 | 589.0725 | 11.94823909 | 1464.048284 | 10.0524 | 1352.62
12.56045455 | 1462.558281 | 6.597677 | 589.4926 | 11.95712137 | 1464.412209 | 10.0659 | 1353.3
12.5692738 | 1462.862228 | 6.607057 | 590.4821 | 11.96601173 | 1464.745343 | 10.0795 | 1353.98
12.57812754 | 1462.963651 | 6.597677 | 591.7251 | 11.97491904 | 1465.016584 | 10.0931 | 1354.65
12.5869805 | 1463.09747 | 6.607057 | 591.9955 | 11.98386104 | 1465.28039 | 10.1066 | 1355.33
12.59587675 | 1463.245909 | 6.616445 | 592.6891 | 11.99275789 | 1465.66825 | 10.1202 | 1356.01
12.60471051 | 1463.304551 | 6.625842 | 593.7006 | 12.00164508 | 1465.813238 | 10.1337 | 1356.69
12.61354348 | 1463.452653 | 6.616426 | 595.5455 | 12.01060243 | 1465.95831 | 10.1473 | 1357.36
12.62241975 | 1463.687526 | 6.625804 | 596.8496 | 12.01954124 | 1465.980462 | 10.1608 | 1358.04
12.63124235 | 1464.015705 | 6.616323 | 597.3775 | 12.02847925 | 1466.35408 | 10.1744 | 1358.72
12.64006416 | 1464.120625 | 6.625692 | 598.9131 | 12.03735441 | 1466.71677 | 10.1879 | 1359.4
12.64894689 | 1464.347509 | 6.63505 | 600.8812 | 12.0462199 | 1466.867191 | 10.2015 | 1360.07
12.65779358 | 1464.320928 | 6.644455 | 603.3841 | 12.05510235 | 1467.187533 | 10.215 | 1360.75
12.66663949 | 1464.413611 | 6.65384 | 606.5592 | 12.06396627 | 1467.385485 | 10.2286 | 1361.43
12.67549342 | 1464.719812 | 6.663223 | 607.9214 | 12.07284714 | 1467.689208 | 10.2421 | 1362.11
12.68432015 | 1464.890257 | 6.672588 | 610.2455 | 12.08173608 | 1467.808798 | 10.2557 | 1362.78
12.69313728 | 1465.130721 | 6.682045 | 613.0901 | 12.09064195 | 1467.949997 | 10.2692 | 1363.46
12.70198007 | 1465.267484 | 6.691417 | 614.4372 | 12.09951158 | 1468.039563 | 10.2827 | 1364.14
12.71080445 | 1465.45183 | 6.700806 | 617.6677 | 12.10838929 | 1468.196208 | 10.2963 | 1364.81
12.71970731 | 1465.471953 | 6.710186 | 618.3954 | 12.11725736 | 1468.509825 | 10.3098 | 1365.49
12.72853894 | 1465.553546 | 6.719611 | 620.5419 | 12.12614235 | 1468.943897 | 10.3233 | 1366.17
12.7373874 | 1465.79125 | 6.729026 | 622.0325 | 12.13501769 | 1469.058154 | 10.3369 | 1366.84
12.74621746 | 1465.870488 | 6.738394 | 623.5761 | 12.1438834 | 1469.195843 | 10.3504 | 1367.52
12.75505555 | 1466.171035 | 6.747873 | 627.3905 | 12.15274831 | 1469.549948 | 10.3639 | 1368.2
12.76388406 | 1466.273987 | 6.757276 | 630.8505 | 12.1616213 | 1469.719229 | 10.3774 | 1368.87
12.77274699 | 1466.505482 | 6.74791 | 633.5809 | 12.1705112 | 1469.809357 | 10.3909 | 1369.55
12.78157394 | 1466.434359 | 6.757266 | 634.1074 | 12.17940917 | 1470.113177 | 10.4045 | 1370.22
12.7903825 | 1466.659112 | 6.76665 | 636.8559 | 12.18828864 | 1470.296125 | 10.418 | 1370.9
12.79922549 | 1466.7594 | 6.757276 | 637.391 | 12.19714077 | 1470.632175 | 10.4315 | 1371.57
12.8080237 | 1466.883874 | 6.747807 | 638.1699 | 12.20605407 | 1470.974008 | 10.445 | 1372.25
12.81686513 | 1467.077549 | 6.738441 | 638.3692 | 12.21491348 | 1471.035917 | 10.4585 | 1372.93
12.82571457 | 1467.225425 | 6.747798 | 638.9038 | 12.2238075 | 1471.236411 | 10.472 | 1373.6
12.83452805 | 1467.299227 | 6.757257 | 639.3133 | 12.23265648 | 1471.543335 | 10.4855 | 1374.28
12.84334075 | 1467.468372 | 6.766631 | 640.0303 | 12.24153123 | 1471.763891 | 10.499 | 1374.95
12.85217905 | 1467.567124 | 6.776042 | 640.7936 | 12.25038749 | 1471.923629 | 10.5125 | 1375.63
12.86099019 | 1467.767653 | 6.785433 | 643.9579 | 12.2593049 | 1471.970574 | 10.5261 | 1376.3
12.86985331 | 1467.973838 | 6.794805 | 645.5612 | 12.26816843 | 1472.17157 | 10.5396 | 1376.98
12.8786629 | 1468.315459 | 6.785358 | 647.42 | 12.27705772 | 1472.263107 | 10.5531 | 1377.65
12.88749808 | 1468.357852 | 6.775976 | 647.635 | 12.28594621 | 1472.677617 | 10.5665 | 1378.33
12.89629733 | 1468.38902 | 6.766594 | 647.6706 | 12.29481623 | 1472.7627 | 10.58 | 1379
12.90512216 | 1468.477081 | 6.776042 | 648.6808 | 12.30367662 | 1473.102623 | 10.5935 | 1379.68
12.91391985 | 1468.593091 | 6.785424 | 648.9935 | 12.31253622 | 1473.398406 | 10.607 | 1380.35
12.92270798 | 1468.788967 | 6.794795 | 650.3138 | 12.3214304 | 1473.494246 | 10.6205 | 1381.03
12.93158321 | 1469.062703 | 6.804175 | 650.7549 | 12.33031495 | 1473.736467 | 10.634 | 1381.7
12.94037858 | 1469.201501 | 6.813545 | 651.4053 | 12.33916336 | 1473.820479 | 10.6475 | 1382.37
12.94920831 | 1469.241061 | 6.804091 | 651.7783 | 12.34801982 | 1473.835268 | 10.661 | 1383.05
12.95801969 | 1469.325506 | 6.794739 | 651.7596 | 12.35685782 | 1474.06858 | 10.6745 | 1383.72
12.96686543 | 1469.537475 | 6.804119 | 652.3436 | 12.36569504 | 1474.372353 | 10.6879 | 1384.4
12.97566648 | 1469.425819 | 6.81347 | 652.7849 | 12.37454031 | 1474.522113 | 10.7014 | 1385.07
12.98444919 | 1469.529715 | 6.80411 | 653.2209 | 12.38342898 | 1474.653727 | 10.7149 | 1385.74
12.9932399 | 1469.691995 | 6.813545 | 654.115 | 12.39229919 | 1474.853495 | 10.7284 | 1386.42
13.00202106 | 1469.917256 | 6.823054 | 654.2013 | 12.40115095 | 1474.94674 | 10.7418 | 1387.09
13.01082779 | 1470.102328 | 6.832478 | 654.3189 | 12.41004609 | 1475.100609 | 10.7553 | 1387.77
13.01961619 | 1470.246124 | 6.841827 | 654.7619 | 12.41891394 | 1475.342542 | 10.7688 | 1388.44
13.02850038 | 1470.39608 | 6.851268 | 657.512 | 12.42774567 | 1475.250445 | 10.7822 | 1389.11
13.03736622 | 1470.486119 | 6.860717 | 659.6474 | 12.43662078 | 1475.385118 | 10.7957 | 1389.79
13.0462225 | 1470.633879 | 6.870128 | 659.7124 | 12.44546862 | 1475.563354 | 10.8092 | 1390.46
13.05501657 | 1470.74611 | 6.879529 | 659.8144 | 12.45434216 | 1475.715033 | 10.8226 | 1391.13
13.06382741 | 1470.865684 | 6.888929 | 661.912 | 12.46317959 | 1476.018434 | 10.8361 | 1391.81
13.07261115 | 1470.949255 | 6.898272 | 662.6486 | 12.47201625 | 1476.104486 | 10.8496 | 1392.48
13.08145554 | 1471.151709 | 6.907689 | 666.278 | 12.48085213 | 1476.455919 | 10.863 | 1393.15
13.09023773 | 1471.251129 | 6.917068 | 669.9355 | 12.48973135 | 1476.445938 | 10.8765 | 1393.82
13.0990367 | 1471.297932 | 6.926399 | 671.6982 | 12.49858331 | 1476.655209 | 10.8899 | 1394.5
13.10784366 | 1471.325091 | 6.935749 | 675.4189 | 12.50746096 | 1476.806785 | 10.9034 | 1395.17
13.11663231 | 1471.46192 | 6.945134 | 678.9233 | 12.51629371 | 1476.834157 | 10.9168 | 1395.84
13.12541141 | 1471.487822 | 6.935758 | 681.1728 | 12.52516979 | 1477.085618 | 10.9303 | 1396.51
13.13420728 | 1471.697722 | 6.926427 | 681.6938 | 12.53400097 | 1477.075623 | 10.9437 | 1397.19
13.14297607 | 1471.892069 | 6.935814 | 682.9225 | 12.54284901 | 1477.134505 | 10.9572 | 1397.86
13.15182301 | 1471.975928 | 6.945171 | 684.2753 | 12.55169627 | 1477.333697 | 10.9706 | 1398.53
13.16059026 | 1472.070458 | 6.935832 | 685.9375 | 12.56055157 | 1477.639748 | 10.984 | 1399.2
13.16937427 | 1472.179305 | 6.926483 | 686.3217 | 12.56937963 | 1477.769237 | 10.9975 | 1399.87
13.17815751 | 1472.142473 | 6.935842 | 686.982 | 12.57821572 | 1477.862726 | 11.0109 | 1400.55
13.18693121 | 1472.204084 | 6.945237 | 687.4376 | 12.58704222 | 1478.121094 | 11.0244 | 1401.22
13.19572168 | 1472.243667 | 6.954603 | 688.9035 | 12.59592965 | 1478.171879 | 11.0378 | 1401.89
13.20448508 | 1472.367956 | 6.963977 | 689.9984 | 12.60478103 | 1478.362129 | 11.0512 | 1402.56
13.21330028 | 1472.432405 | 6.953707 | 691.6135 | 12.61363163 | 1478.469303 | 11.0647 | 1403.23
13.22206214 | 1472.566868 | 6.944238 | 691.6001 | 12.62245501 | 1478.541308 | 11.0781 | 1403.9
13.230832 | 1472.783097 | 6.934713 | 691.6325 | 12.63131285 | 1478.653866 | 11.0915 | 1404.58
13.2396186 | 1472.88743 | 6.924776 | 691.6173 | 12.64018754 | 1478.822499 | 11.1049 | 1405.25
13.24837816 | 1472.911091 | 6.915239 | 691.5941 | 12.64902619 | 1478.999752 | 11.1184 | 1405.92
13.25718074 | 1473.188631 | 6.905347 | 691.5299 | 12.65788169 | 1479.177694 | 11.1318 | 1406.59
13.2659913 | 1473.133463 | 6.895584 | 691.4731 | 12.66670116 | 1479.233345 | 11.1452 | 1407.26
13.27480109 | 1473.309396 | 6.885961 | 691.422 | 12.67551104 | 1479.641904 | 11.1586 | 1407.93
13.28356632 | 1473.288108 | 6.876178 | 691.3338 | 12.68434657 | 1479.688114 | 11.172 | 1408.6
13.29240958 | 1473.241468 | 6.866693 | 691.2636 | 12.69319894 | 1479.816473 | 11.1854 | 1409.27
13.30116451 | 1473.294323 | 6.877055 | 691.928 | 12.70201529 | 1480.022065 | 11.1988 | 1409.94
13.3099887 | 1473.370095 | 6.88653 | 692.0056 | 12.71088371 | 1480.01873 | 11.2123 | 1410.61
13.30019275 | 1473.192726 | 6.89606 | 692.077 | 12.71972492 | 1480.221258 | 11.2257 | 1411.28
13.29115756 | 1473.056417 | 6.907083 | 692.1507 | 12.72860057 | 1480.264612 | 11.2391 | 1411.95
13.28085189 | 1472.909493 | 6.918552 | 692.2234 | 12.737405 | 1480.318265 | 11.2525 | 1412.62
13.2716223 | 1472.772859 | 6.928956 | 692.2917 | 12.74621746 | 1480.596828 | 11.2659 | 1413.29
13.26284726 | 1472.636664 | 6.938781 | 692.361 | 12.75504675 | 1480.846128 | 11.2793 | 1413.96
13.25404518 | 1472.487397 | 6.948324 | 692.4369 | 12.76388406 | 1481.023731 | 11.2927 | 1414.63
13.24523357 | 1472.382461 | 6.937894 | 692.3501 | 12.77269418 | 1481.125651 | 11.3061 | 1415.3
13.23603572 | 1472.238261 | 6.927099 | 692.2803 | 12.78150353 | 1481.294418 | 11.3195 | 1415.97
13.24511093 | 1472.469976 | 6.917348 | 692.2284 | 12.79032091 | 1481.45056 | 11.3329 | 1416.64
13.25393132 | 1472.600281 | 6.907437 | 692.1526 | 12.7991815 | 1481.613051 | 11.3463 | 1417.31
13.26305745 | 1472.761581 | 6.917031 | 692.252 | 12.80797971 | 1481.722874 | 11.3597 | 1417.98
13.27225281 | 1472.910533 | 6.926381 | 692.3636 | 12.81677716 | 1481.825622 | 11.373 | 1418.65
13.28105329 | 1472.934352 | 6.93629 | 692.4454 | 12.82558263 | 1481.936396 | 11.3864 | 1419.32
13.28980921 | 1473.103759 | 6.945918 | 692.5479 | 12.83445768 | 1482.000754 | 11.3998 | 1419.99
13.29856437 | 1473.102088 | 6.955311 | 692.6445 | 12.84327918 | 1482.162729 | 11.4132 | 1420.66
13.30731877 | 1473.282928 | 6.945852 | 692.9052 | 12.8520999 | 1482.243358 | 11.4266 | 1421.33
13.31607239 | 1473.376758 | 6.955237 | 693.2412 | 12.86090226 | 1482.423807 | 11.44 | 1422
13.32484276 | 1473.286732 | 6.964592 | 694.4856 | 12.86970384 | 1482.580255 | 11.4533 | 1422.67
13.33359485 | 1473.220405 | 6.955218 | 695.3164 | 12.87850465 | 1482.726437 | 11.4667 | 1423.34
13.34238993 | 1473.326693 | 6.96463 | 696.262 | 12.8872959 | 1482.812075 | 11.4801 | 1424
13.35114049 | 1473.464126 | 6.973966 | 697.5918 | 12.89610395 | 1483.087397 | 11.4935 | 1424.67
13.35990778 | 1473.404547 | 6.983357 | 698.3365 | 12.90492001 | 1483.089678 | 11.5068 | 1425.34
13.36865681 | 1473.517562 | 6.992692 | 699.4454 | 12.91370893 | 1483.177112 | 11.5202 | 1426.01
13.37741382 | 1473.571111 | 7.002072 | 701.5732 | 12.92250587 | 1483.165075 | 11.5336 | 1426.68
13.38616131 | 1473.720527 | 7.011395 | 702.0926 | 12.93133718 | 1483.341483 | 11.5469 | 1427.35
13.39493428 | 1473.653877 | 7.020755 | 703.7899 | 12.94015014 | 1483.378296 | 11.5603 | 1428.01
13.40368024 | 1473.707255 | 7.030095 | 705.2 | 12.94893596 | 1483.387746 | 11.5736 | 1428.68
13.41243418 | 1473.531676 | 7.039481 | 707.227 | 12.95774737 | 1483.573635 | 11.587 | 1429.35
13.42122233 | 1473.676949 | 7.048838 | 708.4901 | 12.96654043 | 1483.892528 | 11.6004 | 1430.02
13.43000971 | 1473.736787 | 7.058269 | 710.5604 | 12.9753415 | 1483.88415 | 11.6137 | 1430.69
13.43876135 | 1473.767891 | 7.067652 | 710.9923 | 12.98413302 | 1484.016559 | 11.6271 | 1431.35
13.44758215 | 1473.780035 | 7.077006 | 711.708 | 12.99293255 | 1484.042614 | 11.6404 | 1432.02
13.45634973 | 1473.803123 | 7.0674 | 713.1773 | 13.00171374 | 1484.258156 | 11.6538 | 1432.69
13.46512528 | 1473.751872 | 7.057607 | 713.1685 | 13.01050293 | 1484.285462 | 11.6671 | 1433.36
13.47390007 | 1473.828253 | 7.048036 | 713.1575 | 13.0193177 | 1484.382098 | 11.6805 | 1434.02
13.4827003 | 1473.832528 | 7.038502 | 713.1199 | 13.02815802 | 1484.583693 | 11.6938 | 1434.69
13.49148227 | 1473.8407 | 7.027848 | 713.051 | 13.03695367 | 1484.635841 | 11.7072 | 1435.36
13.50023727 | 1473.682484 | 7.016905 | 712.9809 | 13.04575733 | 1484.553479 | 11.7205 | 1436.03
13.5089915 | 1473.676249 | 7.005894 | 712.9205 | 13.05454266 | 1484.635914 | 11.7338 | 1436.69
13.51777117 | 1473.748619 | 6.996309 | 712.8751 | 13.06334476 | 1484.699274 | 11.7472 | 1437.36
13.52652386 | 1473.675118 | 6.985334 | 712.8225 | 13.07218997 | 1484.706508 | 11.7605 | 1438.03
13.53526706 | 1473.573081 | 6.974563 | 712.7646 | 13.08100807 | 1484.744228 | 11.7739 | 1438.69
13.54404442 | 1473.550778 | 6.964984 | 712.7179 | 13.0897903 | 1484.971047 | 11.7872 | 1439.36
13.55278609 | 1473.598933 | 6.955638 | 712.3564 | 13.09856299 | 1485.045103 | 11.8005 | 1440.03
13.56157938 | 1473.705738 | 6.96587 | 712.8657 | 13.10739631 | 1485.241567 | 11.8139 | 1440.69
13.57035443 | 1473.60534 | 6.976503 | 712.975 | 13.11621131 | 1485.201439 | 11.8272 | 1441.36
13.57910252 | 1473.570529 | 6.986546 | 713.0655 | 13.12499045 | 1485.290077 | 11.8405 | 1442.03
13.58784985 | 1473.52114 | 6.996393 | 713.1484 | 13.13382144 | 1485.403151 | 11.8538 | 1442.69
13.59658769 | 1473.348103 | 7.005978 | 713.2295 | 13.14261657 | 1485.329431 | 11.8672 | 1443.36
13.60535094 | 1473.278057 | 6.995825 | 713.223 | 13.15141093 | 1485.326685 | 11.8805 | 1444.02
13.61408725 | 1473.125068 | 7.005251 | 713.3499 | 13.16017821 | 1485.232034 | 11.8938 | 1444.69
13.62283152 | 1472.934673 | 7.015031 | 713.486 | 13.16897103 | 1485.314037 | 11.9071 | 1445.36
13.63156629 | 1472.85894 | 7.024437 | 713.5525 | 13.17773677 | 1485.356088 | 11.9204 | 1446.02
13.64032648 | 1472.847648 | 7.014807 | 713.5093 | 13.18652804 | 1485.319126 | 11.9337 | 1446.69
13.64905974 | 1472.766954 | 7.005326 | 713.4777 | 13.1953273 | 1485.545381 | 11.947 | 1447.35
13.65782712 | 1472.495871 | 7.016112 | 713.6251 | 13.20409074 | 1485.521789 | 11.9604 | 1448.02
13.66657628 | 1472.63968 | 7.026804 | 713.7089 | 13.21286217 | 1485.663931 | 11.9737 | 1448.68
13.67535085 | 1472.240564 | 7.036638 | 713.7846 | 13.22165035 | 1485.737661 | 11.987 | 1449.35
13.68415081 | 1472.079681 | 7.046107 | 713.8828 | 13.230429 | 1485.91769 | 12.0003 | 1450
13.69288024 | 1472.097323 | 7.036331 | 713.858 | 13.23921564 | 1485.950712 | 12.0136 | 1450
13.70164378 | 1471.903362 | 7.026488 | 713.8401 | 13.24801027 | 1485.980788 | 12.0269 | 1450
13.71037168 | 1471.545448 | 7.035809 | 714.8366 | 13.25681288 | 1485.95592 | 12.0402 | 1450
13.71911625 | 1471.277462 | 7.045147 | 716.0828 | 13.26557969 | 1485.999495 | 12.0535 | 1450
13.72788621 | 1471.177538 | 7.054532 | 719.9521 | 13.27438076 | 1485.941542 | 12.0668 | 1450
13.73666411 | 1470.875202 | 7.063888 | 721.9493 | 13.28314602 | 1485.916212 | 12.0801 | 1450
13.7454151 | 1470.372825 | 7.073214 | 724.4359 | 13.29191928 | 1485.986903 | 12.0934 | 1450
13.7541479 | 1470.206811 | 7.082615 | 728.4201 | 13.30070052 | 1486.009751 | 12.1067 | 1450
13.76287993 | 1469.917751 | 7.091949 | 729.9226 | 13.30948098 | 1485.967465 | 12.1199 | 1450
13.77163734 | 1469.503485 | 7.101274 | 733.8463 | 13.31832195 | 1485.975973 | 12.1332 | 1450
13.78040269 | 1468.71614 | 7.09194 | 734.2729 | 13.32708337 | 1486.124029 | 12.1465 | 1450
13.7891847 | 1468.250323 | 7.101264 | 734.9528 | 13.33584402 | 1486.07834 | 12.1598 | 1450
13.79790496 | 1467.589435 | 7.110625 | 737.9767 | 13.3446214 | 1486.114198 | 12.1731 | 1450
13.80661575 | 1467.137226 | 7.119948 | 741.2186 | 13.35343301 | 1486.176377 | 12.1864 | 1450
13.81537804 | 1466.875587 | 7.129306 | 742.5319 | 13.36228759 | 1486.263059 | 12.1996 | 1450
13.82410473 | 1465.898811 | 7.138636 | 743.0713 | 13.37106266 | 1486.049664 | 12.2129 | 1450
13.83289161 | 1465.672966 | 7.147956 | 743.5582 | 13.37981071 | 1486.039152 | 12.2262 | 1450
13.84169513 | 1465.065705 | 7.157294 | 744.454 | 13.38859298 | 1486.206925 | 12.2395 | 1450
13.85041952 | 1464.26861 | 7.166659 | 744.6043 | 13.39734824 | 1485.929512 | 12.2527 | 1450
13.85914315 | 1463.452836 | 7.15735 | 746.7971 | 13.40612897 | 1486.074092 | 12.266 | 1450
13.86791825 | 1462.889929 | 7.166677 | 748.5241 | 13.4148827 | 1485.873901 | 12.2793 | 1450
13.87662294 | 1461.92662 | 7.175995 | 749.2719 | 13.4236444 | 1485.86881 | 12.2925 | 1450
13.8853704 | 1460.591242 | 7.16664 | 749.9745 | 13.43242282 | 1485.698099 | 12.3058 | 1450
13.89410838 | 1460.03915 | 7.157275 | 750.3822 | 13.44118299 | 1485.69727 | 12.3191 | 1450
13.9028282 | 1459.245396 | 7.166659 | 750.9415 | 13.44995988 | 1485.519341 | 12.3323 | 1450
13.91155596 | 1458.546871 | 7.176023 | 751.0723 | 13.45871851 | 1485.490536 | 12.3456 | 1450
13.92026556 | 1457.960056 | 7.185376 | 751.5893 | 13.46748511 | 1485.274385 | 12.3588 | 1450
13.9289744 | 1456.393434 | 7.194748 | 751.7281 | 13.47625969 | 1485.241018 | 12.3721 | 1450
13.93769987 | 1454.743703 | 7.204062 | 752.4621 | 13.48504223 | 1485.180357 | 12.3853 | 1450
13.94640719 | 1454.026932 | 7.194757 | 753.8291 | 13.49379779 | 1485.157567 | 12.3986 | 1450
13.95513115 | 1452.98116 | 7.204109 | 754.1595 | 13.50256132 | 1484.937728 | 12.4118 | 1450
13.96387174 | 1451.751964 | 7.213423 | 756.2655 | 13.51132408 | 1484.823755 | 12.4251 | 1450
13.97260287 | 1450.625878 | 7.222754 | 757.1221 | 13.52005987 | 1484.767607 | 12.4383 | 1450
13.98130715 | 1449.924982 | 7.232066 | 760.94778 | 13.52880363 | 1484.564545 | 12.4516 | 1450
13.99007154 | 1448.554971 | 7.241405 | 761.8713 | 13.53753789 | 1484.566048 | 12.4648 | 1450
13.99883515 | 1447.424952 | 7.250818 | 763.2018 | 13.54627139 | 1484.223117 | 12.4781 | 1450
14.00755454 | 1446.681653 | 7.260127 | 765.1178 | 13.55501286 | 1483.883026 | 12.4913 | 1450
14.01630793 | 1444.684598 | 7.269445 | 766.5897 | 13.56380595 | 1483.945849 | 12.5045 | 1450
14.02506925 | 1444.175641 | 7.278781 | 769.1174 | 13.57260701 | 1483.652545 | 12.5178 | 1450
14.03379504 | 1442.867971 | 7.269064 | 769.2412 | 13.58137236 | 1483.684432 | 12.531 | 1450
14.04250268 | 1441.640008 | 7.257477 | 769.15 | 13.59012822 | 1483.210518 | 12.5443 | 1450
14.05124433 | 1440.37691 | 7.245442 | 769.0643 | 13.59887459 | 1482.877343 | 12.5575 | 1450
14.05996783 | 1439.057405 | 7.235322 | 768.9949 | 13.6076551 | 1482.576915 | 12.5707 | 1450
14.06866451 | 1438.187604 | 7.224968 | 768.924 | 13.61638247 | 1482.249613 | 12.5839 | 1450
14.07735175 | 1436.375439 | 7.214474 | 768.849 | 13.62514399 | 1481.828596 | 12.5972 | 1450
14.0861251 | 1435.656285 | 7.204481 | 768.7729 | 13.6338873 | 1481.443324 | 12.6104 | 1450
14.0948803 | 1435.052675 | 7.193091 | 768.682 | 13.64267346 | 1481.047285 | 12.6236 | 1450
14.10358263 | 1433.164191 | 7.202434 | 768.7799 | 13.65141523 | 1480.822609 | 12.6368 | 1450
14.1122842 | 1429.989115 | 7.193082 | 768.7431 | 13.66017368 | 1480.259055 | 12.65 | 1450
14.12103712 | 1429.066787 | 7.183506 | 768.6735 | 13.66893136 | 1480.21292 | 12.6633 | 1450
14.12978058 | 1428.458401 | 7.173807 | 768.625 | 13.677697 | 1479.542655 | 12.6765 | 1450
14.13847987 | 1427.336455 | 7.164136 | 768.5696 | 13.68641827 | 1478.997991 | 12.6897 | 1450
14.14725654 | 1426.638812 | 7.153701 | 768.4912 | 13.6951911 | 1478.758187 | 12.7029 | 1450
14.15598035 | 1424.924077 | 7.143795 | 768.4299 | 13.70394572 | 1478.499287 | 12.7161 | 1450
14.16467737 | 1423.787534 | 7.15331 | 768.7 | 13.71267341 | 1477.766002 | 12.7293 | 1450
14.1733823 | 1422.749646 | 7.143748 | 768.8655 | 13.72143522 | 1477.366904 | 12.7425 | 1450
14.18208648 | 1422.119079 | 7.153924 | 768.9441 | 13.73018754 | 1476.932148 | 12.7557 | 1450
14.19082461 | 1421.09186 | 7.163764 | 769.0232 | 13.73892166 | 1475.801133 | 12.7689 | 1450
14.19950124 | 1419.689764 | 7.174087 | 769.115 | 13.74772475 | 1475.543506 | 12.7821 | 1450
14.2081858 | 1418.168893 | 7.183906 | 769.1772 | 13.75646606 | 1475.260263 | 12.7953 | 1450
14.21692165 | 1416.807637 | 7.193808 | 769.2515 | 13.76521531 | 1474.898903 | 12.8085 | 1450
14.22563939 | 1416.259031 | 7.20329 | 769.6204 | 13.77395509 | 1474.43926 | 12.8217 | 1450
14.234313 | 1415.592299 | 7.212632 | 769.8626 | 13.78268539 | 1473.897847 | 12.8349 | 1450
14.2430032 | 1414.944966 | 7.222121 | 770.0164 | 13.79140622 | 1473.230784 | 12.8481 | 1450
14.25171 | 1414.025642 | 7.231452 | 770.1141 | 13.80018726 | 1472.480953 | 12.8613 | 1450
14.26039869 | 1413.08632 | 7.240959 | 770.2069 | 13.8089414 | 1471.407549 | 12.8745 | 1450
14.26912131 | 1411.65396 | 7.250492 | 770.3164 | 13.81775575 | 1470.934708 | 12.8877 | 1450
14.27785184 | 1411.001095 | 7.259895 | 770.4021 | 13.82650835 | 1470.468569 | 12.9009 | 1450
14.28652092 | 1410.561988 | 7.269613 | 770.5103 | 13.83523407 | 1470.070776 | 12.9141 | 1450
14.29521526 | 1409.589253 | 7.27906 | 770.6407 | 13.84397643 | 1469.165358 | 12.9272 | 1450
14.30388284 | 1408.882725 | 7.288515 | 770.7883 | 13.85275286 | 1468.512924 | 12.9404 | 1450
14.31257567 | 1408.311781 | 7.279116 | 771.1358 | 13.86148499 | 1468.108898 | 12.9536 | 1450
14.3213284 | 1407.791711 | 7.28845 | 773.107 | 13.87019025 | 1467.392087 | 12.9668 | 1450
14.33001105 | 1407.573451 | 7.297756 | 775.3833 | 13.87892956 | 1466.630053 | 12.9799 | 1450
14.33872759 | 1407.150199 | 7.307061 | 778.9197 | 13.88766811 | 1465.929448 | 12.9931 | 1450
14.34744338 | 1407.160549 | 7.297747 | 781.866 | 13.8964233 | 1465.341161 | 13.0063 | 1450
14.35613243 | 1406.361099 | 7.307071 | 786.6605 | 13.90514292 | 1464.408978 | 13.0195 | 1450
14.36482938 | 1405.943235 | 7.316393 | 789.5397 | 13.91387917 | 1463.68954 | 13.0326 | 1450
14.37349959 | 1405.556627 | 7.325706 | 793.9506 | 13.92262337 | 1463.130604 | 13.0458 | 1450
14.3821777 | 1405.06096 | 7.316412 | 794.0051 | 13.9313581 | 1462.241105 | 13.059 | 1450
14.39096764 | 1404.374206 | 7.307089 | 794.272 | 13.94006597 | 1461.495308 | 13.0721 | 1450
14.39967888 | 1404.083622 | 7.316458 | 794.5231 | 13.94876439 | 1460.515973 | 13.0853 | 1450
14.40837205 | 1403.649633 | 7.306782 | 794.5979 | 13.95748814 | 1459.150866 | 13.0984 | 1450
14.4170558 | 1403.367423 | 7.297375 | 794.6134 | 13.9662981 | 1458.636394 | 13.1116 | 1450
14.42573879 | 1403.054253 | 7.287892 | 794.6179 | 13.9750464 | 1458.150695 | 13.1248 | 1450
14.434447 | 1402.832615 | 7.27826 | 794.5746 | 13.98379395 | 1457.27487 | 13.1379 | 1450
14.44315445 | 1401.839019 | 7.268776 | 794.502 | 13.99256681 | 1456.640468 | 13.1511 | 1450
14.45191307 | 1401.597482 | 7.259188 | 794.4315 | 14.00131282 | 1456.016365 | 13.1642 | 1450
14.46057574 | 1401.196544 | 7.249748 | 794.334 | 14.0100233 | 1455.391624 | 13.1774 | 1450
14.46923765 | 1400.889612 | 7.24028 | 794.2349 | 14.01879386 | 1454.355302 | 13.1905 | 1450
14.47791611 | 1399.999743 | 7.230922 | 794.1836 | 14.02753758 | 1453.710829 | 13.2037 | 1450
14.48659383 | 1399.498283 | 7.221591 | 794.6122 | 14.0363066 | 1453.077554 | 13.2168 | 1450
14.49528809 | 1398.842588 | 7.230968 | 795.4171 | 14.04506617 | 1452.326293 | 13.2299 | 1450
14.5039643 | 1398.358252 | 7.240596 | 795.6594 | 14.05379021 | 1451.51439 | 13.2431 | 1450
14.5126484 | 1397.671553 | 7.250083 | 795.7448 | 14.06251349 | 1450.739834 | 13.2562 | 1450
14.5213231 | 1397.545507 | 7.260267 | 795.8268 | 14.07120127 | 1449.901525 | 13.2694 | 1450
14.5299884 | 1396.759093 | 7.27044 | 795.9367 | 14.07989697 | 1449.208063 | 13.2825 | 1450
14.53868753 | 1396.564375 | 7.280101 | 796.0356 | 14.08860929 | 1448.559531 | 13.2956 | 1450
14.54739456 | 1396.1996 | 7.290217 | 796.1224 | 14.09732085 | 1447.606861 | 13.3088 | 1450
14.55612676 | 1395.432123 | 7.299718 | 796.2077 | 14.1061185 | 1447.115466 | 13.3219 | 1450
14.56482363 | 1395.228984 | 7.309069 | 796.3116 | 14.11485458 | 1446.629958 | 13.335 | 1450
14.57352838 | 1393.787251 | 7.299755 | 796.798 | 14.12356386 | 1446.019698 | 13.3481 | 1450
14.58218051 | 1393.523983 | 7.309143 | 798.7831 | 14.13229842 | 1445.292008 | 13.3613 | 1450
14.5908319 | 1392.497767 | 7.31855 | 799.171 | 14.14107562 | 1444.061254 | 13.3744 | 1450
14.59949118 | 1391.810494 | 7.32789 | 799.5835 | 14.14977394 | 1443.502029 | 13.3875 | 1450
14.60817563 | 1390.356761 | 7.337248 | 800.583 | 14.15851489 | 1443.109824 | 13.4006 | 1450
14.61681613 | 1390.115215 | 7.346559 | 800.8674 | 14.16721168 | 1442.623228 | 13.4137 | 1450
14.62549044 | 1389.042569 | 7.355989 | 801.0671 | 14.1759164 | 1441.521818 | 13.4269 | 1450
14.63418127 | 1388.499287 | 7.36528 | 802.2445 | 14.18468978 | 1441.116404 | 13.44 | 1450
14.64282816 | 1386.397385 | 7.374569 | 803.0481 | 14.19336694 | 1440.841067 | 13.4531 | 1450
14.65153476 | 1385.171203 | 7.365215 | 804.3197 | 14.20207806 | 1439.648945 | 13.4662 | 1450
14.66019742 | 1384.53798 | 7.374532 | 804.6822 | 14.21077974 | 1439.357442 | 13.4793 | 1450
14.66885069 | 1383.35915 | 7.383867 | 806.703 | 14.21948066 | 1438.909512 | 13.4924 | 1450
14.67751186 | 1382.252734 | 7.374476 | 806.6361 | 14.22817216 | 1438.231976 | 13.5055 | 1450
14.68619817 | 1381.853797 | 7.383811 | 807.7782 | 14.23688024 | 1437.351299 | 13.5186 | 1450
14.69485783 | 1381.125814 | 7.393174 | 808.2252 | 14.2455789 | 1436.468915 | 13.5317 | 1450
14.70349084 | 1379.407479 | 7.402488 | 810.5048 | 14.25427679 | 1436.080193 | 13.5448 | 1450
14.7121231 | 1377.981718 | 7.411849 | 811.9883 | 14.26299128 | 1435.47693 | 13.5579 | 1450
14.72075462 | 1377.641432 | 7.42118 | 812.8549 | 14.27173968 | 1435.079599 | 13.571 | 1450
14.72943718 | 1376.947196 | 7.411849 | 813.5844 | 14.28040929 | 1434.634731 | 13.5841 | 1450
14.73811036 | 1376.249026 | 7.421199 | 814.0448 | 14.28909549 | 1434.050312 | 13.5972 | 1450
14.74675689 | 1375.072326 | 7.430511 | 815.8163 | 14.29778094 | 1433.569569 | 13.6103 | 1450
14.75538543 | 1373.621271 | 7.439897 | 817.697 | 14.30649163 | 1433.01248 | 13.6234 | 1450
14.76410811 | 1373.365012 | 7.449253 | 819.6592 | 14.31523623 | 1432.590984 | 13.6365 | 1450
14.7727524 | 1372.145534 | 7.439488 | 822.5636 | 14.32391074 | 1432.289132 | 13.6496 | 1450
14.78137869 | 1370.145417 | 7.428942 | 822.4942 | 14.33259316 | 1431.74529 | 13.6627 | 1450
14.79007324 | 1368.839929 | 7.418878 | 822.4303 | 14.34131815 | 1431.378639 | 13.6757 | 1450
14.79874978 | 1368.073935 | 7.40676 | 822.3511 | 14.35003372 | 1431.165635 | 13.6888 | 1450
14.80740832 | 1367.293254 | 7.397436 | 822.2874 | 14.35872253 | 1430.683905 | 13.7019 | 1450
14.81608336 | 1366.192576 | 7.385177 | 822.1984 | 14.3674539 | 1430.55994 | 13.715 | 1450
14.8247404 | 1365.130942 | 7.373603 | 822.1102 | 14.37614121 | 1430.171761 | 13.7281 | 1450
14.83337945 | 1363.819966 | 7.363171 | 822.032 | 14.38484508 | 1429.590049 | 13.7411 | 1450
14.84200913 | 1362.571347 | 7.353667 | 821.9839 | 14.39353087 | 1429.010381 | 13.7542 | 1450
14.85070703 | 1361.497759 | 7.363663 | 822.121 | 14.40224189 | 1428.77099 | 13.7673 | 1450
14.85938693 | 1360.75188 | 7.373408 | 822.2322 | 14.41090885 | 1428.289832 | 13.7804 | 1450
14.86805746 | 1359.868912 | 7.364026 | 822.3034 | 14.41959238 | 1428.139606 | 13.7934 | 1450
14.87670139 | 1358.855813 | 7.354475 | 822.2382 | 14.42828381 | 1427.883696 | 13.8065 | 1450
14.88535318 | 1357.964744 | 7.345044 | 822.2082 | 14.43700046 | 1427.509209 | 13.8195 | 1450
14.89403008 | 1355.830926 | 7.335752 | 822.1474 | 14.44566441 | 1427.185645 | 13.8326 | 1450
14.90265453 | 1354.866088 | 7.32644 | 822.1288 | 14.45437954 | 1426.798856 | 13.8457 | 1450
14.91128685 | 1354.009994 | 7.335863 | 822.4532 | 14.46304199 | 1426.609286 | 13.8587 | 1450
14.91997011 | 1352.990476 | 7.345184 | 824.3716 | 14.47170369 | 1426.313868 | 13.8718 | 1450
14.92861816 | 1351.402541 | 7.354484 | 824.9891 | 14.48039059 | 1425.844208 | 13.8848 | 1450
14.93724824 | 1349.990264 | 7.363784 | 826.0949 | 14.48908539 | 1425.538246 | 13.8979 | 1450
14.94592925 | 1347.98775 | 7.373139 | 826.2085 | 14.49774484 | 1425.513378 | 13.911 | 1450
14.95459228 | 1347.557905 | 7.383598 | 826.29 | 14.50643813 | 1425.129681 | 13.924 | 1450
14.96324595 | 1346.783758 | 7.393369 | 826.3796 | 14.51514796 | 1424.957556 | 13.9371 | 1450
14.97189026 | 1344.4765 | 7.402674 | 826.4669 | 14.52380515 | 1424.563599 | 13.9501 | 1450
14.98050799 | 1343.509878 | 7.412554 | 826.5555 | 14.53248753 | 1424.387039 | 13.9631 | 1450
14.98911638 | 1341.648288 | 7.422276 | 826.6342 | 14.54115186 | 1424.33003 | 13.9762 | 1450
14.99775846 | 1340.015137 | 7.431588 | 826.7053 | 14.5498068 | 1423.95393
15.00639118 | 1338.985366 | 7.442338 | 826.792 | 14.55847828 | 1423.666663
15.01500594 | 1337.098696 | 7.453059 | 826.8886 | 14.56716629 | 1423.254589
15.02361997 | 1335.759686 | 7.462526 | 826.9808 | 14.57585355 | 1422.941002
15.03232789 | 1333.381057 | 7.472289 | 827.0545 | 14.58454006 | 1422.68172
15.04099205 | 1331.726448 | 7.481634 | 827.1507 | 14.59321716 | 1422.356281
15.04964685 | 1330.577984 | 7.472243 | 827.3895 | 14.60190216 | 1422.041625
15.05825789 | 1329.646852 | 7.462684 | 827.4171 | 14.61056912 | 1421.912132
15.06688539 | 1326.667281 | 7.472076 | 827.6554 | 14.61923533 | 1421.638496
15.07549494 | 1324.80878 | 7.481392 | 828.2321 | 14.62795263 | 1421.074446
15.08416396 | 1321.2044 | 7.472085 | 831.3635 | 14.63663461 | 1421.063869
15.09283222 | 1319.019642 | 7.462674 | 831.4757 | 14.64535039 | 1420.712452
15.10152552 | 1316.851304 | 7.453337 | 831.5526 | 14.65402222 | 1420.614897
15.1101321 | 1313.008613 | 7.462665 | 832.4616 | 14.66271057 | 1420.483194
15.1188067 | 1308.36386 | 7.453365 | 836.1172 | 14.67134636 | 1420.086659
15.12741179 | 1303.391494 | 7.462665 | 838.5926 | 14.6800073 | 1419.924654
15.13615366 | 1242.443512 | 7.471955 | 839.6793 | 14.68867613 | 1419.5652
|  | 7.481299 | 842.0112 | 14.69731831 | 1419.290142
|  | 7.490671 | 842.4854 | 14.70603743 | 1419.148039
|  | 7.50006 | 844.3225 | 14.71470401 | 1418.978578
|  | 7.490773 | 846.1238 | 14.72339572 | 1418.420773
|  | 7.50006 | 850.5272 | 14.73207805 | 1418.26514
|  | 7.509374 | 850.9379 | 14.74073374 | 1417.680756
|  | 7.518669 | 852.1225 | 14.74943182 | 1417.582532
|  | 7.527954 | 854.1347 | 14.75811189 | 1417.336318
|  | 7.537274 | 854.575 | 14.76677395 | 1416.924099
|  | 7.546604 | 857.6743 | 14.77546114 | 1416.448755
|  | 7.537284 | 858.379 | 14.78408719 | 1416.242483
|  | 7.527991 | 858.5603 | 14.79272976 | 1415.923308
|  | 7.518669 | 858.7559 | 14.80135432 | 1415.575497
|  | 7.509356 | 858.482 | 14.81004713 | 1415.082653
|  | 7.51866 | 859.3231 | 14.81868745 | 1414.663842
|  | 7.527944 | 861.527 | 14.82733564 | 1414.550177
|  | 7.537247 | 866.416 | 14.83603482 | 1413.94531
|  | 7.54652 | 866.9999 | 14.84466427 | 1413.648746
|  | 7.555876 | 869.8897 | 14.8533016 | 1413.088533
|  | 7.565269 | 870.9113 | 14.86193818 | 1412.763741
|  | 7.574604 | 871.7576 | 14.87058263 | 1412.618033
|  | 7.583884 | 872.5896 | 14.87920911 | 1412.491007
|  | 7.593162 | 873.072 | 14.88783483 | 1412.134154
|  | 7.602486 | 873.9381 | 14.89649428 | 1411.072435
|  | 7.611828 | 874.5417 | 14.90513575 | 1410.585678
|  | 7.602477 | 875.2609 | 14.91381093 | 1410.157819
|  | 7.611763 | 877.3772 | 14.92242506 | 1409.926571
|  | 7.602458 | 878.0611 | 14.93104706 | 1409.291599
|  | 7.593181 | 878.2345 | 14.93971999 | 1408.591168
|  | 7.583912 | 878.5042 | 14.94835773 | 1407.972475
|  | 7.574567 | 878.7492 | 14.95699471 | 1407.572392
|  | 7.583893 | 879.4819 | 14.96561373 | 1407.287667
|  | 7.593181 | 881.9414 | 14.97425784 | 1406.639117
|  | 7.602514 | 883.0806 | 14.98286677 | 1406.179692
|  | 7.611828 | 883.3766 | 14.99149217 | 1405.681258
|  | 7.621113 | 884.4449 | 15.00010821 | 1405.319181
|  | 7.611772 | 884.9801 | 15.00875795 | 1404.853245
|  | 7.621113 | 886.4395 | 15.01741554 | 1403.927452
|  | 7.630434 | 887.6236 | 15.02606377 | 1403.530931
|  | 7.639718 | 889.5641 | 15.03470265 | 1403.116754
|  | 7.648982 | 890.8176 | 15.04334079 | 1402.852462
|  | 7.639718 | 891.5321 | 15.05199539 | 1402.45693
|  | 7.649 | 892.2146 | 15.06060622 | 1401.764979
|  | 7.658338 | 894.722 | 15.06930233 | 1401.371125
|  | 7.667619 | 895.5567 | 15.07795468 | 1401.143223
|  | 7.658347 | 896.3969 | 15.08659768 | 1400.578857
|  | 7.667656 | 896.7971 | 15.09520554 | 1400.274111
|  | 7.676954 | 897.7238 | 15.10382985 | 1399.492221
|  | 7.686243 | 898.7434 | 15.11244483 | 1399.145803
|  | 7.676945 | 900.4468 | 15.12109344 | 1398.635639
|  | 7.686224 | 901.5592 | 15.12971553 | 1397.886277
|  | 7.695512 | 901.774 | 15.13833686 | 1397.672914
|  | 7.686243 | 901.8924 | 15.14694886 | 1397.272299
|  | 7.695521 | 904.1972 | 15.1555859 | 1396.54582
|  | 7.686261 | 906.2719 | 15.16426516 | 1395.88103
|  | 7.695558 | 909.9666 | 15.17296945 | 1395.535695
|  | 7.704919 | 910.6474 | 15.18159565 | 1395.131643
|  | 7.71426 | 911.2853 | 15.1902297 | 1394.264551
|  | 7.704928 | 911.3898 | 15.19883723 | 1393.797943
|  | 7.714288 | 913.1575 | 15.20749556 | 1393.531923
|  | 7.723545 | 917.2508 | 15.21617031 | 1392.996296
|  | 7.732847 | 918.071 | 15.22480996 | 1392.460798
|  | 7.723554 | 918.4871 | 15.2334317 | 1392.237409
|  | 7.732903 | 919.5893 | 15.24203551 | 1391.254253
|  | 7.742168 | 920.2569 | 15.25067293 | 1390.738449
|  | 7.751459 | 922.4892 | 15.25926668 | 1390.277107
|  | 7.760731 | 925.2228 | 15.26791119 | 1389.749978
|  | 7.769984 | 928.0073 | 15.27654637 | 1389.18762
|  | 7.760722 | 929.0264 | 15.28512931 | 1388.794832
|  | 7.769993 | 929.6648 | 15.29371152 | 1388.432964
|  | 7.779301 | 931.3997 | 15.30235305 | 1388.033006
|  | 7.78858 | 932.0714 | 15.31095952 | 1387.319639
|  | 7.797876 | 938.5029 | 15.31958241 | 1386.66285
|  | 7.807163 | 939.1816 | 15.3281874 | 1385.788842
|  | 7.816439 | 939.3205 | 15.33682595 | 1385.272605
|  | 7.825752 | 939.8559 | 15.34545519 | 1384.625063
|  | 7.835017 | 942.8473 | 15.35410083 | 1384.028159
|  | 7.844318 | 944.9728 | 15.3627543 | 1383.474509
|  | 7.835035 | 945.9641 | 15.37133842 | 1382.884495
|  | 7.844337 | 946.4532 | 15.37997325 | 1382.261762
|  | 7.835008 | 947.0237 | 15.38859019 | 1381.774778
|  | 7.825742 | 947.0048 | 15.39719781 | 1381.191303
|  | 7.835008 | 949.0271 | 15.40577898 | 1380.666462
|  | 7.844309 | 949.3377 | 15.41444512 | 1379.761021
|  | 7.853591 | 949.8303 | 15.42305909 | 1379.411576
|  | 7.862891 | 950.8145 | 15.43164661 | 1379.082781
|  | 7.872162 | 954.3767 | 15.44030194 | 1378.377494
|  | 7.881414 | 955.1132 | 15.44893939 | 1377.460846
|  | 7.890692 | 955.9971 | 15.45752468 | 1376.931557
|  | 7.88134 | 956.1525 | 15.46613494 | 1376.486017
|  | 7.87206 | 956.5358 | 15.47474446 | 1375.813362
|  | 7.881331 | 958.0908 | 15.48334467 | 1375.154428
|  | 7.890572 | 961.8871 | 15.49194414 | 1374.383332
|  | 7.899832 | 962.2434 | 15.50056 | 1373.379276
|  | 7.909081 | 962.6237 | 15.50920081 | 1373.076716
|  | 7.899832 | 963.5053 | 15.51778949 | 1372.603161
|  | 7.909155 | 964.7224 | 15.52637744 | 1372.007464
|  | 7.89936 | 966.935 | 15.53495609 | 1371.391425
|  | 7.890092 | 966.8534 | 15.54351688 | 1371.028984
|  | 7.880832 | 967.0485 | 15.5521283 | 1370.341441
|  | 7.890073 | 968.5924 | 15.56073897 | 1369.365815
|  | 7.89936 | 970.2008 | 15.5693917 | 1368.773984
|  | 7.908665 | 970.6019 | 15.5779581 | 1368.264739
|  | 7.917978 | 971.5028 | 15.58657511 | 1367.32083
|  | 7.927226 | 972.1641 | 15.59513149 | 1366.538273
|  | 7.936491 | 973.371 | 15.60375557 | 1366.118075
|  | 7.945746 | 973.905 | 15.61241313 | 1365.468069
|  | 7.954991 | 976.0652 | 15.62101006 | 1364.860931
|  | 7.964272 | 977.1238 | 15.62968323 | 1364.276838
|  | 7.973525 | 980.7003 | 15.63827868 | 1363.536704
|  | 7.982758 | 982.8022 | 15.64693325 | 1362.686042
|  | 7.991999 | 983.3296 | 15.65554432 | 1361.671465
|  | 8.001258 | 985.3826 | 15.6641461 | 1360.788634
|  | 8.010498 | 986.7474 | 15.67279843 | 1360.197882
|  | 8.019728 | 989.9192 | 15.68141582 | 1359.513744
|  | 8.028957 | 990.9849 | 15.69013504 | 1358.785576
|  | 8.038203 | 992.9555 | 15.69877658 | 1358.154341
|  | 8.047458 | 996.2148 | 15.70740028 | 1357.14681
|  |  |  | 15.71595486 | 1356.496549
|  |  |  | 15.72450872 | 1355.608309
|  |  |  | 15.73310457 | 1354.382294
|  |  |  | 15.74169113 | 1353.339546
|  |  |  | 15.7502855 | 1352.603349
|  |  |  | 15.75889622 | 1351.88626
|  |  |  | 15.76753181 | 1350.953703
|  |  |  | 15.7760898 | 1349.446346
|  |  |  | 15.78472391 | 1348.112139
|  |  |  | 15.79339144 | 1347.024304
|  |  |  | 15.80213505 | 1346.190636
|  |  |  | 15.81075838 | 1345.113427
|  |  |  | 15.81930413 | 1343.899976
|  |  |  | 15.82787476 | 1343.037012
|  |  |  | 15.83663244 | 1342.557544
|  |  |  | 15.8455515 | 1342.039092
|  |  |  | 15.85427349 | 1341.380861
|  |  |  | 15.86284966 | 1340.035176
|  |  |  | 15.87149335 | 1338.694009
|  |  |  | 15.88014482 | 1337.794401
|  |  |  | 15.88880408 | 1336.506379
|  |  |  | 15.89741994 | 1335.107067
|  |  |  | 15.9061374 | 1333.449955
|  |  |  | 15.91504174 | 1332.246474
|  |  |  | 15.92377473 | 1330.713973
|  |  |  | 15.93231936 | 1328.983714
|  |  |  | 15.94133221 | 1327.238757
|  |  |  | 15.95067675 | 1325.190025
|  |  |  | 15.95954302 | 1286.939986
|  |  |  | 15.96942288 | 1128.671346
|  |  |  | 15.97852614 | 946.9266989
|  |  |  | 15.9856343 | 791.229382

## IVC Filter Tube 37C #1
Specimen label | 37C #1
Comment | Slipped? Broke in grips?
First Cycle Speed | 0.5 | mm/min
Second Cycle Speed | 0.5 | mm/min
37.17406
Time | Extension | Load | Tensile strain (Strain 1) | Tensile stress | Temperature: Chamber 3119-600 1 1 | True Strain | True Stress
(s) | (mm) | (N) | (%) | (MPa) | (C) | % | MPa
0 | 0.033 | 9.50227 | -0.00173 | 4.93576 | 36.9945 | -0.001730015 | 4.935674611
1.437 | 0.04448 | 27.49285 | 0.00829 | 14.28061 | 37.00225 | 0.008289656 | 14.28179386
2.875 | 0.05638 | 45.66507 | 0.01831 | 23.7198 | 37.01341 | 0.018308324 | 23.7241431
4.336 | 0.06848 | 63.57637 | 0.02833 | 33.02346 | 37.02345 | 0.028325988 | 33.03281555
5.99 | 0.08226 | 83.46196 | 0.03834 | 43.35264 | 37.02776 | 0.038332652 | 43.3692614
6.834 | 0.08925 | 93.43113 | 0.04835 | 48.53092 | 37.01939 | 0.048338315 | 48.5543847
7.575 | 0.0957 | 102.6018 | 0.05836 | 53.29444 | 37.02099 | 0.058342977 | 53.32554264
8.83 | 0.10587 | 116.64016 | 0.06838 | 60.58639 | 37.00813 | 0.068356632 | 60.62781897
9.833 | 0.11429 | 128.05362 | 0.07845 | 66.51488 | 36.98603 | 0.078419244 | 66.56706092
11.345 | 0.12695 | 145.1039 | 0.08847 | 75.3713 | 36.97761 | 0.088430888 | 75.43798099
11.958 | 0.13199 | 151.8056 | 0.09847 | 78.85237 | 36.98104 | 0.09842155 | 78.93001593
12.604 | 0.13737 | 158.9209 | 0.10848 | 82.54826 | 36.98486 | 0.108421203 | 82.63780835
13.434 | 0.14452 | 168.4346 | 0.11849 | 87.48997 | 36.99046 | 0.118419856 | 87.59363687
14.829 | 0.1562 | 183.37766 | 0.12853 | 95.25184 | 37.00307 | 0.128447471 | 95.37426719
16.078 | 0.16628 | 195.9198 | 0.13857 | 101.7666 | 37.00644 | 0.13847408 | 101.907618
16.452 | 0.16935 | 199.6895 | 0.14861 | 103.72469 | 37.01105 | 0.148499685 | 103.8788353
17.554 | 0.17888 | 211.56921 | 0.15861 | 109.89538 | 37.01529 | 0.158484347 | 110.0696851
19.276 | 0.19299 | 228.41325 | 0.16862 | 118.64468 | 37.01313 | 0.168477996 | 118.8447387
20.483 | 0.20301 | 240.05803 | 0.17864 | 124.69332 | 37.0152 | 0.178480629 | 124.9160721
21.469 | 0.21135 | 249.7697 | 0.18866 | 129.73785 | 37.01448 | 0.188482261 | 129.9826134
22.742 | 0.2221 | 261.99554 | 0.19867 | 136.08832 | 37.01607 | 0.198472912 | 136.3586867
24.872 | 0.23978 | 281.55908 | 0.2087 | 146.25021 | 37.01687 | 0.208482524 | 146.5554342
25.843 | 0.24794 | 290.35425 | 0.21873 | 150.81868 | 37.01586 | 0.218491134 | 151.1485657
27.078 | 0.25797 | 300.81891 | 0.22876 | 156.25433 | 37.0218 | 0.228498743 | 156.6117774
28.643 | 0.27123 | 314.70422 | 0.23878 | 163.46678 | 37.04024 | 0.238495374 | 163.857106
29.643 | 0.2796 | 323.14108 | 0.2488 | 167.84914 | 37.04454 | 0.248491005 | 168.2667487
30.758 | 0.28871 | 332.18872 | 0.25883 | 172.54875 | 37.04245 | 0.258495612 | 172.9953579
32.621 | 0.30416 | 347.16315 | 0.26889 | 180.32692 | 37.04678 | 0.268529138 | 180.8118011
33.956 | 0.31527 | 357.51636 | 0.27889 | 185.70468 | 37.04638 | 0.278501823 | 186.2225918
35.458 | 0.32805 | 369.48444 | 0.28891 | 191.92126 | 37.03662 | 0.288493457 | 192.4757397
36.695 | 0.3381 | 378.43216 | 0.29892 | 196.56898 | 37.04221 | 0.298474122 | 197.156564
37.303 | 0.34336 | 383.24472 | 0.30894 | 199.06877 | 37.03147 | 0.308463761 | 199.6837731
39.056 | 0.35781 | 395.74078 | 0.31898 | 205.5596 | 37.00864 | 0.318472338 | 206.215294
40.527 | 0.36999 | 406.12668 | 0.32901 | 210.95435 | 37.00201 | 0.328469946 | 211.6484109
42.38 | 0.38577 | 419.34296 | 0.33902 | 217.81927 | 36.98624 | 0.338446623 | 218.5577209
43.71 | 0.3968 | 428.13852 | 0.34904 | 222.38795 | 36.98585 | 0.348432269 | 223.1641729
45.222 | 0.40931 | 438.09665 | 0.35906 | 227.5605 | 36.98123 | 0.358416918 | 228.3775787
46.382 | 0.41886 | 445.37619 | 0.36906 | 231.34171 | 36.98462 | 0.368380645 | 232.1954997
48.303 | 0.43505 | 457.37347 | 0.37906 | 237.57346 | 36.99417 | 0.378343378 | 238.474006
50.041 | 0.44943 | 467.80566 | 0.38909 | 242.99225 | 36.99379 | 0.388335003 | 243.9377085
51.941 | 0.46525 | 478.59128 | 0.3991 | 248.59462 | 36.99579 | 0.398305709 | 249.5867611
53.125 | 0.47523 | 485.46902 | 0.40916 | 252.16713 | 36.98804 | 0.408325217 | 253.198897
54.318 | 0.48494 | 491.69601 | 0.41918 | 255.40161 | 36.99773 | 0.418303888 | 256.4722025
58.04 | 0.51603 | 510.70184 | 0.42921 | 265.2738 | 37.01708 | 0.428291521 | 266.4123817
59.411 | 0.52747 | 517.07416 | 0.43924 | 268.58377 | 37.02902 | 0.438278157 | 269.7634974
61.587 | 0.54562 | 526.72772 | 0.44927 | 273.59811 | 37.04939 | 0.448263795 | 274.8273042
66.546 | 0.58697 | 545.34332 | 0.4593 | 283.26764 | 37.05424 | 0.458248436 | 284.5686883
69.34 | 0.61021 | 554.30804 | 0.4693 | 287.92416 | 37.05069 | 0.468202221 | 289.2753881
72.472 | 0.6363 | 563.39282 | 0.47932 | 292.64307 | 37.04737 | 0.478174919 | 294.0457668
75.456 | 0.6614 | 571.10907 | 0.48932 | 296.65112 | 37.06741 | 0.488126721 | 298.1026933
77.189 | 0.67574 | 575.14679 | 0.49935 | 298.74844 | 37.07759 | 0.498107383 | 300.2402403
79.144 | 0.69188 | 579.19482 | 0.50937 | 300.8511 | 37.09642 | 0.5080771 | 302.3835452
81.357 | 0.71044 | 583.776 | 0.51939 | 303.23071 | 37.10272 | 0.518045822 | 304.80566
82.64 | 0.72105 | 586.19379 | 0.52942 | 304.48657 | 37.10912 | 0.528023499 | 306.0985828
84.27 | 0.7346 | 589.33881 | 0.53947 | 306.12021 | 37.11258 | 0.538020073 | 307.7716367
85.892 | 0.74811 | 592.03888 | 0.54949 | 307.52271 | 37.11714 | 0.547985811 | 309.2125165
88.299 | 0.76826 | 596.46741 | 0.5595 | 309.823 | 37.10879 | 0.557940613 | 311.5564597
90.604 | 0.78765 | 600.61981 | 0.56952 | 311.97989 | 37.10712 | 0.567904366 | 313.7566779
91.941 | 0.79873 | 602.5199 | 0.57953 | 312.96686 | 37.10295 | 0.577857185 | 314.7805968
93.606 | 0.81232 | 605.10876 | 0.58953 | 314.31158 | 37.08366 | 0.587799071 | 316.1645411
97.221 | 0.84266 | 611.24213 | 0.59953 | 317.49744 | 37.04142 | 0.59773997 | 319.4009324
100.92 | 0.87346 | 617.13177 | 0.60954 | 320.5567 | 37.02315 | 0.60768982 | 322.5106213
102.935 | 0.89023 | 620.49017 | 0.61957 | 322.30115 | 37.01871 | 0.617658556 | 324.2980312
107.363 | 0.92693 | 629.38208 | 0.62958 | 326.91986 | 37.04816 | 0.627606424 | 328.9780821
110.382 | 0.95219 | 635.45465 | 0.63958 | 330.07416 | 37.05306 | 0.637543366 | 332.1852483
113.247 | 0.97613 | 640.92072 | 0.64961 | 332.91339 | 37.04042 | 0.647509128 | 335.0760287
114.381 | 0.98568 | 643.35303 | 0.65963 | 334.17679 | 37.02837 | 0.657463961 | 336.3811204
116.738 | 1.00537 | 647.63391 | 0.66965 | 336.40042 | 37.02694 | 0.667417804 | 338.6531254
121.741 | 1.04681 | 654.77704 | 0.67967 | 340.11078 | 37.05642 | 0.677370656 | 342.4224109
123.038 | 1.05773 | 656.5965 | 0.68967 | 341.05585 | 37.0486 | 0.687302655 | 343.4080099
129.257 | 1.10959 | 662.59607 | 0.69968 | 344.17221 | 37.08062 | 0.697243598 | 346.5803141
131.842 | 1.13106 | 664.81628 | 0.70971 | 345.32547 | 37.08189 | 0.707203411 | 347.7762794
135.399 | 1.16081 | 667.60284 | 0.71971 | 346.77289 | 37.09623 | 0.717132447 | 349.2686492
139.169 | 1.19217 | 670.70654 | 0.72974 | 348.38504 | 37.10641 | 0.727090281 | 350.927345
144.106 | 1.23328 | 674.30957 | 0.73974 | 350.25656 | 37.13346 | 0.737017342 | 352.8475479
147.406 | 1.26078 | 676.91132 | 0.74974 | 351.60797 | 37.14065 | 0.746943419 | 354.2441156
150.557 | 1.2871 | 679.56268 | 0.73973 | 352.98517 | 37.13321 | 0.737007416 | 355.5963072
156.872 | 1.33957 | 684.29382 | 0.74973 | 355.44269 | 37.15747 | 0.746933493 | 358.1075505
159.524 | 1.36192 | 686.71716 | 0.73972 | 356.70142 | 37.15035 | 0.736997489 | 359.3400117
161.193 | 1.37577 | 687.86615 | 0.74974 | 357.29825 | 37.15692 | 0.746943419 | 359.9770579
164.222 | 1.40093 | 689.69281 | 0.75977 | 358.24707 | 37.15622 | 0.756898284 | 360.9689238
169.26 | 1.4428 | 692.74939 | 0.76979 | 359.83475 | 37.1461 | 0.766842235 | 362.6047219
170.721 | 1.45494 | 693.58832 | 0.77982 | 360.27051 | 37.14107 | 0.776795119 | 363.0799715
174.9 | 1.48978 | 696.4743 | 0.78986 | 361.76959 | 37.14116 | 0.786756935 | 364.6270633
180.588 | 1.53735 | 700.38049 | 0.79986 | 363.79858 | 37.11731 | 0.796678076 | 366.7084593
186.801 | 1.58907 | 703.91638 | 0.80988 | 365.63522 | 37.07887 | 0.806618072 | 368.5964265
189.916 | 1.61497 | 705.28027 | 0.81989 | 366.34366 | 37.06669 | 0.816547161 | 369.347275
193.685 | 1.64643 | 707.87848 | 0.82994 | 367.69324 | 37.04161 | 0.826514936 | 370.7448733
197.316 | 1.67676 | 710.25848 | 0.83994 | 368.9295 | 37.02546 | 0.836432133 | 372.0282864
203.206 | 1.72594 | 713.59137 | 0.84999 | 370.66071 | 36.97911 | 0.846397925 | 373.811289
210.582 | 1.78719 | 718.32544 | 0.85999 | 373.11972 | 36.97057 | 0.856313151 | 376.3285123
221.381 | 1.87727 | 725.32593 | 0.84997 | 376.75598 | 37.03065 | 0.846378094 | 379.9582928
236.543 | 2.00363 | 733.76672 | 0.86003 | 381.14038 | 37.11162 | 0.85635281 | 384.4183016
265.046 | 2.241 | 744.19794 | 0.87003 | 386.55865 | 37.17646 | 0.866267049 | 389.9218262
267.857 | 2.26447 | 744.84589 | 0.88007 | 386.89523 | 37.13731 | 0.876219956 | 390.3001789
274.086 | 2.31633 | 746.88324 | 0.89008 | 387.95349 | 37.09255 | 0.886142137 | 391.4065864
280.899 | 2.37306 | 748.54645 | 0.9001 | 388.81741 | 37.09071 | 0.896073245 | 392.3171555
290.051 | 2.44962 | 750.9212 | 0.91012 | 390.05093 | 37.07889 | 0.906003367 | 393.6008615
291.722 | 2.46362 | 751.32129 | 0.92018 | 390.25876 | 37.07077 | 0.915972137 | 393.8498431
294.576 | 2.48723 | 751.53961 | 0.93019 | 390.37216 | 37.06546 | 0.925890375 | 394.0033628
296.563 | 2.50382 | 752.18787 | 0.9402 | 390.70886 | 37.05689 | 0.93580763 | 394.3823047
298.26 | 2.5181 | 752.51831 | 0.95024 | 390.88052 | 37.06502 | 0.945753618 | 394.5948231
299.706 | 2.53009 | 752.52167 | 0.96025 | 390.88226 | 37.07348 | 0.955668903 | 394.6357069
300.796 | 2.53898 | 752.56689 | 0.97028 | 390.90576 | 37.07436 | 0.965603013 | 394.6986404
301.521 | 2.54496 | 752.65527 | 0.98028 | 390.95166 | 37.07724 | 0.975506427 | 394.7840809
303.634 | 2.56256 | 753.14594 | 0.9903 | 391.20651 | 37.07184 | 0.985428664 | 395.0806281
304.883 | 2.57312 | 753.62189 | 1.0003 | 391.45374 | 37.06335 | 0.995330115 | 395.3694518
305.963 | 2.58215 | 754.00745 | 1.01031 | 391.65402 | 37.06341 | 1.005240485 | 395.6109397
309.374 | 2.61057 | 754.80975 | 1.02034 | 392.07077 | 37.06143 | 1.015169672 | 396.0712249
309.842 | 2.61424 | 754.67407 | 1.03037 | 392.00027 | 37.06427 | 1.025097872 | 396.0393232
311.261 | 2.62611 | 754.77911 | 1.04041 | 392.05484 | 37.07655 | 1.035034984 | 396.1338178
312.399 | 2.63589 | 755.18878 | 1.05046 | 392.26764 | 37.06951 | 1.044981005 | 396.3882547
313.7 | 2.64664 | 755.39105 | 1.06048 | 392.37271 | 37.06319 | 1.054896352 | 396.5337441
314.522 | 2.65342 | 755.56683 | 1.07055 | 392.46402 | 37.06087 | 1.064860186 | 396.6655436
315.209 | 2.65924 | 755.9032 | 1.0806 | 392.63873 | 37.06162 | 1.074803241 | 396.8815841
315.366 | 2.6603 | 755.71387 | 1.09063 | 392.54037 | 37.06162 | 1.084725523 | 396.821533
316.282 | 2.66811 | 756.00189 | 1.10064 | 392.69 | 37.07019 | 1.094627038 | 397.0121032
316.754 | 2.67187 | 755.8454 | 1.11066 | 392.6087 | 37.07316 | 1.104537464 | 396.9692478
317.301 | 2.67655 | 756.07782 | 1.12069 | 392.72943 | 37.07802 | 1.114456796 | 397.1307094
317.756 | 2.6803 | 756.03149 | 1.13069 | 392.70535 | 37.07802 | 1.12434548 | 397.1456301
318.326 | 2.68519 | 756.23273 | 1.14073 | 392.80991 | 37.07646 | 1.134272736 | 397.2908105
318.787 | 2.68881 | 756.05316 | 1.15075 | 392.71661 | 37.07494 | 1.144179233 | 397.2357964
319.416 | 2.69412 | 756.27466 | 1.16076 | 392.83167 | 37.07536 | 1.154074864 | 397.3915029
319.655 | 2.69629 | 756.52911 | 1.17077 | 392.96384 | 37.07891 | 1.163969515 | 397.5645427
320.306 | 2.70183 | 756.68567 | 1.18085 | 393.04517 | 37.07899 | 1.173932371 | 397.6864439
320.611 | 2.7043 | 756.53522 | 1.19088 | 392.96701 | 37.07899 | 1.183844823 | 397.6467755
321.012 | 2.70756 | 756.4939 | 1.20089 | 392.94556 | 37.08827 | 1.193736529 | 397.6644039
321.481 | 2.71131 | 756.28625 | 1.21095 | 392.83771 | 37.09465 | 1.203676659 | 397.5947782
321.744 | 2.71376 | 756.61115 | 1.22095 | 393.00644 | 37.09465 | 1.213556525 | 397.8048521
322.147 | 2.71693 | 756.53491 | 1.23098 | 392.96686 | 37.09284 | 1.22346505 | 397.8042035
322.724 | 2.72183 | 756.75891 | 1.24102 | 393.08322 | 37.09122 | 1.233382471 | 397.9614614
323.187 | 2.72558 | 756.73199 | 1.25102 | 393.06921 | 37.08343 | 1.243259402 | 397.9865844
323.492 | 2.72822 | 756.96356 | 1.26103 | 393.18951 | 37.08343 | 1.253145234 | 398.1477477
323.985 | 2.73227 | 757.13544 | 1.27106 | 393.27878 | 37.07731 | 1.263049837 | 398.2775893
324.299 | 2.73475 | 757.0636 | 1.28106 | 393.24149 | 37.07357 | 1.272923839 | 398.2791494
324.801 | 2.7393 | 757.45129 | 1.29111 | 393.44284 | 37.06708 | 1.282846228 | 398.5226199
325.163 | 2.74219 | 757.38 | 1.30111 | 393.40582 | 37.06708 | 1.292718276 | 398.5244625
325.715 | 2.74661 | 757.30725 | 1.31115 | 393.36804 | 37.06721 | 1.302628831 | 398.5256851
326.19 | 2.75083 | 757.54456 | 1.32123 | 393.4913 | 37.06659 | 1.312577883 | 398.6902251
326.76 | 2.75537 | 757.43304 | 1.33124 | 393.43338 | 37.06659 | 1.322456864 | 398.6709225
327.217 | 2.75942 | 757.77295 | 1.34126 | 393.60992 | 37.0641 | 1.332344737 | 398.8892524
327.59 | 2.76248 | 757.72235 | 1.3513 | 393.58365 | 37.0641 | 1.342251367 | 398.9021459
328.037 | 2.766 | 757.5625 | 1.36135 | 393.50061 | 37.06086 | 1.35216688 | 398.8575306
328.352 | 2.76859 | 757.47455 | 1.37137 | 393.45493 | 37.06437 | 1.362051816 | 398.8506529
329.175 | 2.77537 | 757.44135 | 1.38141 | 393.43768 | 37.06272 | 1.371955503 | 398.8726675
329.884 | 2.78143 | 757.67493 | 1.39142 | 393.55902 | 37.05966 | 1.38182862 | 399.0350789
330.351 | 2.7855 | 757.91577 | 1.40143 | 393.68411 | 37.05626 | 1.391700763 | 399.2013172
330.827 | 2.7892 | 757.78119 | 1.41148 | 393.6142 | 37.05993 | 1.401611375 | 399.1699857
331.273 | 2.79307 | 758.05133 | 1.42148 | 393.75452 | 37.06069 | 1.411471705 | 399.3516618
331.726 | 2.79691 | 758.05859 | 1.43149 | 393.7583 | 37.06375 | 1.421340923 | 399.3949107
332.374 | 2.80225 | 758.16376 | 1.4415 | 393.81293 | 37.06088 | 1.431209166 | 399.4897434
332.744 | 2.80543 | 758.33276 | 1.4515 | 393.90073 | 37.06088 | 1.441066578 | 399.6181991
333.467 | 2.81139 | 758.36078 | 1.46152 | 393.91525 | 37.05564 | 1.450942731 | 399.6724002
333.997 | 2.81561 | 758.39392 | 1.47153 | 393.9325 | 37.05426 | 1.460808054 | 399.7293349
335.042 | 2.82439 | 758.65448 | 1.48155 | 394.06781 | 37.05696 | 1.470682257 | 399.9061216
335.508 | 2.82844 | 758.85529 | 1.49157 | 394.17212 | 37.05655 | 1.480555486 | 400.0514731
336.032 | 2.83246 | 758.57605 | 1.50159 | 394.02707 | 37.06053 | 1.49042774 | 399.9437411
336.603 | 2.83739 | 758.81171 | 1.51159 | 394.14948 | 37.06376 | 1.500279317 | 400.1074041
337.412 | 2.84398 | 758.74756 | 1.5216 | 394.11618 | 37.06695 | 1.510139774 | 400.1130518
337.877 | 2.84814 | 759.0744 | 1.53162 | 394.28595 | 37.06526 | 1.520009107 | 400.3249125
338.411 | 2.85242 | 758.92938 | 1.54167 | 394.2106 | 37.07332 | 1.529907012 | 400.2880266
338.877 | 2.85637 | 759.0484 | 1.55167 | 394.27243 | 37.07777 | 1.5397547 | 400.390237
339.405 | 2.86068 | 759.05432 | 1.56168 | 394.27551 | 37.08187 | 1.549611266 | 400.4328318
339.872 | 2.86476 | 759.33954 | 1.57171 | 394.42368 | 37.0769 | 1.55948655 | 400.6228764
340.565 | 2.87042 | 759.2887 | 1.58174 | 394.39725 | 37.07954 | 1.569360859 | 400.6355891
341.179 | 2.87551 | 759.31763 | 1.59179 | 394.41229 | 37.08084 | 1.57925388 | 400.6905054
341.497 | 2.87807 | 759.24603 | 1.60182 | 394.37509 | 37.08084 | 1.589126238 | 400.6922691
342.157 | 2.88363 | 759.19794 | 1.61183 | 394.3501 | 37.08042 | 1.598977939 | 400.7063532
342.338 | 2.88537 | 759.33478 | 1.62189 | 394.4212 | 37.08042 | 1.608877871 | 400.818278
342.943 | 2.89012 | 759.16595 | 1.63189 | 394.3335 | 37.07785 | 1.618717786 | 400.768589
343.304 | 2.89327 | 759.3299 | 1.64197 | 394.41864 | 37.07049 | 1.628635441 | 400.8948757
343.86 | 2.89787 | 759.33832 | 1.65197 | 394.42303 | 37.06074 | 1.638473412 | 400.9387801
344.154 | 2.9004 | 759.44958 | 1.66198 | 394.48083 | 37.06074 | 1.648320253 | 401.0370225
344.688 | 2.90482 | 759.5318 | 1.67203 | 394.52353 | 37.05767 | 1.658205466 | 401.1200818
345.069 | 2.90808 | 759.66083 | 1.68208 | 394.59055 | 37.05516 | 1.668089702 | 401.2278787
345.769 | 2.91383 | 759.48462 | 1.69209 | 394.49902 | 37.05487 | 1.677933626 | 401.1742985
346.154 | 2.91709 | 759.54193 | 1.7021 | 394.52878 | 37.05353 | 1.687776582 | 401.2440544
346.521 | 2.92026 | 759.71216 | 1.71211 | 394.61722 | 37.05353 | 1.697618569 | 401.3735009
346.922 | 2.92342 | 759.58105 | 1.72215 | 394.5491 | 37.05345 | 1.70748908 | 401.3438273
347.642 | 2.92936 | 759.64136 | 1.73219 | 394.58044 | 37.05286 | 1.717358616 | 401.4153229
347.944 | 2.93198 | 759.7713 | 1.74221 | 394.64792 | 37.05769 | 1.727207521 | 401.5235155
348.676 | 2.93805 | 759.85083 | 1.75223 | 394.68924 | 37.06111 | 1.737055456 | 401.6051033
349.206 | 2.94259 | 760.0838 | 1.76226 | 394.81024 | 37.06199 | 1.746912248 | 401.7678229
349.636 | 2.94616 | 760.0481 | 1.77226 | 394.79172 | 37.0631 | 1.756738591 | 401.7884557
350.246 | 2.95119 | 760.11432 | 1.78229 | 394.82611 | 37.06058 | 1.766593443 | 401.8630563
350.812 | 2.95574 | 760.04138 | 1.79233 | 394.78821 | 37.0618 | 1.776457148 | 401.8641175
351.158 | 2.95856 | 760.06049 | 1.80233 | 394.79816 | 37.0618 | 1.786280588 | 401.9137257
351.736 | 2.96351 | 760.33661 | 1.81234 | 394.94156 | 37.06889 | 1.796112886 | 402.0992439
352.106 | 2.96659 | 760.3576 | 1.82234 | 394.95248 | 37.07115 | 1.805934395 | 402.149857
352.552 | 2.97013 | 760.27582 | 1.83234 | 394.91 | 37.07504 | 1.815754941 | 402.1460939
353.152 | 2.97526 | 760.539 | 1.84236 | 395.04669 | 37.07774 | 1.82559416 | 402.3248722
353.569 | 2.97871 | 760.5791 | 1.85241 | 395.06754 | 37.07774 | 1.835461865 | 402.3858106
354.096 | 2.98332 | 760.87958 | 1.86246 | 395.2236 | 37.07728 | 1.845328597 | 402.5844815
354.602 | 2.98728 | 760.742 | 1.87247 | 395.15213 | 37.07815 | 1.855155091 | 402.5512351
354.859 | 2.98955 | 760.82928 | 1.88248 | 395.19748 | 37.08276 | 1.864980619 | 402.6369935
355.379 | 2.99379 | 760.76715 | 1.89253 | 395.16519 | 37.08767 | 1.874844439 | 402.6438098
355.816 | 2.99756 | 760.85968 | 1.90258 | 395.21326 | 37.08767 | 1.884707286 | 402.7325084
356.115 | 3.00021 | 760.96216 | 1.9126 | 395.26651 | 37.09084 | 1.894539723 | 402.8263773
356.55 | 3.00372 | 760.81848 | 1.92261 | 395.19186 | 37.08993 | 1.904361383 | 402.7898582
356.975 | 3.00713 | 760.60699 | 1.93263 | 395.08203 | 37.08993 | 1.914191888 | 402.7175038
357.465 | 3.01139 | 760.75079 | 1.94265 | 395.15671 | 37.08695 | 1.924021427 | 402.8332218
357.721 | 3.01331 | 760.59955 | 1.95265 | 395.07816 | 37.08545 | 1.933830383 | 402.7926537
358.07 | 3.01614 | 760.64545 | 1.96268 | 395.10199 | 37.08545 | 1.943667799 | 402.8565777
358.585 | 3.02063 | 761.00104 | 1.97269 | 395.28668 | 37.08196 | 1.953484635 | 403.0844608
359.074 | 3.0246 | 761.02979 | 1.98274 | 395.30164 | 37.07731 | 1.963339729 | 403.1394437
359.397 | 3.02723 | 761.0368 | 1.99275 | 395.30527 | 37.07529 | 1.973154634 | 403.1827158
359.892 | 3.03153 | 761.36298 | 2.00276 | 395.4747 | 37.07529 | 1.982968575 | 403.3951091
360.253 | 3.03472 | 761.5614 | 2.01284 | 395.57776 | 37.08023 | 1.992850173 | 403.5401074
360.447 | 3.03604 | 761.17999 | 2.02284 | 395.37964 | 37.08023 | 2.00265238 | 403.3775375
361.067 | 3.04135 | 761.43243 | 2.03284 | 395.51077 | 37.0826 | 2.012453626 | 403.5508711
361.311 | 3.04339 | 761.43744 | 2.04285 | 395.51337 | 37.08048 | 2.022263712 | 403.5931149
361.517 | 3.04493 | 761.32849 | 2.0529 | 395.45679 | 37.08048 | 2.032112031 | 403.5751224
362.016 | 3.04937 | 761.62646 | 2.0629 | 395.61157 | 37.07522 | 2.04191039 | 403.7726411
362.627 | 3.05435 | 761.51428 | 2.07296 | 395.55328 | 37.07769 | 2.051766571 | 403.7529413
363.028 | 3.05777 | 761.5979 | 2.08296 | 395.59671 | 37.08014 | 2.061563005 | 403.8368312
363.303 | 3.05998 | 761.56641 | 2.09296 | 395.58035 | 37.08014 | 2.07135848 | 403.8596885
363.851 | 3.0645 | 761.5365 | 2.10297 | 395.56482 | 37.08257 | 2.081162789 | 403.8834295
364.236 | 3.06756 | 761.43066 | 2.11298 | 395.50986 | 37.08887 | 2.090966137 | 403.8669042
364.638 | 3.07108 | 761.63531 | 2.12299 | 395.61615 | 37.09111 | 2.100768524 | 404.0150413
365.182 | 3.07562 | 761.76184 | 2.13301 | 395.68188 | 37.0897 | 2.110579741 | 404.1218141
365.646 | 3.07937 | 761.68512 | 2.14301 | 395.64203 | 37.0897 | 2.120370415 | 404.1206783
365.94 | 3.08182 | 761.76227 | 2.15305 | 395.6821 | 37.09279 | 2.130199288 | 404.2013335
366.434 | 3.08602 | 761.96527 | 2.16308 | 395.78754 | 37.09346 | 2.140017407 | 404.3487411
366.888 | 3.0898 | 761.99646 | 2.1731 | 395.80374 | 37.09346 | 2.149824774 | 404.4049511
367.445 | 3.09459 | 762.1087 | 2.18314 | 395.86206 | 37.09071 | 2.159650753 | 404.504283
367.753 | 3.09688 | 761.88324 | 2.19315 | 395.74493 | 37.08956 | 2.169446409 | 404.4242099
368.074 | 3.09965 | 761.9455 | 2.20318 | 395.77728 | 37.08538 | 2.179260676 | 404.4969659
368.817 | 3.10602 | 762.06268 | 2.21318 | 395.83813 | 37.08217 | 2.189044628 | 404.5987403
369.278 | 3.10984 | 762.14551 | 2.22323 | 395.88116 | 37.08388 | 2.198876537 | 404.6825087
369.809 | 3.11407 | 762.00006 | 2.23332 | 395.8056 | 37.08312 | 2.208746604 | 404.6452056
370.077 | 3.11631 | 761.9118 | 2.24336 | 395.75977 | 37.08312 | 2.218566795 | 404.6380864
370.402 | 3.11898 | 761.8399 | 2.25338 | 395.72241 | 37.08876 | 2.228366462 | 404.6395396
370.762 | 3.12201 | 761.77686 | 2.26339 | 395.68967 | 37.08876 | 2.238155391 | 404.6456704
371.204 | 3.12574 | 761.85425 | 2.27339 | 395.72989 | 37.09349 | 2.247933583 | 404.7263737
371.786 | 3.13048 | 761.63062 | 2.28343 | 395.61371 | 37.09753 | 2.257749927 | 404.6472721
372.324 | 3.13517 | 761.85822 | 2.29347 | 395.73193 | 37.09586 | 2.267565307 | 404.8079231
372.675 | 3.1382 | 762.04272 | 2.30349 | 395.82779 | 37.09477 | 2.277360173 | 404.9456436
373.069 | 3.14139 | 761.95471 | 2.31352 | 395.78207 | 37.09477 | 2.287163855 | 404.9385673
373.308 | 3.14328 | 761.87543 | 2.32354 | 395.74088 | 37.09625 | 2.296956803 | 404.9360776
373.675 | 3.14644 | 762.00201 | 2.3336 | 395.80664 | 37.09625 | 2.306787879 | 405.0431838
374.054 | 3.14972 | 762.08887 | 2.3436 | 395.85175 | 37.0993 | 2.316559363 | 405.1289316
374.31 | 3.15173 | 761.96191 | 2.35362 | 395.7858 | 37.0993 | 2.326349433 | 405.1010937
374.708 | 3.15502 | 761.97327 | 2.36363 | 395.79169 | 37.10202 | 2.336128775 | 405.1467411
375.025 | 3.15766 | 761.92773 | 2.37365 | 395.76804 | 37.09367 | 2.345916929 | 405.1621881
375.491 | 3.16158 | 761.98138 | 2.38366 | 395.79593 | 37.09367 | 2.355694357 | 405.2303593
375.731 | 3.16367 | 762.05322 | 2.39369 | 395.83322 | 37.08763 | 2.365490362 | 405.3082402
376.118 | 3.16678 | 762.03571 | 2.40373 | 395.82413 | 37.08763 | 2.375295174 | 405.3386734
376.514 | 3.17005 | 762.04529 | 2.41374 | 395.8291 | 37.08115 | 2.38506973 | 405.3833853
376.819 | 3.17272 | 762.2323 | 2.42377 | 395.92624 | 37.07985 | 2.394862859 | 405.5225814
377.183 | 3.17573 | 762.3089 | 2.43377 | 395.96603 | 37.07985 | 2.404625741 | 405.6029324
377.603 | 3.1791 | 762.26868 | 2.44381 | 395.94513 | 37.08528 | 2.414426715 | 405.6212767
377.824 | 3.18099 | 762.43463 | 2.45384 | 396.03134 | 37.08528 | 2.424216969 | 405.7493154
378.158 | 3.18392 | 762.68597 | 2.46385 | 396.1619 | 37.08724 | 2.433986746 | 405.922735
378.501 | 3.18677 | 762.69025 | 2.47388 | 396.16412 | 37.09318 | 2.443775085 | 405.9647449
378.782 | 3.18879 | 762.42004 | 2.48391 | 396.02377 | 37.09318 | 2.453562466 | 405.860644
379.047 | 3.19107 | 762.3974 | 2.49395 | 396.01199 | 37.09694 | 2.463358646 | 405.888331
379.486 | 3.19481 | 762.43671 | 2.50395 | 396.03241 | 37.09694 | 2.473114843 | 405.9488635
379.755 | 3.19693 | 762.25598 | 2.51397 | 395.93854 | 37.09453 | 2.482889599 | 405.8923161
380.156 | 3.20024 | 762.18811 | 2.52398 | 395.90329 | 37.09453 | 2.492653645 | 405.8958099
380.655 | 3.20452 | 762.16583 | 2.53401 | 395.89172 | 37.0948 | 2.502436243 | 405.9236558
380.861 | 3.20631 | 762.20306 | 2.54401 | 395.91107 | 37.09224 | 2.512188629 | 405.9830872
381.309 | 3.21013 | 762.24371 | 2.55404 | 395.93219 | 37.09224 | 2.521969317 | 406.0444565
381.892 | 3.21488 | 762.06757 | 2.56406 | 395.84067 | 37.08445 | 2.531739298 | 405.9902623
382.139 | 3.21675 | 761.90253 | 2.57412 | 395.75494 | 37.07313 | 2.541547321 | 405.9421471
382.467 | 3.21952 | 761.96515 | 2.58416 | 395.78748 | 37.07313 | 2.551334886 | 406.0152617
383.031 | 3.22444 | 762.28247 | 2.59418 | 395.9523 | 37.07316 | 2.561101999 | 406.2240154
383.492 | 3.22805 | 762.1579 | 2.60421 | 395.8876 | 37.07434 | 2.570877905 | 406.1973445
383.65 | 3.22967 | 762.51312 | 2.61423 | 396.07211 | 37.07005 | 2.580643109 | 406.4263459
384.067 | 3.2331 | 762.48877 | 2.62429 | 396.05948 | 37.07005 | 2.590446337 | 406.4532293
384.746 | 3.23865 | 762.43317 | 2.63434 | 396.03058 | 37.07017 | 2.600238861 | 406.463372
385.205 | 3.24236 | 762.35944 | 2.64436 | 395.99228 | 37.07066 | 2.610001198 | 406.4637415
385.595 | 3.24553 | 762.32477 | 2.65436 | 395.97427 | 37.06868 | 2.6197431 | 406.4848526
386.026 | 3.2493 | 762.64056 | 2.66437 | 396.13831 | 37.06529 | 2.629493794 | 406.6929003
386.429 | 3.25284 | 762.88098 | 2.67437 | 396.26318 | 37.06529 | 2.639233797 | 406.8607236
386.854 | 3.25626 | 762.76154 | 2.68443 | 396.20114 | 37.06765 | 2.649031283 | 406.8368823
387.033 | 3.25752 | 762.63428 | 2.69447 | 396.13504 | 37.06765 | 2.658808334 | 406.8087798
387.556 | 3.26201 | 762.74664 | 2.70452 | 396.19342 | 37.06363 | 2.668594166 | 406.9085503
387.954 | 3.26528 | 762.70575 | 2.71456 | 396.17218 | 37.07288 | 2.678369305 | 406.9265115
388.296 | 3.26812 | 762.69196 | 2.72458 | 396.16501 | 37.07804 | 2.688124019 | 406.9588426
388.621 | 3.27093 | 762.83521 | 2.7346 | 396.23941 | 37.07804 | 2.697877781 | 407.0749729
389.267 | 3.27639 | 763.04584 | 2.74462 | 396.34882 | 37.08056 | 2.707630592 | 407.227089
389.579 | 3.27904 | 763.13928 | 2.75465 | 396.39737 | 37.08559 | 2.717392184 | 407.3167302
390.001 | 3.28246 | 763.15015 | 2.7647 | 396.40302 | 37.08559 | 2.727172285 | 407.3623743
390.335 | 3.28515 | 763.0611 | 2.7747 | 396.35675 | 37.09092 | 2.736902779 | 407.3544607
390.764 | 3.2887 | 762.98132 | 2.78471 | 396.31531 | 37.09587 | 2.746642056 | 407.3515421
391.101 | 3.2914 | 762.85614 | 2.79473 | 396.25031 | 37.09587 | 2.756390113 | 407.3244363
391.455 | 3.29448 | 762.98547 | 2.80474 | 396.31747 | 37.09442 | 2.766127492 | 407.4331446
391.749 | 3.29689 | 762.90222 | 2.81474 | 396.27423 | 37.0923 | 2.775854197 | 407.4283193
392.124 | 3.3 | 762.94946 | 2.82476 | 396.29877 | 37.0923 | 2.785599406 | 407.4932591
392.543 | 3.30347 | 763.02277 | 2.83478 | 396.33685 | 37.08784 | 2.795343666 | 407.5721278
392.88 | 3.30635 | 763.07581 | 2.8448 | 396.36438 | 37.08784 | 2.805086977 | 407.6401539
393.048 | 3.30779 | 763.1178 | 2.85485 | 396.3862 | 37.08606 | 2.814858505 | 407.7024314
393.575 | 3.31225 | 763.23169 | 2.86486 | 396.44537 | 37.08739 | 2.824590193 | 407.8029748
393.971 | 3.31544 | 763.12085 | 2.87487 | 396.38779 | 37.08739 | 2.834320934 | 407.7834237
394.476 | 3.31965 | 763.20892 | 2.88493 | 396.43353 | 37.08964 | 2.844099326 | 407.8703598
394.67 | 3.32144 | 763.38165 | 2.89497 | 396.52325 | 37.09475 | 2.853857325 | 408.0024791
395.126 | 3.32515 | 763.40991 | 2.90503 | 396.53793 | 37.09475 | 2.863633807 | 408.0574758
395.463 | 3.32803 | 763.55249 | 2.91504 | 396.612 | 37.10165 | 2.873360749 | 408.1733984
395.742 | 3.33035 | 763.45435 | 2.92507 | 396.561 | 37.10165 | 2.883106177 | 408.1606868
396.253 | 3.33443 | 763.29999 | 2.9351 | 396.48083 | 37.1072 | 2.892850656 | 408.1179388
396.635 | 3.33752 | 763.16626 | 2.9451 | 396.41138 | 37.11497 | 2.902565043 | 408.0860916
397.139 | 3.34198 | 763.3598 | 2.95511 | 396.5119 | 37.11926 | 2.9122882 | 408.2292628
397.417 | 3.3443 | 763.39948 | 2.96514 | 396.5325 | 37.11926 | 2.922029835 | 408.2902438
397.823 | 3.34778 | 763.49249 | 2.97518 | 396.58084 | 37.11945 | 2.931780233 | 408.3798338
398.108 | 3.34997 | 763.30743 | 2.9852 | 396.48471 | 37.12113 | 2.94151026 | 408.3205716
398.602 | 3.35401 | 763.18872 | 2.99521 | 396.42303 | 37.12113 | 2.951229631 | 408.2967322
398.923 | 3.35683 | 763.27466 | 3.00524 | 396.46768 | 37.12193 | 2.960967473 | 408.3824853
399.318 | 3.35997 | 763.14819 | 3.01525 | 396.40198 | 37.12194 | 2.970684953 | 408.3544907
399.708 | 3.36323 | 763.33447 | 3.02529 | 396.49875 | 37.12194 | 2.980430608 | 408.493987
400.083 | 3.36632 | 763.23639 | 3.03529 | 396.44781 | 37.12793 | 2.990136492 | 408.4811507
400.376 | 3.36877 | 763.19678 | 3.04531 | 396.42722 | 37.12793 | 2.999860843 | 408.4996578
400.775 | 3.37203 | 763.17651 | 3.05532 | 396.41669 | 37.1299 | 3.009574544 | 408.5284884
401.289 | 3.37651 | 763.54944 | 3.06541 | 396.61041 | 37.12349 | 3.019364923 | 408.7681452
401.605 | 3.37928 | 763.77631 | 3.07544 | 396.72824 | 37.12199 | 3.029096133 | 408.929379
402.127 | 3.3833 | 763.56573 | 3.08546 | 396.61887 | 37.12045 | 3.038816696 | 408.8563866
402.604 | 3.38753 | 763.94312 | 3.09547 | 396.81491 | 37.12045 | 3.048526615 | 409.0981965
402.867 | 3.38955 | 763.81494 | 3.10549 | 396.74832 | 37.12183 | 3.058245289 | 409.0692994
403.211 | 3.3925 | 763.87244 | 3.11551 | 396.7782 | 37.12183 | 3.067963019 | 409.1398645
403.642 | 3.39615 | 763.927 | 3.12554 | 396.80652 | 37.12253 | 3.077689502 | 409.2088665
403.979 | 3.39896 | 763.85883 | 3.13554 | 396.77112 | 37.12138 | 3.08738595 | 409.2120372
404.313 | 3.40188 | 763.92456 | 3.14559 | 396.80527 | 37.12138 | 3.097129934 | 409.2871369
404.723 | 3.40522 | 763.84894 | 3.15562 | 396.76599 | 37.12092 | 3.106853581 | 409.2864169
405.302 | 3.40997 | 763.6778 | 3.16563 | 396.67709 | 37.11481 | 3.116556895 | 409.234419
405.608 | 3.41235 | 763.5177 | 3.17566 | 396.59393 | 37.11337 | 3.126278653 | 409.1884048
405.907 | 3.41485 | 763.55072 | 3.18569 | 396.61108 | 37.11337 | 3.135999465 | 409.2458795
406.369 | 3.4188 | 763.59937 | 3.19572 | 396.63635 | 37.10998 | 3.145719333 | 409.3117372
406.859 | 3.42285 | 763.58691 | 3.20574 | 396.62988 | 37.11003 | 3.155428567 | 409.3448027
407.094 | 3.42506 | 763.84448 | 3.21577 | 396.76367 | 37.11003 | 3.165146546 | 409.5226771
407.319 | 3.42666 | 763.47003 | 3.22579 | 396.56915 | 37.10851 | 3.174853894 | 409.361638
407.806 | 3.43085 | 763.68286 | 3.23579 | 396.67972 | 37.10851 | 3.184540926 | 409.5154427
408.144 | 3.43366 | 763.64838 | 3.24581 | 396.6618 | 37.10646 | 3.194246392 | 409.5366884
408.44 | 3.43619 | 763.79456 | 3.25585 | 396.73773 | 37.10646 | 3.203970284 | 409.6549154
408.916 | 3.44005 | 763.70404 | 3.26591 | 396.6907 | 37.10266 | 3.213712599 | 409.6462612
409.158 | 3.44205 | 763.72693 | 3.27593 | 396.70261 | 37.09772 | 3.223415234 | 409.6983098
409.469 | 3.44468 | 763.71008 | 3.28596 | 396.69385 | 37.09772 | 3.233126609 | 409.7290512
409.923 | 3.44852 | 763.73608 | 3.29603 | 396.70737 | 37.09961 | 3.242875765 | 409.7829639
410.137 | 3.45031 | 763.77728 | 3.30605 | 396.72876 | 37.09961 | 3.25257557 | 409.8448112
410.629 | 3.45438 | 763.68842 | 3.3161 | 396.68259 | 37.10298 | 3.262303472 | 409.8369814
410.888 | 3.45654 | 763.62164 | 3.32611 | 396.64792 | 37.10018 | 3.271991715 | 409.8408661
411.179 | 3.45897 | 763.62567 | 3.33613 | 396.64999 | 37.10018 | 3.281688697 | 409.8827493
411.659 | 3.46297 | 763.60834 | 3.34617 | 396.64099 | 37.09973 | 3.291404091 | 409.9132718
412.085 | 3.46636 | 763.44507 | 3.35619 | 396.55618 | 37.10453 | 3.301099191 | 409.8653589
412.351 | 3.46864 | 763.45032 | 3.3662 | 396.55893 | 37.10453 | 3.310783677 | 409.9078967
412.597 | 3.47095 | 763.64166 | 3.37621 | 396.65833 | 37.10912 | 3.320467224 | 410.0503482
412.919 | 3.47355 | 763.51501 | 3.38622 | 396.59253 | 37.10912 | 3.330149835 | 410.0220256
413.196 | 3.47553 | 763.21222 | 3.39627 | 396.43524 | 37.108 | 3.339870193 | 409.8992511
413.627 | 3.47934 | 763.40521 | 3.40632 | 396.53549 | 37.108 | 3.349589608 | 410.0427577
414.06 | 3.48298 | 763.45068 | 3.41635 | 396.55911 | 37.10772 | 3.359288738 | 410.1069572
414.347 | 3.48551 | 763.56824 | 3.42636 | 396.62018 | 37.1119 | 3.36896759 | 410.2098152
414.927 | 3.4901 | 763.30194 | 3.43639 | 396.48184 | 37.11152 | 3.378664841 | 410.1065023
415.266 | 3.49289 | 763.33197 | 3.44639 | 396.49744 | 37.11152 | 3.388332151 | 410.1622881
415.715 | 3.4969 | 763.64032 | 3.45641 | 396.65762 | 37.10877 | 3.398017858 | 410.3677336
416.178 | 3.50059 | 763.45312 | 3.46642 | 396.56039 | 37.10794 | 3.407692963 | 410.3068387
416.61 | 3.50403 | 763.38647 | 3.47646 | 396.52576 | 37.10065 | 3.417396124 | 410.3108194
417.129 | 3.50867 | 763.59686 | 3.48647 | 396.63504 | 37.1044 | 3.427069353 | 410.4636017
417.535 | 3.51193 | 763.57251 | 3.4965 | 396.62241 | 37.1044 | 3.436760972 | 410.4903126
418.014 | 3.51578 | 763.31708 | 3.50652 | 396.48972 | 37.1039 | 3.44644199 | 410.3927113
418.506 | 3.5201 | 763.49066 | 3.51654 | 396.57986 | 37.10099 | 3.456122071 | 410.5257494
418.967 | 3.52378 | 763.44421 | 3.52655 | 396.55576 | 37.09793 | 3.465791556 | 410.5404972
419.246 | 3.5261 | 763.4646 | 3.53656 | 396.56635 | 37.09793 | 3.475460106 | 410.5911569
419.778 | 3.53068 | 763.77838 | 3.5466 | 396.72934 | 37.09893 | 3.485156693 | 410.7997428
420.072 | 3.53283 | 763.55035 | 3.55664 | 396.61087 | 37.09899 | 3.494852341 | 410.7168908
420.66 | 3.53784 | 763.75098 | 3.56668 | 396.71509 | 37.09583 | 3.504547048 | 410.8646478
421.037 | 3.54096 | 763.80231 | 3.5767 | 396.74176 | 37.09583 | 3.514221507 | 410.9320225
421.277 | 3.54315 | 764.12988 | 3.58672 | 396.9119 | 37.09174 | 3.523895029 | 411.1480185
421.709 | 3.54664 | 764.18958 | 3.59678 | 396.9429 | 37.09174 | 3.533606227 | 411.2200628
422 | 3.54903 | 764.16248 | 3.60684 | 396.92883 | 37.09049 | 3.543316482 | 411.2454178
422.235 | 3.55116 | 764.28937 | 3.61685 | 396.99475 | 37.09049 | 3.55297754 | 411.3534546
422.651 | 3.5546 | 764.23926 | 3.62687 | 396.96872 | 37.08452 | 3.562647314 | 411.3662594
422.978 | 3.55731 | 764.19598 | 3.63693 | 396.94626 | 37.08269 | 3.57235475 | 411.3829176
423.276 | 3.55975 | 764.18707 | 3.64693 | 396.94162 | 37.08269 | 3.582003355 | 411.417803
423.642 | 3.56291 | 764.29584 | 3.65695 | 396.99811 | 37.08136 | 3.591670323 | 411.5161324
423.921 | 3.5652 | 764.29187 | 3.66697 | 396.99606 | 37.08136 | 3.601336356 | 411.5537864
424.323 | 3.5685 | 764.224 | 3.67699 | 396.96078 | 37.08537 | 3.611001456 | 411.5569882
424.693 | 3.57158 | 764.12646 | 3.68703 | 396.91013 | 37.08704 | 3.62068491 | 411.5443256
424.971 | 3.57392 | 764.15179 | 3.69705 | 396.92328 | 37.08704 | 3.63034814 | 411.5977321
425.261 | 3.57628 | 763.99469 | 3.70707 | 396.84167 | 37.08723 | 3.640010436 | 411.5528685
425.658 | 3.57952 | 763.86377 | 3.71708 | 396.77368 | 37.08723 | 3.649662157 | 411.5220751
426.067 | 3.58304 | 763.83075 | 3.7271 | 396.75653 | 37.08836 | 3.659322587 | 411.5440426
426.375 | 3.58569 | 763.92383 | 3.73711 | 396.80487 | 37.08223 | 3.668972444 | 411.6339045
426.707 | 3.5885 | 763.92523 | 3.74715 | 396.8056 | 37.08223 | 3.678650287 | 411.674501
426.901 | 3.58977 | 763.67334 | 3.75715 | 396.67477 | 37.08223 | 3.688288641 | 411.5784361
427.236 | 3.59264 | 763.82269 | 3.76719 | 396.75235 | 37.07301 | 3.697964615 | 411.6987649
427.571 | 3.59538 | 763.78613 | 3.77724 | 396.73337 | 37.06524 | 3.707649288 | 411.7189415
427.9 | 3.59818 | 763.84857 | 3.78729 | 396.76578 | 37.06524 | 3.717333023 | 411.7924507
428.353 | 3.60187 | 763.81183 | 3.7973 | 396.7467 | 37.05518 | 3.726977284 | 411.8123624
428.662 | 3.60453 | 763.96191 | 3.80732 | 396.82468 | 37.05518 | 3.736630249 | 411.9330654
429.059 | 3.60785 | 763.97021 | 3.81734 | 396.82898 | 37.04997 | 3.746282282 | 411.9772914
429.408 | 3.61085 | 764.12921 | 3.82735 | 396.91156 | 37.04972 | 3.755923751 | 412.1027546
429.952 | 3.61532 | 764.17493 | 3.83736 | 396.9353 | 37.0432 | 3.765564292 | 412.1671364
430.328 | 3.61835 | 764.10516 | 3.8474 | 396.89908 | 37.0432 | 3.775232791 | 412.1693752
430.528 | 3.6203 | 764.42511 | 3.85744 | 397.06525 | 37.0391 | 3.784900356 | 412.3818038
431.006 | 3.62401 | 764.16986 | 3.86744 | 396.93268 | 37.04019 | 3.794528476 | 412.2838132
431.472 | 3.62802 | 764.43787 | 3.87748 | 397.0719 | 37.04019 | 3.804194175 | 412.4682835
431.937 | 3.63205 | 764.65271 | 3.8875 | 397.18347 | 37.03729 | 3.813839689 | 412.6239774
432.295 | 3.63496 | 764.63165 | 3.8975 | 397.17255 | 37.03595 | 3.823465023 | 412.6523501
432.744 | 3.63853 | 764.57898 | 3.90751 | 397.14517 | 37.03854 | 3.833099054 | 412.6636572
433.404 | 3.64408 | 764.6507 | 3.91752 | 397.18243 | 37.0414 | 3.842732158 | 412.7421311
433.595 | 3.64588 | 764.92133 | 3.92753 | 397.323 | 37.0414 | 3.852364333 | 412.92798
434.191 | 3.65065 | 764.85144 | 3.93754 | 397.28671 | 37.03952 | 3.861995581 | 412.9300331
434.467 | 3.65283 | 764.7981 | 3.94756 | 397.259 | 37.04044 | 3.871635522 | 412.9410374
434.723 | 3.65516 | 765.03046 | 3.95756 | 397.3797 | 37.04044 | 3.881255294 | 413.1062401
435.36 | 3.6605 | 765.19788 | 3.96764 | 397.46664 | 37.04291 | 3.890951089 | 413.2366854
435.705 | 3.66333 | 765.19971 | 3.97765 | 397.46762 | 37.04876 | 3.900578621 | 413.2774908
436.07 | 3.66648 | 765.29498 | 3.98766 | 397.51709 | 37.04876 | 3.910205227 | 413.36872
436.695 | 3.67152 | 765.05945 | 3.99769 | 397.39474 | 37.05354 | 3.919850137 | 413.2813498
436.9 | 3.67318 | 764.95581 | 4.00773 | 397.34091 | 37.05141 | 3.929503731 | 413.2652609
437.204 | 3.67566 | 764.89319 | 4.01781 | 397.30838 | 37.05141 | 3.939194849 | 413.2714758
437.768 | 3.68065 | 765.06451 | 4.02785 | 397.3974 | 37.04453 | 3.948846577 | 413.4039712
438.112 | 3.68338 | 764.81769 | 4.03787 | 397.26917 | 37.04116 | 3.958478149 | 413.3103826
438.366 | 3.68547 | 764.76776 | 4.0479 | 397.24326 | 37.04116 | 3.968118404 | 413.3232699
438.668 | 3.68788 | 764.5957 | 4.05792 | 397.15387 | 37.04003 | 3.977748121 | 413.2700563
439.071 | 3.69146 | 764.86066 | 4.06792 | 397.2915 | 37.04003 | 3.987357691 | 413.4530004
439.508 | 3.69507 | 764.96301 | 4.07794 | 397.34467 | 37.03792 | 3.996985555 | 413.5481472
439.813 | 3.69758 | 764.81183 | 4.08797 | 397.26614 | 37.03516 | 4.0066221 | 413.5062606
440.225 | 3.70105 | 764.85638 | 4.09801 | 397.28928 | 37.03516 | 4.016267322 | 413.5702344
440.686 | 3.70467 | 764.81036 | 4.10802 | 397.26538 | 37.03609 | 4.025882797 | 413.5851213
440.883 | 3.70652 | 765.02838 | 4.11803 | 397.37863 | 37.03732 | 4.035497348 | 413.7428012
441.229 | 3.70935 | 765.08752 | 4.12812 | 397.40933 | 37.03732 | 4.045187804 | 413.814864
441.562 | 3.71231 | 765.30719 | 4.13819 | 397.52344 | 37.03047 | 4.054858115 | 413.9737152
441.938 | 3.71532 | 765.21094 | 4.14822 | 397.47345 | 37.03047 | 4.064489084 | 413.9615231
442.435 | 3.7193 | 765.10742 | 4.15825 | 397.41968 | 37.03029 | 4.074119126 | 413.9453838
442.702 | 3.72148 | 765.1355 | 4.16834 | 397.43427 | 37.02938 | 4.083805839 | 414.0006817
443.039 | 3.72433 | 765.19623 | 4.17841 | 397.46579 | 37.02938 | 4.093472417 | 414.0735403
443.355 | 3.72705 | 765.37146 | 4.18845 | 397.55682 | 37.02903 | 4.103109266 | 414.2082886
443.75 | 3.73028 | 765.401 | 4.19849 | 397.57217 | 37.03139 | 4.112745186 | 414.2641978
444.11 | 3.73319 | 765.40118 | 4.20851 | 397.57227 | 37.03139 | 4.122360986 | 414.3041387
444.513 | 3.73659 | 765.51831 | 4.21855 | 397.63309 | 37.03511 | 4.131995052 | 414.4074407
444.82 | 3.73908 | 765.54126 | 4.22856 | 397.64502 | 37.03511 | 4.141599407 | 414.4596783
445.214 | 3.74245 | 765.70453 | 4.23856 | 397.72983 | 37.0388 | 4.151193246 | 414.5878475
445.446 | 3.74438 | 765.65222 | 4.24856 | 397.70267 | 37.0425 | 4.160786165 | 414.5993066
445.96 | 3.74886 | 765.94214 | 4.25857 | 397.85324 | 37.0425 | 4.170387755 | 414.7960987
446.333 | 3.75185 | 765.99573 | 4.26861 | 397.88107 | 37.04548 | 4.180017195 | 414.8650611
446.691 | 3.75487 | 766.10321 | 4.27864 | 397.93692 | 37.05053 | 4.189636118 | 414.9632082
446.916 | 3.75657 | 766.02289 | 4.28866 | 397.8952 | 37.05053 | 4.199244528 | 414.9595723
447.53 | 3.76171 | 766.09424 | 4.29868 | 397.93225 | 37.05824 | 4.208852014 | 415.038084
448.019 | 3.76591 | 766.25281 | 4.3087 | 398.01462 | 37.06076 | 4.218458577 | 415.1638759
448.442 | 3.7696 | 766.56836 | 4.31874 | 398.17853 | 37.05812 | 4.22808339 | 415.3748254
448.733 | 3.77205 | 766.57123 | 4.32875 | 398.18002 | 37.05812 | 4.237678521 | 415.4162376
449.189 | 3.77574 | 766.62207 | 4.33878 | 398.20642 | 37.0567 | 4.247291899 | 415.4837205
449.638 | 3.77926 | 766.50696 | 4.34881 | 398.14664 | 37.05913 | 4.256904354 | 415.4612809
450.138 | 3.78374 | 766.89368 | 4.35883 | 398.3475 | 37.06152 | 4.266506303 | 415.7107903
450.637 | 3.7877 | 766.8515 | 4.36885 | 398.32559 | 37.06603 | 4.276107329 | 415.7278375
451.024 | 3.7908 | 766.83673 | 4.37888 | 398.31793 | 37.06603 | 4.285717014 | 415.7597942
451.405 | 3.7941 | 766.81635 | 4.3889 | 398.30734 | 37.06582 | 4.295316197 | 415.7886508
451.733 | 3.79663 | 766.71594 | 4.39892 | 398.25519 | 37.06582 | 4.304914458 | 415.7741172
452.253 | 3.80122 | 767.16675 | 4.40893 | 398.48935 | 37.07282 | 4.31450222 | 416.0584665
452.658 | 3.80454 | 767.22345 | 4.41899 | 398.5188 | 37.07339 | 4.324136947 | 416.1293059
453.036 | 3.80762 | 767.12689 | 4.42899 | 398.46866 | 37.06664 | 4.333713291 | 416.1167971
453.412 | 3.81079 | 767.19379 | 4.43901 | 398.50339 | 37.06664 | 4.343307867 | 416.1929953
453.864 | 3.81457 | 767.23901 | 4.44901 | 398.52689 | 37.06612 | 4.352882375 | 416.2573912
454.108 | 3.81656 | 767.20618 | 4.45905 | 398.50983 | 37.06577 | 4.362494259 | 416.2795826
454.576 | 3.82048 | 767.34424 | 4.46908 | 398.58154 | 37.06577 | 4.372095647 | 416.3944679
454.992 | 3.82408 | 767.60498 | 4.4791 | 398.71698 | 37.06699 | 4.381686541 | 416.5759123
455.168 | 3.82536 | 767.4364 | 4.48911 | 398.62943 | 37.06699 | 4.391266946 | 416.5243436
455.626 | 3.82947 | 767.73657 | 4.49911 | 398.78534 | 37.06732 | 4.400836863 | 416.7271311
456.036 | 3.83282 | 767.66791 | 4.50912 | 398.74966 | 37.06954 | 4.410415434 | 416.7297607
456.383 | 3.83563 | 767.59601 | 4.51915 | 398.71231 | 37.06954 | 4.420012222 | 416.7307174
456.801 | 3.83908 | 767.65112 | 4.52915 | 398.74094 | 37.07047 | 4.429579389 | 416.8005153
457.02 | 3.84106 | 767.81824 | 4.53917 | 398.82776 | 37.0713 | 4.439164772 | 416.93123
457.48 | 3.84477 | 767.93774 | 4.54921 | 398.88983 | 37.0713 | 4.448768366 | 417.036166
457.818 | 3.84754 | 767.99945 | 4.55922 | 398.92188 | 37.0703 | 4.458342347 | 417.1096061
458.313 | 3.85167 | 768.08905 | 4.56924 | 398.96841 | 37.06561 | 4.467924974 | 417.1982342
458.584 | 3.85379 | 767.97418 | 4.57929 | 398.90875 | 37.06561 | 4.477535369 | 417.1759385
458.867 | 3.85631 | 768.16699 | 4.58935 | 399.00891 | 37.06677 | 4.487154402 | 417.3208254
459.354 | 3.86029 | 768.04028 | 4.59939 | 398.94308 | 37.06936 | 4.496753389 | 417.2920281
459.667 | 3.86289 | 768.07544 | 4.60942 | 398.96136 | 37.06936 | 4.506341895 | 417.3511647
460.004 | 3.86562 | 768.02954 | 4.61942 | 398.9375 | 37.06629 | 4.515900807 | 417.3660987
460.294 | 3.86812 | 768.0874 | 4.62944 | 398.96756 | 37.06629 | 4.52547792 | 417.4375238
460.812 | 3.87269 | 768.28632 | 4.63945 | 399.07089 | 37.06152 | 4.535044559 | 417.5855844
461.201 | 3.87588 | 768.21191 | 4.64947 | 399.03223 | 37.05939 | 4.544619839 | 417.5851138
461.601 | 3.87913 | 768.21973 | 4.65953 | 399.03629 | 37.05939 | 4.554232421 | 417.6295056
461.805 | 3.88082 | 768.27625 | 4.66956 | 399.06564 | 37.05711 | 4.563815418 | 417.7002495
462.12 | 3.88342 | 768.33942 | 4.67956 | 399.09848 | 37.05711 | 4.573368838 | 417.7745328
462.513 | 3.88684 | 768.64197 | 4.68957 | 399.25562 | 37.05622 | 4.582930897 | 417.9789918
463.041 | 3.89106 | 768.67761 | 4.69958 | 399.27414 | 37.05912 | 4.592492042 | 418.0383476
463.598 | 3.89587 | 769.1413 | 4.70959 | 399.51498 | 37.06447 | 4.602052273 | 418.3304975
464.006 | 3.89916 | 769.09589 | 4.7196 | 399.49139 | 37.06252 | 4.61161159 | 418.3457856
464.236 | 3.90104 | 769.14923 | 4.72964 | 399.5191 | 37.06252 | 4.621198638 | 418.4149152
464.859 | 3.90615 | 769.19122 | 4.73971 | 399.54092 | 37.05828 | 4.63081341 | 418.4780009
465.269 | 3.90982 | 769.46149 | 4.74972 | 399.6813 | 37.05866 | 4.640369978 | 418.6650426
465.435 | 3.91095 | 769.18481 | 4.75973 | 399.5376 | 37.05866 | 4.649925633 | 418.554511
465.881 | 3.91472 | 769.263 | 4.76975 | 399.57822 | 37.05775 | 4.659489919 | 418.6371021
466.436 | 3.9194 | 769.37622 | 4.77977 | 399.63702 | 37.06031 | 4.669053291 | 418.7387504
466.912 | 3.92317 | 769.25739 | 4.78978 | 399.57529 | 37.06013 | 4.678606206 | 418.7140673
467.407 | 3.9275 | 769.53394 | 4.79981 | 399.71893 | 37.06264 | 4.688177292 | 418.9046792
467.76 | 3.93056 | 769.69659 | 4.80983 | 399.80344 | 37.06264 | 4.697737921 | 419.0333058
468.234 | 3.93418 | 769.42242 | 4.81984 | 399.66101 | 37.06712 | 4.707288096 | 418.9240312
468.701 | 3.93831 | 769.68243 | 4.8299 | 399.79608 | 37.06928 | 4.716885055 | 419.1058309
468.933 | 3.94003 | 769.52594 | 4.83993 | 399.71478 | 37.06928 | 4.726452478 | 419.0606956
469.359 | 3.94379 | 769.81769 | 4.85 | 399.86633 | 37.07154 | 4.736057136 | 419.259847
469.748 | 3.94697 | 769.89734 | 4.86 | 399.90768 | 37.07148 | 4.745594116 | 419.3431932
470.209 | 3.95078 | 769.93634 | 4.87 | 399.92795 | 37.07148 | 4.755130186 | 419.4044412
470.639 | 3.95431 | 769.90375 | 4.88003 | 399.91104 | 37.06819 | 4.764693951 | 419.4268187
470.991 | 3.95718 | 769.8869 | 4.89004 | 399.90228 | 37.07474 | 4.774237734 | 419.4576615
471.311 | 3.95994 | 770.05603 | 4.90007 | 399.99014 | 37.07474 | 4.783799672 | 419.5899369
471.681 | 3.96295 | 769.99335 | 4.91008 | 399.95758 | 37.08083 | 4.793341631 | 419.5958171
472.009 | 3.96571 | 770.09381 | 4.92008 | 400.00977 | 37.08063 | 4.80287315 | 419.6905707
472.313 | 3.9683 | 770.16211 | 4.9301 | 400.04523 | 37.08063 | 4.81242282 | 419.7678599
472.655 | 3.9712 | 770.28668 | 4.94015 | 400.10992 | 37.08128 | 4.822000166 | 419.8759502
472.904 | 3.97332 | 770.34229 | 4.95018 | 400.13882 | 37.08128 | 4.831557538 | 419.9464118
473.125 | 3.97504 | 770.27551 | 4.96018 | 400.10413 | 37.08128 | 4.841085415 | 419.950015
473.511 | 3.97842 | 770.51337 | 4.97022 | 400.22769 | 37.07883 | 4.850650489 | 420.1198867
473.75 | 3.98016 | 770.33295 | 4.98028 | 400.13397 | 37.07972 | 4.860233701 | 420.0617621
474.235 | 3.98438 | 770.61816 | 4.99033 | 400.2821 | 37.07972 | 4.869806469 | 420.2574977
474.653 | 3.98797 | 770.73541 | 5.00035 | 400.34302 | 37.07762 | 4.87934975 | 420.3615722
475.075 | 3.99129 | 770.65063 | 5.01041 | 400.29898 | 37.07599 | 4.888930211 | 420.3556001
475.216 | 3.99244 | 770.74371 | 5.02042 | 400.34732 | 37.07599 | 4.898462145 | 420.4464369
475.589 | 3.99565 | 771.0058 | 5.03046 | 400.48346 | 37.0739 | 4.908021734 | 420.6296203
475.839 | 3.99759 | 770.95209 | 5.04046 | 400.45557 | 37.0739 | 4.917542328 | 420.6403728
476.295 | 4.00171 | 771.43451 | 5.05048 | 400.70615 | 37.07344 | 4.927081055 | 420.943734
476.649 | 4.00452 | 771.50256 | 5.06052 | 400.74152 | 37.07574 | 4.936637908 | 421.0211248
477.04 | 4.00779 | 771.52319 | 5.07057 | 400.75223 | 37.07574 | 4.946203365 | 421.0726523
477.448 | 4.01116 | 771.66644 | 5.08057 | 400.82663 | 37.08079 | 4.955720325 | 421.1909075
477.767 | 4.01388 | 771.90033 | 5.09062 | 400.94812 | 37.08079 | 4.965283958 | 421.3588652
478.396 | 4.0191 | 772.19427 | 5.10069 | 401.1008 | 37.08775 | 4.974865705 | 421.5597084
478.65 | 4.02109 | 772.23486 | 5.11071 | 401.12189 | 37.08775 | 4.984398965 | 421.6220665
479.291 | 4.02631 | 772.44403 | 5.12074 | 401.23053 | 37.08681 | 4.99394083 | 421.7765022
479.587 | 4.02892 | 772.71881 | 5.1308 | 401.37326 | 37.08901 | 5.00351032 | 421.9669192
479.938 | 4.03176 | 772.8941 | 5.14081 | 401.46429 | 37.08901 | 5.013031339 | 422.1028064
480.209 | 4.03414 | 773.07147 | 5.15082 | 401.55643 | 37.08664 | 5.022551451 | 422.2398789
480.919 | 4.04007 | 773.2486 | 5.16086 | 401.64844 | 37.08286 | 5.032099185 | 422.3769537
481.422 | 4.04428 | 773.40179 | 5.1709 | 401.72803 | 37.08707 | 5.041646008 | 422.5009847
481.643 | 4.04601 | 773.30865 | 5.18092 | 401.67963 | 37.08707 | 5.051172904 | 422.4903303
482.183 | 4.05068 | 773.66779 | 5.19094 | 401.86618 | 37.08678 | 5.060698893 | 422.7268123
482.659 | 4.05446 | 773.68365 | 5.20099 | 401.87442 | 37.0878 | 5.070252492 | 422.7758684
482.917 | 4.05684 | 773.94238 | 5.21103 | 402.00882 | 37.0878 | 5.079795673 | 422.9576202
483.48 | 4.06129 | 773.90979 | 5.22105 | 401.99188 | 37.08941 | 5.089318936 | 422.9800771
484.195 | 4.06743 | 774.34534 | 5.23107 | 402.21811 | 37.09856 | 5.098841292 | 423.2584209
484.579 | 4.07076 | 774.54449 | 5.24111 | 402.32156 | 37.09856 | 5.108381745 | 423.4076755
484.846 | 4.07267 | 774.30353 | 5.25114 | 402.19641 | 37.10625 | 5.117911787 | 423.3163066
485.165 | 4.07539 | 774.41449 | 5.26115 | 402.25403 | 37.10625 | 5.127421921 | 423.4172179
485.512 | 4.07824 | 774.5036 | 5.27117 | 402.30032 | 37.11026 | 5.136940649 | 423.5062538
486.193 | 4.08386 | 774.66675 | 5.28119 | 402.38507 | 37.10965 | 5.146458472 | 423.6357901
486.416 | 4.08588 | 774.85492 | 5.2912 | 402.48282 | 37.10965 | 5.155965891 | 423.778991
486.928 | 4.09011 | 774.95465 | 5.30122 | 402.53461 | 37.11317 | 5.165481903 | 423.8738553
487.287 | 4.09324 | 775.14655 | 5.31124 | 402.63431 | 37.11195 | 5.17499701 | 424.0191845
487.84 | 4.09768 | 775.19275 | 5.32125 | 402.65829 | 37.10923 | 5.184501716 | 424.0847443
488.256 | 4.1011 | 775.26068 | 5.33128 | 402.69357 | 37.104 | 5.194024507 | 424.1622918
488.66 | 4.10465 | 775.45087 | 5.34132 | 402.79236 | 37.104 | 5.203555884 | 424.3067889
489.244 | 4.10937 | 775.54596 | 5.35132 | 402.84177 | 37.09913 | 5.213048385 | 424.3991222
489.412 | 4.11094 | 775.70929 | 5.36135 | 402.92661 | 37.09066 | 5.222568458 | 424.5289158
489.699 | 4.1133 | 775.74396 | 5.37142 | 402.94461 | 37.09066 | 5.232125585 | 424.5884574
490.36 | 4.11864 | 775.81018 | 5.38146 | 402.979 | 37.08727 | 5.241653332 | 424.6651537
490.717 | 4.12173 | 776.22144 | 5.39147 | 403.19263 | 37.08415 | 5.251151705 | 424.9306397
490.95 | 4.12351 | 776.3078 | 5.40151 | 403.23749 | 37.08415 | 5.260677639 | 425.0184033
491.313 | 4.12661 | 776.76593 | 5.41152 | 403.47546 | 37.07217 | 5.270174206 | 425.3096152
491.978 | 4.13219 | 777.27979 | 5.42155 | 403.74237 | 37.07393 | 5.279688842 | 425.6314645
492.229 | 4.13434 | 777.48303 | 5.43155 | 403.84793 | 37.07281 | 5.289174119 | 425.7831322
492.632 | 4.13764 | 777.67975 | 5.44157 | 403.9501 | 37.07281 | 5.298677464 | 425.9313275
493.065 | 4.1411 | 777.79541 | 5.45163 | 404.01019 | 37.06151 | 5.308217838 | 426.0353307
493.43 | 4.14427 | 778.10443 | 5.46164 | 404.17072 | 37.05388 | 5.317709891 | 426.2450697
493.633 | 4.14599 | 778.2041 | 5.47166 | 404.22247 | 37.05388 | 5.327210525 | 426.3401492
494.138 | 4.15023 | 778.47717 | 5.48174 | 404.36432 | 37.05288 | 5.336767138 | 426.5305207
494.57 | 4.15385 | 778.83942 | 5.49178 | 404.55249 | 37.0548 | 5.34628492 | 426.7696227
494.838 | 4.15606 | 779.05139 | 5.50181 | 404.6626 | 37.0548 | 5.355792318 | 426.9263674
495.083 | 4.15794 | 779.0755 | 5.51184 | 404.67511 | 37.0548 | 5.365298812 | 426.9801546
495.58 | 4.16241 | 779.74396 | 5.52187 | 405.02234 | 37.05161 | 5.374804402 | 427.3871471
495.92 | 4.16503 | 779.82306 | 5.53188 | 405.06342 | 37.05085 | 5.384290138 | 427.4710423
496.329 | 4.16852 | 780.18768 | 5.5419 | 405.25281 | 37.05046 | 5.393784448 | 427.7115155
496.833 | 4.17259 | 780.38251 | 5.55195 | 405.354 | 37.05046 | 5.403306279 | 427.8590514
497.087 | 4.17479 | 780.6441 | 5.56195 | 405.4899 | 37.04881 | 5.412779838 | 428.0430455
497.562 | 4.17875 | 780.97113 | 5.57195 | 405.65976 | 37.04769 | 5.4222525 | 428.262919
497.96 | 4.18213 | 781.39075 | 5.58196 | 405.87772 | 37.04769 | 5.431733736 | 428.533652
498.311 | 4.18514 | 781.86407 | 5.59201 | 406.12357 | 37.04913 | 5.441251954 | 428.8340406
498.692 | 4.18821 | 782.20679 | 5.60203 | 406.30161 | 37.05217 | 5.450740858 | 429.0627481
499.057 | 4.19127 | 782.55353 | 5.61205 | 406.48169 | 37.05217 | 5.460228862 | 429.2936457
499.477 | 4.19477 | 782.79688 | 5.62211 | 406.60809 | 37.0526 | 5.469753837 | 429.4680441
499.755 | 4.19721 | 783.06012 | 5.63212 | 406.74484 | 37.0535 | 5.47923057 | 429.6531975
500.211 | 4.20082 | 783.12585 | 5.64217 | 406.77899 | 37.0535 | 5.488744269 | 429.7301521
500.571 | 4.20371 | 783.14459 | 5.65222 | 406.78873 | 37.05206 | 5.498257063 | 429.781324
501.128 | 4.20868 | 783.66302 | 5.66223 | 407.05801 | 37.04649 | 5.507731096 | 430.1065708
501.638 | 4.21265 | 783.62109 | 5.67224 | 407.03622 | 37.0476 | 5.517204231 | 430.1242913
502.114 | 4.21681 | 784.07513 | 5.68228 | 407.27206 | 37.04417 | 5.526704856 | 430.4143988
502.34 | 4.21845 | 783.90472 | 5.69229 | 407.18356 | 37.04417 | 5.536176194 | 430.3616291
503.083 | 4.22471 | 784.32733 | 5.70229 | 407.40308 | 37.036 | 5.545637174 | 430.6343851
503.571 | 4.22897 | 784.6474 | 5.71233 | 407.56934 | 37.03205 | 5.555135098 | 430.8510457
503.996 | 4.23232 | 784.60883 | 5.72234 | 407.54929 | 37.03062 | 5.564603744 | 430.870646
504.561 | 4.23711 | 784.85425 | 5.73234 | 407.67676 | 37.03031 | 5.574062036 | 431.046178
505.143 | 4.2419 | 784.9823 | 5.74242 | 407.74329 | 37.02746 | 5.583595088 | 431.1576222
505.412 | 4.24402 | 784.94293 | 5.75243 | 407.72284 | 37.02746 | 5.59306104 | 431.176811
506.282 | 4.25161 | 785.67706 | 5.76245 | 408.10416 | 37.02226 | 5.602535551 | 431.6209582
506.756 | 4.25529 | 785.68994 | 5.77247 | 408.11084 | 37.02083 | 5.612009164 | 431.6689158
507.285 | 4.25984 | 786.11816 | 5.78249 | 408.33328 | 37.02274 | 5.621481879 | 431.9451111
507.731 | 4.26356 | 786.30035 | 5.79251 | 408.42792 | 37.02274 | 5.630953698 | 432.0861481
508.329 | 4.26853 | 786.51495 | 5.80252 | 408.5394 | 37.02879 | 5.640415168 | 432.2449804
508.566 | 4.27039 | 786.49292 | 5.81253 | 408.52795 | 37.02795 | 5.649875743 | 432.2737597
509.055 | 4.2747 | 786.87042 | 5.82255 | 408.72403 | 37.03499 | 5.659344872 | 432.522191
509.455 | 4.27791 | 786.72827 | 5.83257 | 408.65018 | 37.03499 | 5.668813105 | 432.4849878
509.697 | 4.27985 | 786.67664 | 5.8426 | 408.62338 | 37.04044 | 5.67828989 | 432.4976096
510.038 | 4.28275 | 786.57458 | 5.85267 | 408.57037 | 37.04044 | 5.687803565 | 432.4826455
510.199 | 4.284 | 786.40851 | 5.86268 | 408.4841 | 37.04296 | 5.697259658 | 432.4322156
510.75 | 4.28884 | 786.26233 | 5.87271 | 408.40817 | 37.04529 | 5.706733747 | 432.3927974
511.203 | 4.29249 | 785.43134 | 5.88272 | 407.97653 | 37.04529 | 5.71618805 | 431.9766469
511.456 | 4.29463 | 784.89246 | 5.89274 | 407.69662 | 37.04706 | 5.725650903 | 431.7211218
511.659 | 4.29608 | 784.22845 | 5.90278 | 407.35172 | 37.04706 | 5.735131746 | 431.3967959
511.984 | 4.29886 | 783.49414 | 5.91281 | 406.97028 | 37.05079 | 5.744602248 | 431.0336594
512.173 | 4.30066 | 783.12701 | 5.92281 | 406.7796 | 37.05079 | 5.75404353 | 430.8723828
512.484 | 4.30318 | 781.97046 | 5.93286 | 406.17883 | 37.05414 | 5.763531122 | 430.2768513
512.847 | 4.30621 | 780.42773 | 5.94287 | 405.3775 | 37.05414 | 5.772980057 | 429.4685578
513.047 | 4.30769 | 779.45465 | 5.95287 | 404.87204 | 37.05504 | 5.782418661 | 428.9735462
513.196 | 4.30921 | 779.19458 | 5.96288 | 404.73697 | 37.05504 | 5.791865811 | 428.8709498
513.443 | 4.31119 | 778.28412 | 5.97289 | 404.26404 | 37.05504 | 5.80131207 | 428.4102864
513.632 | 4.31264 | 777.65924 | 5.98294 | 403.93945 | 37.05291 | 5.810795177 | 428.1069049
513.936 | 4.3153 | 777.27234 | 5.99295 | 403.73849 | 37.05291 | 5.820239648 | 427.9343358
514.212 | 4.31754 | 776.93646 | 6 | 403.56403 | 37.05112 | 5.826890812 | 427.7778718
514.213 | 4.31755 | 776.93866 | 6.00005 | 403.56519 | 37.05112 | 5.826937982 | 427.7793032
514.214 | 4.31755 | 776.94141 | 6.00009 | 403.56659 | 37.05112 | 5.826975718 | 427.7809486
514.626 | 4.31564 | 772.76123 | 6.0101 | 401.39529 | 37.05112 | 5.83641866 | 425.5195483
515.61 | 4.30704 | 760.70758 | 6.0001 | 395.13428 | 37.05317 | 5.826985152 | 418.8427319
516.037 | 4.30355 | 755.93097 | 5.99007 | 392.65314 | 37.05337 | 5.817522449 | 416.1733379
518.223 | 4.28525 | 730.06543 | 5.98007 | 379.2178 | 37.05324 | 5.808087158 | 401.8952899
518.576 | 4.28239 | 727.08649 | 5.97006 | 377.67047 | 37.05324 | 5.79864154 | 400.2176237
519.473 | 4.27492 | 719.68951 | 5.96004 | 373.82825 | 37.05002 | 5.789185592 | 396.1085632
520.35 | 4.26748 | 712.76233 | 5.95 | 370.23007 | 37.04047 | 5.779709873 | 392.2587592
520.898 | 4.26309 | 708.89465 | 5.93999 | 368.22107 | 37.03987 | 5.770261574 | 390.0933647
521.689 | 4.25635 | 702.97046 | 5.92993 | 365.14389 | 37.03451 | 5.760765181 | 386.7966671
522.467 | 4.24983 | 697.41913 | 5.91989 | 362.26035 | 37.03379 | 5.751286768 | 383.7057642
523.142 | 4.24427 | 692.75769 | 5.90988 | 359.83905 | 37.03456 | 5.741835783 | 381.105106
523.833 | 4.23843 | 687.89551 | 5.89982 | 357.31351 | 37.03632 | 5.73233669 | 378.3943639
524.681 | 4.23163 | 682.35846 | 5.88981 | 354.43738 | 37.03936 | 5.722883914 | 375.3130683
525.016 | 4.22876 | 680.01257 | 5.8798 | 353.21887 | 37.03936 | 5.713430244 | 373.9874331
526.356 | 4.21758 | 671.11755 | 5.86979 | 348.59851 | 37.04308 | 5.70397568 | 369.0605105
527.744 | 4.20601 | 661.95697 | 5.85973 | 343.84024 | 37.0515 | 5.69447299 | 363.9883497
528.688 | 4.19811 | 655.8501 | 5.84972 | 340.66815 | 37.04988 | 5.685016634 | 360.5962829
530.047 | 4.18674 | 647.15967 | 5.8397 | 336.15408 | 37.03503 | 5.675549935 | 355.7844698
531.008 | 4.1787 | 641.03821 | 5.82966 | 332.97443 | 37.02562 | 5.666063441 | 352.3857072
531.979 | 4.17064 | 635.05267 | 5.81959 | 329.86536 | 37.02512 | 5.656547698 | 349.0621715
533.028 | 4.1619 | 628.51245 | 5.80954 | 326.46817 | 37.02245 | 5.64704995 | 345.4344689
533.745 | 4.15596 | 624.16895 | 5.79953 | 324.21201 | 37.01773 | 5.637589108 | 343.0147828
535.1 | 4.14471 | 615.94556 | 5.78952 | 319.94055 | 37.02425 | 5.628127371 | 338.4635721
535.803 | 4.1387 | 611.52826 | 5.77948 | 317.64606 | 37.01883 | 5.618636377 | 336.0043505
536.647 | 4.13176 | 606.61066 | 5.76947 | 315.09171 | 37.0177 | 5.609172847 | 333.2708317
537.219 | 4.12681 | 603.12659 | 5.75945 | 313.28198 | 37.01942 | 5.599698965 | 331.325299
537.915 | 4.12113 | 599.19751 | 5.74943 | 311.24109 | 37.01655 | 5.590224185 | 329.1356786
538.624 | 4.11509 | 594.97217 | 5.73939 | 309.04633 | 37.01718 | 5.580729594 | 326.7837042
539.587 | 4.10721 | 589.38495 | 5.72939 | 306.14417 | 37.01902 | 5.571271933 | 323.6843635
540.395 | 4.10047 | 584.86725 | 5.71939 | 303.79755 | 37.02325 | 5.561813377 | 321.1729167
541.057 | 4.09497 | 581.20807 | 5.70938 | 301.89685 | 37.02264 | 5.552344467 | 319.1332884
541.996 | 4.0872 | 575.9574 | 5.69938 | 299.16949 | 37.01771 | 5.542884121 | 316.2202961
542.521 | 4.08295 | 573.19397 | 5.68935 | 297.7341 | 37.01577 | 5.533394495 | 314.673235
543.064 | 4.07816 | 569.95099 | 5.67934 | 296.04959 | 37.01131 | 5.523922894 | 312.8632528
543.823 | 4.07193 | 565.72974 | 5.66933 | 293.85693 | 37.01198 | 5.514450395 | 310.5166491
544.795 | 4.06377 | 560.43799 | 5.65929 | 291.10825 | 37.00641 | 5.504948606 | 307.5829101
545.429 | 4.05855 | 556.9917 | 5.64928 | 289.31815 | 37.00603 | 5.49547431 | 305.6625424
545.952 | 4.05426 | 554.25201 | 5.63927 | 287.89508 | 37.00187 | 5.485999116 | 304.1302609
546.797 | 4.04721 | 549.87811 | 5.62924 | 285.62314 | 37.00492 | 5.47650409 | 301.701552
547.531 | 4.04105 | 545.84094 | 5.61922 | 283.52609 | 37.02113 | 5.46701763 | 299.4580448
548.332 | 4.03432 | 541.64746 | 5.60918 | 281.3479 | 37.02604 | 5.457511332 | 297.1292101
549.248 | 4.02665 | 536.90637 | 5.59917 | 278.88522 | 37.02489 | 5.44803254 | 294.5004776
549.918 | 4.02115 | 533.50562 | 5.58917 | 277.11877 | 37.02891 | 5.438562321 | 292.6074092
550.687 | 4.01473 | 529.5816 | 5.57915 | 275.08054 | 37.03685 | 5.429072261 | 290.4276959
551.509 | 4.00802 | 525.45062 | 5.56912 | 272.93475 | 37.04246 | 5.419571828 | 288.1348137
552.823 | 3.99697 | 518.76208 | 5.55909 | 269.46054 | 37.06147 | 5.410070492 | 284.4400939
553.649 | 3.99017 | 514.7406 | 5.54904 | 267.37167 | 37.06362 | 5.400549305 | 282.2082309
554.828 | 3.98022 | 508.80063 | 5.53901 | 264.28625 | 37.07361 | 5.391046162 | 278.9250918
555.661 | 3.97343 | 504.862 | 5.52898 | 262.24042 | 37.07867 | 5.381542115 | 276.7396404
556.798 | 3.96377 | 499.03012 | 5.51896 | 259.21118 | 37.09262 | 5.372046642 | 273.5169413
557.429 | 3.95859 | 496.05869 | 5.50892 | 257.66772 | 37.09438 | 5.362531312 | 271.8624286
558.855 | 3.94665 | 489.19406 | 5.4989 | 254.10202 | 37.0932 | 5.353034033 | 268.074836
559.772 | 3.93917 | 484.93375 | 5.48887 | 251.88908 | 37.08942 | 5.343526373 | 265.7149441
560.402 | 3.9339 | 481.96973 | 5.47886 | 250.34949 | 37.10007 | 5.33403677 | 264.0657881
561.092 | 3.92803 | 478.59225 | 5.46884 | 248.59512 | 37.10276 | 5.324536785 | 262.1903894
562.082 | 3.91965 | 473.8707 | 5.45884 | 246.14261 | 37.10295 | 5.315054862 | 259.5791413
563.21 | 3.91055 | 469.05972 | 5.44881 | 243.64365 | 37.0999 | 5.30554359 | 256.9193296
563.819 | 3.90526 | 466.15799 | 5.43879 | 242.1364 | 37.09556 | 5.296040898 | 255.3056903
564.591 | 3.89904 | 462.77634 | 5.42876 | 240.37987 | 37.09475 | 5.286527817 | 253.4295162
565.573 | 3.8907 | 458.28748 | 5.41874 | 238.04822 | 37.0957 | 5.277023318 | 250.9474341
566.204 | 3.88529 | 455.30545 | 5.40873 | 236.49927 | 37.10254 | 5.267527401 | 249.290877
567.265 | 3.87663 | 450.87491 | 5.39872 | 234.19791 | 37.10214 | 5.258030583 | 246.8415994
567.474 | 3.87482 | 449.90271 | 5.38871 | 233.69292 | 37.10214 | 5.248532863 | 246.2859537
568.084 | 3.86992 | 447.33383 | 5.37871 | 232.35857 | 37.10817 | 5.239043731 | 244.8564636
568.791 | 3.86405 | 444.23599 | 5.36867 | 230.74945 | 37.10996 | 5.229515736 | 243.1376265
569.613 | 3.85697 | 440.56396 | 5.35865 | 228.8421 | 37.11135 | 5.220005815 | 241.1049472
570.385 | 3.85058 | 437.33682 | 5.3486 | 227.16582 | 37.11195 | 5.210466514 | 239.316011
570.818 | 3.84713 | 435.56586 | 5.3386 | 226.24593 | 37.11288 | 5.200973768 | 238.3242952
571.329 | 3.84268 | 433.23367 | 5.32857 | 225.03453 | 37.11267 | 5.191451639 | 237.0256525
572.178 | 3.83579 | 429.8855 | 5.31856 | 223.29538 | 37.10532 | 5.181947593 | 235.1714788
572.822 | 3.83039 | 427.15411 | 5.30855 | 221.87662 | 37.10238 | 5.172442644 | 233.6550513
573.535 | 3.82444 | 424.07123 | 5.29849 | 220.27528 | 37.09577 | 5.162889307 | 231.9465437
574.077 | 3.81978 | 421.68408 | 5.28848 | 219.03532 | 37.09048 | 5.153382546 | 230.6189591
574.928 | 3.81286 | 418.28741 | 5.27844 | 217.271 | 37.08391 | 5.143846385 | 228.7395194
575.806 | 3.80527 | 414.42789 | 5.2684 | 215.26624 | 37.07721 | 5.134309315 | 226.6073266
576.719 | 3.79784 | 410.96027 | 5.25838 | 213.46506 | 37.07118 | 5.124790336 | 224.689864
577.584 | 3.79054 | 407.60651 | 5.24837 | 211.72301 | 37.07176 | 5.115279952 | 222.8350169
578.744 | 3.78103 | 403.14694 | 5.23837 | 209.40657 | 37.07024 | 5.105778166 | 220.3760609
579.358 | 3.77586 | 400.77325 | 5.22832 | 208.17361 | 37.07138 | 5.096227961 | 219.0575925
580.365 | 3.76742 | 396.8981 | 5.21829 | 206.16074 | 37.07166 | 5.086695852 | 216.9188053
581.121 | 3.76131 | 394.26181 | 5.20828 | 204.79137 | 37.09298 | 5.077181844 | 215.457478
582.14 | 3.75271 | 390.4285 | 5.19826 | 202.80023 | 37.1018 | 5.067657425 | 213.3423132
583.053 | 3.74491 | 386.9133 | 5.18825 | 200.97433 | 37.10302 | 5.058141606 | 211.4013807
584.293 | 3.73478 | 382.57919 | 5.17824 | 198.72307 | 37.10429 | 5.048624881 | 209.0134275
585.06 | 3.72826 | 379.67963 | 5.16824 | 197.21695 | 37.10455 | 5.039116759 | 207.4095953
585.78 | 3.72216 | 377.05545 | 5.15822 | 195.85388 | 37.08893 | 5.029588714 | 205.956454
586.261 | 3.71833 | 375.47183 | 5.1482 | 195.0313 | 37.08893 | 5.020059761 | 205.0719014
587.104 | 3.71121 | 372.48517 | 5.13817 | 193.47993 | 37.0818 | 5.010520389 | 203.4212577
587.848 | 3.70501 | 369.93307 | 5.12809 | 192.1543 | 37.07832 | 5.000932545 | 202.0081454
589.121 | 3.69449 | 365.36932 | 5.11809 | 189.78375 | 37.0817 | 4.991419887 | 199.4970531
589.549 | 3.69074 | 363.74881 | 5.10807 | 188.942 | 37.08224 | 4.981887296 | 198.5932896
590.288 | 3.68471 | 361.379 | 5.09803 | 187.71106 | 37.08022 | 4.972334767 | 197.2806262
591.382 | 3.67561 | 357.69888 | 5.08796 | 185.7995 | 37.06971 | 4.962752777 | 195.2529042
591.802 | 3.67219 | 356.2168 | 5.07793 | 185.02966 | 37.06734 | 4.953207936 | 194.4253366
592.394 | 3.6671 | 354.10995 | 5.06792 | 183.9353 | 37.06521 | 4.943681219 | 193.2569939
593.326 | 3.65937 | 350.9028 | 5.05791 | 182.26941 | 37.05243 | 4.934153595 | 191.4884327
594.047 | 3.6533 | 348.50684 | 5.04787 | 181.02487 | 37.04665 | 4.924596504 | 190.1627701
594.764 | 3.64741 | 346.40103 | 5.03781 | 179.93106 | 37.03978 | 4.915019459 | 188.9956449
595.474 | 3.64141 | 344.08795 | 5.02778 | 178.72957 | 37.03427 | 4.905470061 | 187.7156996
596 | 3.63718 | 342.57352 | 5.01775 | 177.94293 | 37.03465 | 4.89591975 | 186.8716614
596.868 | 3.62984 | 339.90308 | 5.00772 | 176.55582 | 37.03236 | 4.886368528 | 185.3972411
597.551 | 3.62422 | 337.91486 | 4.9977 | 175.52309 | 37.03416 | 4.876825917 | 184.2952075
598.483 | 3.61648 | 335.17743 | 4.98769 | 174.10118 | 37.02932 | 4.86729192 | 182.7848071
599.28 | 3.60971 | 332.69141 | 4.97765 | 172.80986 | 37.03041 | 4.857728437 | 181.41173
600.556 | 3.59911 | 328.68057 | 4.96764 | 170.72652 | 37.02542 | 4.848192619 | 179.2075989
600.879 | 3.59642 | 327.8186 | 4.95762 | 170.27878 | 37.02433 | 4.838646365 | 178.7205549
602.111 | 3.58625 | 324.26193 | 4.9476 | 168.43135 | 37.01802 | 4.829099198 | 176.7646595
602.551 | 3.58265 | 322.9967 | 4.93758 | 167.77414 | 37.02556 | 4.819551121 | 176.0581224
603.407 | 3.57529 | 320.49908 | 4.92754 | 166.47681 | 37.02119 | 4.809983071 | 174.6800214
604.354 | 3.56744 | 318.15067 | 4.91751 | 165.25697 | 37.00648 | 4.800423636 | 173.383498
604.865 | 3.5633 | 316.92133 | 4.90747 | 164.61841 | 37.00085 | 4.790853756 | 172.6970091
605.97 | 3.55424 | 314.20322 | 4.89747 | 163.20654 | 36.99644 | 4.781321092 | 171.1995313
606.392 | 3.55052 | 313.30148 | 4.88746 | 162.73816 | 36.99644 | 4.771777985 | 170.6919225
607.059 | 3.54492 | 313.05566 | 4.87746 | 162.61047 | 36.98936 | 4.762243502 | 170.5417306
607.757 | 3.5392 | 311.93744 | 4.86746 | 162.02963 | 36.98578 | 4.75270811 | 169.9163574
608.005 | 3.53722 | 311.38611 | 4.85744 | 161.74326 | 36.98578 | 4.743152735 | 169.5998418
608.647 | 3.53191 | 309.95682 | 4.84743 | 161.00084 | 36.9811 | 4.733605985 | 168.805243
609.275 | 3.52647 | 308.30832 | 4.83737 | 160.14456 | 36.9777 | 4.724010631 | 167.8913449
610.035 | 3.52034 | 306.8588 | 4.82732 | 159.39163 | 36.97598 | 4.714423895 | 167.085974
610.756 | 3.5143 | 305.41138 | 4.81727 | 158.6398 | 36.97145 | 4.70483624 | 166.2819075
611.148 | 3.51093 | 304.55011 | 4.80722 | 158.19243 | 36.96827 | 4.695247666 | 165.7970881
611.677 | 3.50639 | 303.29785 | 4.79722 | 157.54198 | 36.96827 | 4.685705883 | 165.0996154
612.3 | 3.5013 | 302.25375 | 4.78721 | 156.99963 | 36.97686 | 4.676153647 | 164.515532
612.889 | 3.49653 | 301.34018 | 4.77716 | 156.5251 | 36.98256 | 4.666562322 | 164.0025545
613.22 | 3.49372 | 300.62915 | 4.76714 | 156.15578 | 36.98256 | 4.656998711 | 163.5999447
613.807 | 3.48879 | 299.63708 | 4.7571 | 155.64046 | 36.98576 | 4.647415095 | 163.0444323
614.31 | 3.48452 | 298.52002 | 4.74701 | 155.06023 | 36.99174 | 4.637782825 | 162.4209546
614.989 | 3.47902 | 297.62085 | 4.73696 | 154.59317 | 36.99392 | 4.628187819 | 161.9161866
615.527 | 3.47455 | 296.87012 | 4.72692 | 154.20322 | 36.99105 | 4.618601441 | 161.4922828
615.84 | 3.47178 | 296.3237 | 4.71685 | 153.91939 | 36.98931 | 4.608985495 | 161.1795367
616.15 | 3.46912 | 295.98441 | 4.70683 | 153.74315 | 36.98931 | 4.599416376 | 160.9795787
616.712 | 3.46451 | 295.67932 | 4.69683 | 153.58469 | 36.98571 | 4.589865445 | 160.7983018
617.279 | 3.4599 | 295.39291 | 4.68681 | 153.43591 | 36.9852 | 4.580294496 | 160.6271596
617.803 | 3.4554 | 294.77594 | 4.67676 | 153.11543 | 36.98622 | 4.570693972 | 160.2762712
618.257 | 3.45176 | 294.63788 | 4.66673 | 153.04373 | 36.98178 | 4.561111635 | 160.1858677
618.707 | 3.44798 | 294.43536 | 4.65671 | 152.93854 | 36.98079 | 4.551537934 | 160.0604443
619.038 | 3.44528 | 294.34131 | 4.64666 | 152.88968 | 36.98079 | 4.541934648 | 159.9939436
619.61 | 3.44044 | 293.9693 | 4.63661 | 152.69644 | 36.98196 | 4.532330441 | 159.7763784
619.962 | 3.43739 | 293.6832 | 4.62661 | 152.54784 | 36.9789 | 4.522773099 | 159.6056336
620.705 | 3.43132 | 293.05511 | 4.6166 | 152.22159 | 36.98429 | 4.513205286 | 159.2490519
621.109 | 3.42806 | 292.83054 | 4.6066 | 152.10493 | 36.98722 | 4.503646117 | 159.1117957
621.528 | 3.42441 | 292.21625 | 4.59657 | 151.78586 | 36.99406 | 4.494057352 | 158.7628033
622.434 | 3.417 | 291.54413 | 4.58651 | 151.43674 | 36.99636 | 4.484438983 | 158.3824012
622.927 | 3.41273 | 291.10245 | 4.57648 | 151.20732 | 36.99418 | 4.474848376 | 158.1272928
623.207 | 3.41053 | 290.98734 | 4.5664 | 151.14752 | 36.99418 | 4.465209033 | 158.0495204
623.685 | 3.4064 | 290.6922 | 4.55639 | 150.99422 | 36.99236 | 4.45563571 | 157.8741055
624.174 | 3.40239 | 290.47897 | 4.54639 | 150.88347 | 36.98872 | 4.446071036 | 157.743221
624.835 | 3.3969 | 290.06079 | 4.53635 | 150.66624 | 36.98977 | 4.436467182 | 157.500988
625.201 | 3.39395 | 289.75027 | 4.52635 | 150.50496 | 36.99163 | 4.426900674 | 157.3173413
625.778 | 3.38889 | 289.07706 | 4.51633 | 150.15527 | 37.00065 | 4.417314115 | 156.9367775
626.121 | 3.38607 | 288.79269 | 4.50631 | 150.00757 | 37.00065 | 4.407726637 | 156.7673761
626.465 | 3.38324 | 288.54276 | 4.4963 | 149.87773 | 37.00533 | 4.398147809 | 156.6166824
627.053 | 3.37833 | 288.15869 | 4.48623 | 149.67824 | 37.00919 | 4.38851064 | 156.3931501
627.527 | 3.37437 | 287.99338 | 4.47618 | 149.59238 | 37.01393 | 4.378891685 | 156.2884042
627.817 | 3.37195 | 287.93088 | 4.46615 | 149.55991 | 37.01393 | 4.36929095 | 156.2394799
628.218 | 3.36859 | 287.83139 | 4.45615 | 149.50822 | 37.01765 | 4.359718013 | 156.1705305
628.479 | 3.36635 | 287.68896 | 4.44613 | 149.43425 | 37.02406 | 4.350125011 | 156.078291
628.956 | 3.36251 | 287.63104 | 4.43612 | 149.40416 | 37.02406 | 4.340540664 | 156.0319078
629.295 | 3.35982 | 287.55066 | 4.42612 | 149.36241 | 37.02964 | 4.330964974 | 155.9733695
629.841 | 3.35501 | 287.08521 | 4.41611 | 149.12064 | 37.03592 | 4.32137879 | 155.7059715
630.157 | 3.35259 | 287.01361 | 4.40607 | 149.08345 | 37.03592 | 4.311762953 | 155.6521712
630.76 | 3.34762 | 286.672 | 4.39602 | 148.90601 | 37.05082 | 4.302136613 | 155.451948
631.176 | 3.34401 | 286.40692 | 4.38601 | 148.76833 | 37.05082 | 4.292547665 | 155.2933238
631.517 | 3.34122 | 286.24445 | 4.37592 | 148.68393 | 37.05799 | 4.282881152 | 155.1902198
631.846 | 3.33841 | 286.14291 | 4.3659 | 148.63118 | 37.05799 | 4.273280775 | 155.1202687
632.226 | 3.33521 | 285.96555 | 4.35589 | 148.53906 | 37.06615 | 4.26368906 | 155.0092581
632.491 | 3.3331 | 285.90671 | 4.34588 | 148.5085 | 37.06615 | 4.254096424 | 154.9625012
632.902 | 3.32966 | 285.68881 | 4.33585 | 148.39531 | 37.07113 | 4.2444837 | 154.829508
633.27 | 3.3265 | 285.43289 | 4.32582 | 148.26237 | 37.07926 | 4.234870051 | 154.6759333
633.564 | 3.32423 | 285.5343 | 4.31581 | 148.31505 | 37.07926 | 4.225274651 | 154.7160458
634.127 | 3.31949 | 285.19559 | 4.30579 | 148.13911 | 37.08505 | 4.215668742 | 154.517669
634.383 | 3.31723 | 285.02393 | 4.29574 | 148.04996 | 37.09142 | 4.206033146 | 154.4098014
634.822 | 3.31378 | 284.83041 | 4.2857 | 147.94943 | 37.09394 | 4.196406211 | 154.2900987
635.371 | 3.30894 | 284.45505 | 4.27567 | 147.75446 | 37.09394 | 4.186787939 | 154.0719531
635.743 | 3.30593 | 284.21774 | 4.26564 | 147.6312 | 37.10049 | 4.177168742 | 153.9286155
636.111 | 3.30286 | 284.14731 | 4.25558 | 147.5946 | 37.1011 | 4.167519844 | 153.8756063
636.452 | 3.29991 | 283.99982 | 4.24556 | 147.51799 | 37.1011 | 4.157908386 | 153.7809548
636.826 | 3.29688 | 284.05185 | 4.23554 | 147.54503 | 37.10192 | 4.148296003 | 153.7943588
637.415 | 3.29194 | 283.87769 | 4.22554 | 147.45456 | 37.11217 | 4.138701886 | 153.6853114
637.759 | 3.28898 | 283.68094 | 4.21549 | 147.35236 | 37.11607 | 4.129058871 | 153.563984
638.717 | 3.28114 | 283.75995 | 4.20546 | 147.3934 | 37.11478 | 4.119434119 | 153.5919705
639.127 | 3.27763 | 283.66699 | 4.19545 | 147.34512 | 37.10768 | 4.109827635 | 153.5269108
639.492 | 3.2746 | 283.6069 | 4.1854 | 147.3139 | 37.11004 | 4.100181835 | 153.479576
639.758 | 3.27258 | 283.70078 | 4.17538 | 147.36267 | 37.11004 | 4.090563902 | 153.5156215
640.365 | 3.2676 | 283.70801 | 4.16537 | 147.36642 | 37.10812 | 4.080954644 | 153.5047766
640.573 | 3.26551 | 283.40479 | 4.15531 | 147.20892 | 37.10812 | 4.071296458 | 153.325907
640.915 | 3.26273 | 283.46585 | 4.14529 | 147.24065 | 37.11074 | 4.061675746 | 153.3442019
641.349 | 3.25925 | 283.68677 | 4.13526 | 147.35539 | 37.11384 | 4.052044506 | 153.4489185
641.688 | 3.25653 | 283.75153 | 4.12525 | 147.38902 | 37.11384 | 4.042431546 | 153.4691855
642.084 | 3.2532 | 283.79868 | 4.11524 | 147.41351 | 37.11465 | 4.032817661 | 153.4799297
642.4 | 3.25055 | 283.91025 | 4.10523 | 147.47147 | 37.11799 | 4.023202852 | 153.525513
642.776 | 3.24742 | 283.88284 | 4.09521 | 147.45724 | 37.11799 | 4.013577513 | 153.4959236
643.295 | 3.24278 | 283.65637 | 4.08516 | 147.3396 | 37.12517 | 4.003922424 | 153.3586584
643.573 | 3.24066 | 284.00204 | 4.07512 | 147.51915 | 37.13 | 3.994276011 | 153.5307324
644.113 | 3.23623 | 283.95135 | 4.06511 | 147.49283 | 37.13289 | 3.984657495 | 153.4885758
644.324 | 3.23438 | 283.80615 | 4.05508 | 147.4174 | 37.13289 | 3.975018834 | 153.3952935
644.657 | 3.23146 | 283.75824 | 4.04502 | 147.39252 | 37.13128 | 3.96535041 | 153.3545769
644.962 | 3.22906 | 283.84265 | 4.03499 | 147.43636 | 37.13128 | 3.955709888 | 153.3854024
645.397 | 3.22545 | 283.83087 | 4.02496 | 147.43024 | 37.13206 | 3.946068436 | 153.3642482
645.697 | 3.22293 | 283.77667 | 4.01496 | 147.40208 | 37.13206 | 3.936454896 | 153.3202146
646.118 | 3.21939 | 283.73297 | 4.00496 | 147.37939 | 37.12976 | 3.926840432 | 153.2818756
646.382 | 3.21718 | 283.66406 | 3.99492 | 147.3436 | 37.12797 | 3.917186581 | 153.2298589
646.701 | 3.21465 | 283.73703 | 3.98492 | 147.3815 | 37.12797 | 3.907570264 | 153.2545349
647.068 | 3.21153 | 283.74097 | 3.97488 | 147.38354 | 37.12686 | 3.897914552 | 153.2418589
647.302 | 3.2098 | 283.96774 | 3.96486 | 147.50134 | 37.12686 | 3.888277144 | 153.3495616
647.854 | 3.20495 | 284.04395 | 3.95479 | 147.54092 | 37.12391 | 3.87859071 | 153.3758536
648.256 | 3.20173 | 284.32022 | 3.9447 | 147.68442 | 37.12327 | 3.868884097 | 153.5101273
648.592 | 3.19901 | 284.52347 | 3.93467 | 147.78999 | 37.12327 | 3.859234269 | 153.6050384
648.966 | 3.19582 | 284.59653 | 3.92467 | 147.82794 | 37.12854 | 3.849612378 | 153.6296988
649.355 | 3.19266 | 284.69189 | 3.91465 | 147.87749 | 37.12972 | 3.839970314 | 153.6663762
649.711 | 3.1896 | 284.5983 | 3.9046 | 147.82887 | 37.12972 | 3.830298448 | 153.6009961
650.194 | 3.18533 | 284.47977 | 3.89459 | 147.7673 | 37.12843 | 3.820664146 | 153.5222305
650.476 | 3.18312 | 284.70404 | 3.88456 | 147.88379 | 37.12786 | 3.811009665 | 153.6284246
650.701 | 3.18141 | 284.90747 | 3.87452 | 147.98946 | 37.12786 | 3.801344624 | 153.7233412
651.209 | 3.17701 | 284.85364 | 3.86448 | 147.9615 | 37.12838 | 3.791678649 | 153.6794426
651.401 | 3.17563 | 285.07291 | 3.85448 | 148.07539 | 37.12838 | 3.782050255 | 153.7829263
652.002 | 3.17046 | 285.00909 | 3.84443 | 148.04225 | 37.12952 | 3.772372785 | 153.7336307
652.241 | 3.16839 | 285.07303 | 3.83438 | 148.07545 | 37.13086 | 3.762694378 | 153.7532254
652.641 | 3.16513 | 285.16849 | 3.82433 | 148.12505 | 37.13086 | 3.753015034 | 153.7898407
653.014 | 3.16193 | 285.00861 | 3.81431 | 148.04199 | 37.13322 | 3.743363651 | 153.6887704
653.359 | 3.15908 | 284.87128 | 3.80428 | 147.97066 | 37.1343 | 3.733701703 | 153.5998782
653.649 | 3.15667 | 284.79926 | 3.79427 | 147.93324 | 37.1343 | 3.724058091 | 153.5462265
653.978 | 3.15394 | 284.91733 | 3.78426 | 147.99458 | 37.1344 | 3.714413548 | 153.5950797
654.368 | 3.15061 | 284.99051 | 3.77421 | 148.03259 | 37.1344 | 3.70472953 | 153.6196508
654.585 | 3.14893 | 285.20151 | 3.76418 | 148.1422 | 37.12904 | 3.695063848 | 153.7185391
655.069 | 3.14485 | 285.3616 | 3.75415 | 148.22534 | 37.13386 | 3.685397232 | 153.7899416
655.346 | 3.14254 | 285.4946 | 3.74408 | 148.29443 | 37.13386 | 3.675691125 | 153.8466921
655.951 | 3.13757 | 285.76202 | 3.73404 | 148.43333 | 37.13488 | 3.666012996 | 153.9758899
656.203 | 3.13558 | 285.8017 | 3.72402 | 148.45395 | 37.13054 | 3.656353213 | 153.9824048
656.588 | 3.1323 | 285.65411 | 3.71402 | 148.37729 | 37.13054 | 3.646711779 | 153.8880522
657.082 | 3.12796 | 285.63837 | 3.70396 | 148.36911 | 37.12721 | 3.63701156 | 153.8646425
657.384 | 3.12552 | 285.8707 | 3.69396 | 148.48979 | 37.12693 | 3.627368261 | 153.9749434
657.82 | 3.1219 | 286.10617 | 3.68389 | 148.61211 | 37.12693 | 3.61765652 | 154.0868167
658.06 | 3.11995 | 286.19431 | 3.67388 | 148.65788 | 37.12553 | 3.60800171 | 154.1193921
658.541 | 3.1159 | 286.49191 | 3.66387 | 148.81247 | 37.12693 | 3.598345967 | 154.2647654
659.011 | 3.1122 | 286.97778 | 3.65384 | 149.06483 | 37.12693 | 3.588669996 | 154.5114204
659.3 | 3.10969 | 286.9783 | 3.64381 | 149.06511 | 37.13335 | 3.57899309 | 154.4967594
659.829 | 3.10504 | 286.83304 | 3.63379 | 148.98965 | 37.12997 | 3.569324896 | 154.403621
660.125 | 3.10272 | 287.05948 | 3.62374 | 149.10727 | 37.12997 | 3.559626817 | 154.5105298
660.48 | 3.09979 | 287.24304 | 3.61374 | 149.20262 | 37.13311 | 3.549976053 | 154.5944148
661.029 | 3.09542 | 287.51154 | 3.60374 | 149.34209 | 37.13957 | 3.540324357 | 154.7239906
661.395 | 3.09224 | 287.61353 | 3.59366 | 149.39507 | 37.14229 | 3.530594505 | 154.7638209
661.602 | 3.09038 | 287.58115 | 3.58362 | 149.37825 | 37.14229 | 3.520902323 | 154.7313988
661.992 | 3.08721 | 287.99173 | 3.57359 | 149.59152 | 37.14991 | 3.511218856 | 154.9373076
662.391 | 3.08405 | 288.26077 | 3.56357 | 149.73126 | 37.14991 | 3.501544107 | 155.0670383
662.64 | 3.08171 | 288.0701 | 3.55354 | 149.63222 | 37.15884 | 3.491858765 | 154.9494608
663.01 | 3.07869 | 288.26306 | 3.5435 | 149.73245 | 37.15884 | 3.482162828 | 155.0382194
663.13 | 3.07786 | 288.46585 | 3.5335 | 149.83778 | 37.16504 | 3.472504584 | 155.132298
663.713 | 3.07296 | 288.50482 | 3.52345 | 149.85803 | 37.16251 | 3.46279711 | 155.1382028
664.118 | 3.06953 | 288.40234 | 3.51343 | 149.80479 | 37.16251 | 3.453117675 | 155.0680764
664.522 | 3.06627 | 288.43201 | 3.50341 | 149.82021 | 37.15327 | 3.443437303 | 155.0690262
664.969 | 3.06229 | 288.27948 | 3.49335 | 149.74098 | 37.15213 | 3.433717345 | 154.9719565
665.263 | 3.05998 | 288.25391 | 3.48332 | 149.72769 | 37.15213 | 3.424025431 | 154.9431846
665.501 | 3.05804 | 288.14523 | 3.47332 | 149.67125 | 37.14293 | 3.414361571 | 154.8698115
666.063 | 3.05321 | 287.90338 | 3.46324 | 149.54562 | 37.13404 | 3.404619455 | 154.7247437
666.226 | 3.05195 | 288.03418 | 3.45319 | 149.61357 | 37.13404 | 3.394905388 | 154.7800108
666.532 | 3.04957 | 288.15445 | 3.44319 | 149.67604 | 37.13404 | 3.385238713 | 154.8296704
666.884 | 3.04651 | 288.21707 | 3.43313 | 149.70857 | 37.12663 | 3.375513096 | 154.8482598
667.483 | 3.04143 | 288.2691 | 3.42313 | 149.7356 | 37.11872 | 3.365844546 | 154.8612442
667.867 | 3.03837 | 288.31949 | 3.41313 | 149.76176 | 37.11618 | 3.356175062 | 154.8733236
668.24 | 3.03518 | 288.43835 | 3.40311 | 149.8235 | 37.11618 | 3.3464853 | 154.9221585
668.652 | 3.03183 | 288.72736 | 3.39302 | 149.97362 | 37.11482 | 3.336726897 | 155.0622549
668.912 | 3.02961 | 288.74316 | 3.38295 | 149.98183 | 37.10991 | 3.326986887 | 155.0556403
669.42 | 3.0252 | 288.7063 | 3.3729 | 149.96268 | 37.10991 | 3.317265276 | 155.0207712
669.778 | 3.02227 | 288.71362 | 3.36288 | 149.96649 | 37.10375 | 3.307571744 | 155.0096831
670.183 | 3.01892 | 288.87494 | 3.35286 | 150.05028 | 37.10261 | 3.297877271 | 155.0812558
670.579 | 3.01568 | 289.07266 | 3.34286 | 150.15298 | 37.10261 | 3.288201212 | 155.1723839
670.848 | 3.01323 | 288.91431 | 3.33283 | 150.07072 | 37.10043 | 3.278495184 | 155.072322
671.293 | 3.00972 | 289.06488 | 3.32282 | 150.14894 | 37.09557 | 3.268807571 | 155.138119
671.429 | 3.00868 | 289.14691 | 3.31279 | 150.19156 | 37.09557 | 3.259099661 | 155.167091
672.102 | 3.00313 | 289.26855 | 3.30275 | 150.25473 | 37.09148 | 3.249381127 | 155.2172681
672.278 | 3.00132 | 289.09302 | 3.29275 | 150.16356 | 37.09148 | 3.239700374 | 155.1080706
672.848 | 2.99685 | 289.3942 | 3.2827 | 150.31999 | 37.08974 | 3.229970273 | 155.2545443
673.208 | 2.9937 | 289.53595 | 3.27267 | 150.39363 | 37.08324 | 3.220258592 | 155.3155172
673.533 | 2.99104 | 289.74762 | 3.26266 | 150.50357 | 37.08051 | 3.210565335 | 155.4139898
673.896 | 2.98793 | 289.64349 | 3.2526 | 150.44949 | 37.08051 | 3.200822713 | 155.3430101
674.068 | 2.98661 | 289.71844 | 3.24257 | 150.48842 | 37.08052 | 3.1911082 | 155.3681124
674.531 | 2.98272 | 289.5083 | 3.23257 | 150.37927 | 37.08052 | 3.181421804 | 155.2403852
674.92 | 2.97939 | 289.47809 | 3.22256 | 150.36357 | 37.08089 | 3.171724782 | 155.2091263
675.207 | 2.97716 | 289.67276 | 3.21253 | 150.46469 | 37.08089 | 3.162007442 | 155.2984133
675.566 | 2.97422 | 289.73303 | 3.20248 | 150.496 | 37.07366 | 3.152269778 | 155.3156043
675.797 | 2.97218 | 289.80103 | 3.19244 | 150.53131 | 37.07366 | 3.142540856 | 155.3369318
676.09 | 2.96978 | 290.06381 | 3.18236 | 150.66782 | 37.06627 | 3.132772222 | 155.4626124
676.674 | 2.96472 | 290.18295 | 3.1723 | 150.72971 | 37.06106 | 3.123022018 | 155.5113086
676.907 | 2.96305 | 290.49792 | 3.16228 | 150.89331 | 37.06106 | 3.113309637 | 155.664979
677.185 | 2.96065 | 290.60013 | 3.15225 | 150.9464 | 37.05831 | 3.103586619 | 155.7046079
677.319 | 2.95948 | 290.58789 | 3.14217 | 150.94003 | 37.05831 | 3.093814178 | 155.6828223
677.761 | 2.95558 | 290.45453 | 3.13215 | 150.87077 | 37.06181 | 3.08409896 | 155.5962688
678.078 | 2.95303 | 290.69867 | 3.12212 | 150.99757 | 37.06181 | 3.0743731 | 155.7118953
678.451 | 2.94999 | 290.70007 | 3.1121 | 150.99831 | 37.06331 | 3.064655993 | 155.6975284
678.766 | 2.94738 | 290.65372 | 3.10203 | 150.97423 | 37.06 | 3.054889446 | 155.6574959
679.017 | 2.94542 | 290.71042 | 3.09201 | 151.00368 | 37.06 | 3.045170446 | 155.6727289
679.417 | 2.94191 | 290.67404 | 3.08196 | 150.98479 | 37.06227 | 3.035421397 | 155.6380808
679.69 | 2.93985 | 290.97321 | 3.07193 | 151.14018 | 37.06227 | 3.025690802 | 155.7831005
680.072 | 2.93651 | 291.02356 | 3.06191 | 151.16634 | 37.06276 | 3.015968963 | 155.7949173
680.384 | 2.93406 | 291.061 | 3.0519 | 151.18579 | 37.06276 | 3.006255883 | 155.7998291
681.064 | 2.92839 | 291.13843 | 3.0419 | 151.226 | 37.05593 | 2.996551564 | 155.8261437
681.221 | 2.92688 | 290.9288 | 3.0319 | 151.11713 | 37.05593 | 2.986846303 | 155.6988503
681.61 | 2.92379 | 290.99545 | 3.02188 | 151.15173 | 37.05297 | 2.977120687 | 155.7193539
681.834 | 2.92178 | 290.91833 | 3.01187 | 151.11168 | 37.05297 | 2.967403832 | 155.6629674
682.403 | 2.91726 | 291.117 | 3.00184 | 151.21487 | 37.0491 | 2.957666616 | 155.7540985
682.664 | 2.91495 | 291.00665 | 2.99183 | 151.15756 | 37.0491 | 2.947947871 | 155.6799372
683.018 | 2.91209 | 291.07614 | 2.98179 | 151.19365 | 37.04116 | 2.938199049 | 155.7019271
683.287 | 2.9096 | 290.92737 | 2.97177 | 151.11638 | 37.04116 | 2.928468701 | 155.6072112
683.905 | 2.90459 | 291.26584 | 2.96174 | 151.29219 | 37.0284 | 2.918727692 | 155.7730713
684.218 | 2.90196 | 291.33652 | 2.95172 | 151.3289 | 37.0284 | 2.908995449 | 155.7957054
684.638 | 2.89831 | 291.345 | 2.94171 | 151.33331 | 37.02507 | 2.899271972 | 155.7850971
685.015 | 2.89525 | 291.61197 | 2.93168 | 151.47197 | 37.02507 | 2.889528119 | 155.9126435
685.636 | 2.89011 | 291.6167 | 2.92165 | 151.47443 | 37.00882 | 2.879783317 | 155.8999827
686.121 | 2.88615 | 291.69449 | 2.9116 | 151.51485 | 37.00882 | 2.87001813 | 155.9263564
686.45 | 2.88342 | 291.83264 | 2.90159 | 151.58659 | 37.00495 | 2.860290863 | 155.9850113
686.867 | 2.87995 | 291.81601 | 2.89158 | 151.57796 | 37.00169 | 2.850562649 | 155.960958
687.148 | 2.87771 | 292.03857 | 2.88158 | 151.69357 | 37.00169 | 2.840843208 | 156.0647416
687.572 | 2.87408 | 292.25778 | 2.87156 | 151.80743 | 36.99967 | 2.831103381 | 156.1666714
687.96 | 2.87094 | 292.5304 | 2.86154 | 151.94904 | 36.99922 | 2.821362605 | 156.2971226
688.263 | 2.86833 | 292.48315 | 2.85153 | 151.9245 | 36.99922 | 2.811630603 | 156.2566727
688.861 | 2.86329 | 292.57321 | 2.84146 | 151.97127 | 37.00397 | 2.801839312 | 156.2894728
689.38 | 2.85901 | 292.8721 | 2.83146 | 152.12653 | 37.00617 | 2.792115134 | 156.4339318
689.847 | 2.85509 | 293.03046 | 2.82143 | 152.20879 | 37.00473 | 2.782360834 | 156.5032545
690.078 | 2.85313 | 292.98502 | 2.81138 | 152.18518 | 37.00473 | 2.77258613 | 156.4636837
690.317 | 2.85123 | 293.10883 | 2.80135 | 152.24948 | 37.00481 | 2.762829924 | 156.5145208
690.936 | 2.84604 | 293.07217 | 2.7913 | 152.23045 | 37.00687 | 2.75305331 | 156.4796586
691.133 | 2.84429 | 293.00903 | 2.78126 | 152.19765 | 37.00687 | 2.74328547 | 156.4306624
691.519 | 2.84099 | 292.9054 | 2.77124 | 152.14381 | 37.0054 | 2.733536135 | 156.3600801
691.889 | 2.83795 | 293.09387 | 2.76116 | 152.24171 | 37.0054 | 2.723727463 | 156.4453472
692.252 | 2.83499 | 293.24292 | 2.7511 | 152.31914 | 37.0039 | 2.713937293 | 156.5095919
692.559 | 2.83245 | 293.32007 | 2.74108 | 152.35921 | 37.00692 | 2.704185097 | 156.5354978
693.196 | 2.82711 | 293.25107 | 2.73105 | 152.32338 | 37.01054 | 2.694422216 | 156.4834077
693.417 | 2.82546 | 293.29944 | 2.72102 | 152.3485 | 37.01054 | 2.684658381 | 156.4939332
693.662 | 2.8233 | 293.08148 | 2.711 | 152.23529 | 37.01054 | 2.674903329 | 156.3623887
694.209 | 2.8187 | 293.06921 | 2.70098 | 152.22891 | 37.0144 | 2.665147326 | 156.3405824
694.554 | 2.81585 | 293.12946 | 2.69093 | 152.26021 | 37.01293 | 2.655361156 | 156.3574257
694.83 | 2.81368 | 293.16711 | 2.68091 | 152.27977 | 37.01293 | 2.645603246 | 156.3622536
695.057 | 2.81168 | 293.03848 | 2.67087 | 152.21295 | 37.01639 | 2.635824904 | 156.27836
695.489 | 2.80827 | 293.20139 | 2.66083 | 152.29756 | 37.01593 | 2.626045605 | 156.3499392
695.923 | 2.80443 | 293.0654 | 2.65081 | 152.22693 | 37.01593 | 2.616284834 | 156.2621767
696.167 | 2.80254 | 293.22952 | 2.64081 | 152.31218 | 37.01197 | 2.606542595 | 156.3344553
696.491 | 2.79973 | 293.26172 | 2.63081 | 152.3289 | 37.01197 | 2.596799407 | 156.3363839
696.831 | 2.79705 | 293.50995 | 2.62081 | 152.45784 | 37.00447 | 2.587055269 | 156.4534703
697.094 | 2.7946 | 293.39188 | 2.61078 | 152.39651 | 37.00447 | 2.577280946 | 156.3752476
697.633 | 2.79026 | 293.58606 | 2.60077 | 152.49738 | 36.99917 | 2.567525159 | 156.4634861
697.878 | 2.78823 | 293.63107 | 2.59075 | 152.52075 | 36.99403 | 2.557758674 | 156.4721813
698.471 | 2.78313 | 293.6312 | 2.58073 | 152.52083 | 36.98772 | 2.547991234 | 156.4569808
698.673 | 2.78154 | 293.7081 | 2.57072 | 152.56078 | 36.98772 | 2.53823259 | 156.4826905
698.963 | 2.77926 | 293.8248 | 2.5607 | 152.62138 | 36.98409 | 2.528463243 | 156.5295557
699.307 | 2.77625 | 293.88528 | 2.55069 | 152.6528 | 36.98409 | 2.518702693 | 156.5464997
699.668 | 2.77339 | 294.03143 | 2.54066 | 152.72871 | 36.98149 | 2.508921686 | 156.6090272
699.858 | 2.77162 | 293.92746 | 2.53061 | 152.67471 | 36.98149 | 2.499120215 | 156.5383115
700.237 | 2.76856 | 294.07355 | 2.5206 | 152.7506 | 36.98647 | 2.489356801 | 156.6008316
700.6 | 2.76553 | 294.29874 | 2.51057 | 152.86757 | 36.98647 | 2.479572922 | 156.7054174
701.012 | 2.76222 | 294.41309 | 2.50053 | 152.92696 | 36.98622 | 2.469778331 | 156.7509445
701.285 | 2.75979 | 294.34235 | 2.49053 | 152.89021 | 36.98558 | 2.460021808 | 156.6979865
701.723 | 2.75627 | 294.58365 | 2.48052 | 153.01555 | 36.98558 | 2.450254575 | 156.8111313
702.285 | 2.75151 | 294.63907 | 2.47045 | 153.04434 | 36.9826 | 2.440427834 | 156.8252239
702.481 | 2.74972 | 294.4223 | 2.46045 | 152.93175 | 36.97699 | 2.430668447 | 156.6945592
702.813 | 2.74699 | 294.56027 | 2.4504 | 153.00342 | 36.97699 | 2.420859303 | 156.7526158
703.194 | 2.74388 | 294.65274 | 2.44037 | 153.05144 | 36.97642 | 2.411068721 | 156.7864614
703.629 | 2.74024 | 294.59579 | 2.43034 | 153.02187 | 36.97673 | 2.401277179 | 156.7408217
703.905 | 2.73769 | 294.32004 | 2.4203 | 152.87863 | 36.97673 | 2.391474916 | 156.5787515
704.268 | 2.73477 | 294.43561 | 2.41029 | 152.93866 | 36.97606 | 2.381700985 | 156.6249252
704.584 | 2.73223 | 294.52548 | 2.40028 | 152.98534 | 36.97606 | 2.371926099 | 156.6574165
705.053 | 2.72848 | 294.60385 | 2.39024 | 153.02605 | 36.97311 | 2.362120957 | 156.6837399
705.502 | 2.72469 | 294.52368 | 2.38021 | 152.98441 | 36.97275 | 2.352324622 | 156.6257602
705.853 | 2.72183 | 294.70898 | 2.3702 | 153.08066 | 36.97291 | 2.342546864 | 156.7089778
706.134 | 2.71942 | 294.81339 | 2.36017 | 153.13489 | 36.97291 | 2.332748611 | 156.7491337
706.636 | 2.71503 | 294.7767 | 2.35016 | 153.11583 | 36.97275 | 2.322968938 | 156.714297
706.909 | 2.71294 | 295.00577 | 2.34011 | 153.23482 | 36.97275 | 2.313149224 | 156.8206833
707.207 | 2.71056 | 295.11893 | 2.33011 | 153.29359 | 36.97378 | 2.303377406 | 156.8654993
707.583 | 2.70732 | 294.92691 | 2.32008 | 153.19386 | 36.9738 | 2.293575314 | 156.7480801
707.79 | 2.70563 | 294.90231 | 2.31008 | 153.18108 | 36.9738 | 2.283801584 | 156.7196855
708.302 | 2.70132 | 294.61713 | 2.30003 | 153.03294 | 36.97306 | 2.273978022 | 156.5527435
708.674 | 2.69826 | 294.6257 | 2.28996 | 153.0374 | 36.97306 | 2.264133944 | 156.5418952
708.876 | 2.69656 | 294.65015 | 2.27992 | 153.05009 | 36.96967 | 2.254318227 | 156.5395096
709.476 | 2.69139 | 294.62253 | 2.2699 | 153.03575 | 36.96504 | 2.244521103 | 156.5095085
709.804 | 2.68867 | 294.64026 | 2.25984 | 153.04497 | 36.96504 | 2.234683902 | 156.5035415
710.138 | 2.68589 | 294.68158 | 2.24984 | 153.06642 | 36.95938 | 2.224904414 | 156.5101695
710.633 | 2.68206 | 294.82306 | 2.23982 | 153.13991 | 36.95937 | 2.215104408 | 156.5699683
710.954 | 2.67922 | 294.84766 | 2.22973 | 153.15269 | 36.95937 | 2.205234967 | 156.5675815
711.243 | 2.67679 | 295.01205 | 2.21969 | 153.23808 | 36.95939 | 2.195413467 | 156.6394903
711.603 | 2.67381 | 295.04083 | 2.20966 | 153.25304 | 36.96814 | 2.185600786 | 156.6394111
711.961 | 2.67092 | 295.22678 | 2.19964 | 153.34961 | 36.96814 | 2.175796927 | 156.7227494
712.384 | 2.66735 | 295.41214 | 2.18964 | 153.44589 | 36.97304 | 2.166011678 | 156.8058026
712.595 | 2.66546 | 295.36441 | 2.17962 | 153.42111 | 36.97304 | 2.156205898 | 156.7651072
712.81 | 2.66376 | 295.43784 | 2.16958 | 153.45924 | 36.97781 | 2.146379581 | 156.788661
713.056 | 2.66173 | 295.47778 | 2.15956 | 153.48 | 36.97781 | 2.136571876 | 156.7944927
713.621 | 2.65687 | 295.08163 | 2.14955 | 153.27423 | 36.98167 | 2.126772998 | 156.5689362
714.061 | 2.65343 | 295.35333 | 2.13953 | 153.41536 | 36.98266 | 2.116963369 | 156.6977277
714.469 | 2.64994 | 295.36578 | 2.12951 | 153.42181 | 36.98266 | 2.107152778 | 156.6889428
714.925 | 2.64595 | 295.29044 | 2.11946 | 153.38268 | 36.98018 | 2.097311847 | 156.6335645
715.242 | 2.64336 | 295.44421 | 2.10944 | 153.46255 | 36.9796 | 2.087499328 | 156.6997504
715.583 | 2.64061 | 295.57672 | 2.09943 | 153.53139 | 36.9796 | 2.07769564 | 156.7546741
715.903 | 2.63795 | 295.46268 | 2.08938 | 153.47215 | 36.98103 | 2.06785181 | 156.6787664
716.24 | 2.63519 | 295.50458 | 2.07936 | 153.49391 | 36.98138 | 2.0580364 | 156.685601
716.672 | 2.63141 | 295.44519 | 2.06936 | 153.46307 | 36.98138 | 2.04823962 | 156.6387734
717.105 | 2.62796 | 295.45999 | 2.05934 | 153.47075 | 36.98151 | 2.038422284 | 156.6312345
717.322 | 2.62604 | 295.41229 | 2.04933 | 153.44598 | 36.98151 | 2.028613784 | 156.5905945
717.678 | 2.62297 | 295.47449 | 2.03929 | 153.47829 | 36.98318 | 2.018774921 | 156.6081574
718.066 | 2.61982 | 295.78156 | 2.02926 | 153.63779 | 36.98094 | 2.00894489 | 156.7555002
718.612 | 2.61538 | 296.11447 | 2.01925 | 153.81071 | 36.98135 | 1.999133498 | 156.9165328
719.081 | 2.61128 | 296.1062 | 2.00922 | 153.80641 | 36.98135 | 1.989301537 | 156.8967192
719.254 | 2.61009 | 296.38696 | 1.99922 | 153.95226 | 36.97243 | 1.979498021 | 157.0301044
719.734 | 2.60598 | 296.31934 | 1.98921 | 153.91713 | 36.97672 | 1.969683739 | 156.9788649
720.092 | 2.60295 | 296.26773 | 1.97917 | 153.89032 | 36.97672 | 1.959839076 | 156.936071
720.311 | 2.6014 | 296.48291 | 1.96912 | 154.00209 | 36.9787 | 1.949983636 | 157.034576
720.585 | 2.59898 | 296.39014 | 1.95911 | 153.9539 | 36.9787 | 1.940166457 | 156.9700263
721.22 | 2.59364 | 296.43451 | 1.94907 | 153.97694 | 36.97983 | 1.930318887 | 156.9780583
721.637 | 2.59035 | 296.79187 | 1.93907 | 154.16257 | 36.98473 | 1.920509587 | 157.1518901
722.087 | 2.58643 | 296.77664 | 1.92903 | 154.15466 | 36.98972 | 1.910660081 | 157.1283496
722.569 | 2.58238 | 296.80081 | 1.91902 | 154.16722 | 36.98972 | 1.90083904 | 157.1257198
722.906 | 2.57958 | 296.7009 | 1.909 | 154.11531 | 36.99045 | 1.891007222 | 157.0573713
723.259 | 2.57656 | 296.71548 | 1.899 | 154.12289 | 36.9934 | 1.881194065 | 157.0496837
723.713 | 2.57298 | 296.97769 | 1.88899 | 154.25909 | 36.9934 | 1.87137013 | 157.1730288
724.264 | 2.56826 | 296.87451 | 1.87899 | 154.20551 | 36.99778 | 1.861555045 | 157.1030161
724.637 | 2.56506 | 296.83551 | 1.86893 | 154.18524 | 36.99826 | 1.851680098 | 157.0668542
725.032 | 2.56191 | 297.01465 | 1.85891 | 154.27829 | 37.00408 | 1.841843445 | 157.1461846
725.374 | 2.55904 | 296.90958 | 1.84888 | 154.22371 | 37.00408 | 1.831996006 | 157.0751213
725.821 | 2.55548 | 297.17371 | 1.83886 | 154.36092 | 37.00954 | 1.822157417 | 157.1994012
726.042 | 2.5534 | 296.98425 | 1.82882 | 154.2625 | 37.00954 | 1.812298219 | 157.0836835
726.541 | 2.54939 | 297.2464 | 1.81881 | 154.39867 | 37.01837 | 1.802467513 | 157.2068884
727.013 | 2.54533 | 297.26712 | 1.80875 | 154.40942 | 37.0203 | 1.792586728 | 157.2023004
727.246 | 2.54345 | 297.22067 | 1.79873 | 154.3853 | 37.02653 | 1.782744261 | 157.1622747
727.476 | 2.54157 | 297.35965 | 1.78873 | 154.45749 | 37.02653 | 1.772920473 | 157.2203175
727.813 | 2.5388 | 297.47998 | 1.77866 | 154.52 | 37.03152 | 1.763026943 | 157.2683854
728.151 | 2.5359 | 297.4733 | 1.76863 | 154.51653 | 37.03152 | 1.75317174 | 157.2493557
728.344 | 2.5342 | 297.3877 | 1.75863 | 154.47206 | 37.03152 | 1.743345046 | 157.188652
728.641 | 2.5318 | 297.46237 | 1.74861 | 154.51085 | 37.03667 | 1.733497731 | 157.2126422
728.931 | 2.52946 | 297.55798 | 1.73859 | 154.56052 | 37.04781 | 1.723649445 | 157.2476937
729.288 | 2.52652 | 297.73834 | 1.72856 | 154.65421 | 37.04781 | 1.71379036 | 157.3275008
729.559 | 2.52422 | 297.86624 | 1.71851 | 154.72063 | 37.05133 | 1.703910641 | 157.3795195
729.79 | 2.52223 | 297.88733 | 1.70843 | 154.73158 | 37.05133 | 1.694000449 | 157.3750607
730.112 | 2.51933 | 297.76828 | 1.69843 | 154.66975 | 37.0573 | 1.684167939 | 157.2967074
730.51 | 2.51621 | 298.11197 | 1.68841 | 154.84827 | 37.0573 | 1.674314794 | 157.4627437
730.887 | 2.5131 | 298.15338 | 1.6784 | 154.86978 | 37.06784 | 1.664470513 | 157.4691144
731.419 | 2.50853 | 298.14908 | 1.66838 | 154.86755 | 37.07439 | 1.654615427 | 157.4513292
731.761 | 2.50569 | 298.11533 | 1.65837 | 154.85002 | 37.07439 | 1.644769206 | 157.4180063
732.005 | 2.5039 | 298.28757 | 1.64832 | 154.93948 | 37.08012 | 1.634882665 | 157.4933784
732.227 | 2.50191 | 298.09329 | 1.63824 | 154.83856 | 37.08012 | 1.62496563 | 157.3751872
732.404 | 2.50043 | 298.13611 | 1.62819 | 154.86081 | 37.08012 | 1.61507713 | 157.3822382
733.024 | 2.49537 | 298.12 | 1.61817 | 154.85243 | 37.0912 | 1.605217175 | 157.3582056
733.261 | 2.49326 | 298.05365 | 1.60814 | 154.81798 | 37.0912 | 1.595346406 | 157.3076699
733.519 | 2.49109 | 298.05356 | 1.59813 | 154.81793 | 37.0912 | 1.585494348 | 157.2921218
733.929 | 2.48775 | 298.17764 | 1.5881 | 154.88239 | 37.09209 | 1.575621631 | 157.3420772
734.174 | 2.4856 | 298.09036 | 1.57806 | 154.83705 | 37.09519 | 1.565738095 | 157.2804716
734.578 | 2.48215 | 298.02139 | 1.56796 | 154.80122 | 37.09519 | 1.555794509 | 157.2284412
735.127 | 2.47778 | 298.4097 | 1.55792 | 155.00291 | 37.0983 | 1.545909013 | 157.4177313
735.309 | 2.47626 | 298.39716 | 1.54792 | 154.9964 | 37.10219 | 1.536061931 | 157.3956203
735.81 | 2.47213 | 298.59167 | 1.53791 | 155.09744 | 37.10219 | 1.52620403 | 157.482699
736.444 | 2.46684 | 298.57697 | 1.52786 | 155.0898 | 37.10828 | 1.516305759 | 157.459355
736.77 | 2.46421 | 298.61014 | 1.51784 | 155.10704 | 37.11021 | 1.50643606 | 157.4613167
737.154 | 2.46095 | 298.47128 | 1.50783 | 155.03491 | 37.11893 | 1.496575238 | 157.3725729
737.843 | 2.45517 | 298.49927 | 1.49783 | 155.04944 | 37.12042 | 1.486723295 | 157.371817
738.21 | 2.45221 | 298.65146 | 1.48782 | 155.12849 | 37.11304 | 1.476860529 | 157.4365227
738.82 | 2.44705 | 298.73532 | 1.47782 | 155.17206 | 37.11573 | 1.467006645 | 157.4652237
739.793 | 2.43876 | 298.52991 | 1.4678 | 155.06535 | 37.11675 | 1.457132078 | 157.3413992
740.293 | 2.43484 | 298.87366 | 1.4578 | 155.24391 | 37.11869 | 1.447276249 | 157.5070557
740.761 | 2.43075 | 298.58685 | 1.44775 | 155.09494 | 37.12493 | 1.437370162 | 157.340327
741.432 | 2.42509 | 298.32889 | 1.43773 | 154.96094 | 37.12354 | 1.427492669 | 157.1888599
741.595 | 2.42395 | 298.58316 | 1.42772 | 155.09302 | 37.12354 | 1.417624059 | 157.3073141
742.234 | 2.4186 | 298.67685 | 1.41768 | 155.14169 | 37.11301 | 1.407724894 | 157.3411027
742.861 | 2.41318 | 298.33295 | 1.40763 | 154.96306 | 37.11179 | 1.397814889 | 157.1443665
743.823 | 2.40522 | 298.07272 | 1.39761 | 154.82788 | 37.11126 | 1.387933487 | 156.9917699
744.121 | 2.40282 | 298.10156 | 1.38758 | 154.84286 | 37.10511 | 1.378041246 | 156.9914286
744.704 | 2.39797 | 298.17188 | 1.37758 | 154.87939 | 37.10406 | 1.368177619 | 157.0129775
745.101 | 2.39482 | 298.30466 | 1.36757 | 154.94836 | 37.10352 | 1.358303153 | 157.0673873
745.874 | 2.38827 | 298.20587 | 1.35752 | 154.89705 | 37.10694 | 1.348388248 | 156.9998084
746.206 | 2.38539 | 298.15942 | 1.34747 | 154.87292 | 37.10694 | 1.33847236 | 156.9597861
747.07 | 2.37826 | 298.24951 | 1.33747 | 154.91971 | 37.09779 | 1.328604829 | 156.9917146
747.731 | 2.37277 | 298.30176 | 1.32743 | 154.94685 | 37.09316 | 1.318696847 | 157.003661
748.059 | 2.36989 | 298.02798 | 1.31742 | 154.80464 | 37.09006 | 1.308817494 | 156.8440673
748.603 | 2.36552 | 298.22168 | 1.30739 | 154.90526 | 37.08963 | 1.298917423 | 156.9304759
748.959 | 2.36244 | 298.06494 | 1.29735 | 154.82384 | 37.08963 | 1.2890065 | 156.8324471
749.26 | 2.36013 | 298.16809 | 1.28735 | 154.87743 | 37.08453 | 1.279134086 | 156.8712446
749.652 | 2.35667 | 297.96014 | 1.27731 | 154.76941 | 37.08453 | 1.269221202 | 156.7462952
750.242 | 2.35183 | 297.91943 | 1.2673 | 154.74826 | 37.0831 | 1.25933696 | 156.7093847
750.67 | 2.34827 | 297.9115 | 1.25729 | 154.74414 | 37.08157 | 1.249451741 | 156.6897226
750.958 | 2.34591 | 297.87851 | 1.24728 | 154.72701 | 37.07465 | 1.239565544 | 156.6568891
751.384 | 2.34235 | 297.80334 | 1.23727 | 154.68796 | 37.07465 | 1.22967837 | 156.6018677
751.907 | 2.33804 | 297.91403 | 1.2272 | 154.74545 | 37.07674 | 1.219730946 | 156.6444862
752.344 | 2.33438 | 297.91122 | 1.21719 | 154.744 | 37.07494 | 1.20984181 | 156.6275285
752.682 | 2.33158 | 297.97665 | 1.20717 | 154.77798 | 37.07409 | 1.199941816 | 156.6464133
753.355 | 2.32605 | 298.12161 | 1.19713 | 154.85329 | 37.07661 | 1.190021078 | 156.7070852
753.704 | 2.32302 | 297.97556 | 1.18711 | 154.77742 | 37.07661 | 1.180119121 | 156.6147982
754.179 | 2.31897 | 297.89081 | 1.17709 | 154.7334 | 37.07718 | 1.170216184 | 156.5547514
754.457 | 2.31659 | 297.73184 | 1.16705 | 154.65082 | 37.08375 | 1.160292496 | 156.4556724
754.983 | 2.31226 | 297.67166 | 1.15704 | 154.61957 | 37.08613 | 1.150397481 | 156.4085803
755.627 | 2.3069 | 297.66187 | 1.14702 | 154.61447 | 37.08395 | 1.1404916 | 156.3879289
756.45 | 2.30015 | 297.62729 | 1.13696 | 154.59651 | 37.08074 | 1.130545187 | 156.3542105
756.776 | 2.29748 | 297.7782 | 1.12694 | 154.6749 | 37.08682 | 1.120637338 | 156.4179933
757.682 | 2.28967 | 297.30499 | 1.11691 | 154.42911 | 37.09295 | 1.110718619 | 156.1539442
758.16 | 2.28593 | 297.53595 | 1.10689 | 154.54907 | 37.0971 | 1.100808806 | 156.2597582
758.62 | 2.28194 | 297.37131 | 1.09687 | 154.46355 | 37.09592 | 1.090898011 | 156.1578143
758.918 | 2.27957 | 297.52301 | 1.08682 | 154.54234 | 37.09592 | 1.080956557 | 156.2219371
759.55 | 2.27439 | 297.54593 | 1.07681 | 154.55426 | 37.09755 | 1.071053687 | 156.2185157
760.054 | 2.26997 | 297.18631 | 1.06675 | 154.36746 | 37.09755 | 1.061100365 | 156.0141749
760.514 | 2.26624 | 297.20303 | 1.05675 | 154.37614 | 37.09929 | 1.051205425 | 156.0075099
761.234 | 2.26025 | 297.00241 | 1.04673 | 154.27193 | 37.10145 | 1.041289712 | 155.8867406
761.708 | 2.25616 | 296.79013 | 1.03671 | 154.16167 | 37.10178 | 1.031373016 | 155.7598794
762.166 | 2.25233 | 296.79413 | 1.0267 | 154.16374 | 37.10421 | 1.021465235 | 155.7465391
762.546 | 2.24924 | 296.87701 | 1.01665 | 154.2068 | 37.10632 | 1.011516875 | 155.7745434
762.911 | 2.24633 | 297.06235 | 1.00664 | 154.30307 | 37.10632 | 1.001607127 | 155.8563464
763.349 | 2.24263 | 297.02814 | 0.99662 | 154.28529 | 37.10651 | 0.991686495 | 155.8229281
763.805 | 2.23879 | 296.97717 | 0.9866 | 154.25882 | 37.10699 | 0.981764878 | 155.7807375
764.212 | 2.23536 | 296.88928 | 0.9766 | 154.21317 | 37.10953 | 0.971862084 | 155.7192158
764.397 | 2.23399 | 297.0394 | 0.96656 | 154.29115 | 37.10953 | 0.961918692 | 155.7824665
765.156 | 2.22756 | 296.77844 | 0.95654 | 154.15559 | 37.1138 | 0.951994122 | 155.6301499
765.31 | 2.22625 | 296.66229 | 0.94652 | 154.09526 | 37.117 | 0.942068567 | 155.5538025
765.879 | 2.22135 | 296.39288 | 0.93651 | 153.95532 | 37.117 | 0.932151933 | 155.397127
766.214 | 2.21857 | 296.43146 | 0.92648 | 153.97536 | 37.11712 | 0.9222145 | 155.4019109
766.598 | 2.21545 | 296.27679 | 0.91647 | 153.89502 | 37.1189 | 0.912295897 | 155.3054217
766.89 | 2.21301 | 296.19397 | 0.90646 | 153.85201 | 37.1189 | 0.902376311 | 155.2466169
767.431 | 2.20862 | 296.07016 | 0.89645 | 153.78769 | 37.12189 | 0.89245574 | 155.1663197
767.808 | 2.20554 | 296.03931 | 0.8864 | 153.77167 | 37.12067 | 0.882494537 | 155.1347021
767.951 | 2.20416 | 295.82153 | 0.87636 | 153.65855 | 37.12067 | 0.872542254 | 155.0051521
768.271 | 2.2015 | 295.82275 | 0.86635 | 153.65918 | 37.11857 | 0.862618724 | 154.9904063
768.99 | 2.1954 | 295.56894 | 0.8563 | 153.52734 | 37.11301 | 0.852654547 | 154.8419946
769.454 | 2.1917 | 295.58853 | 0.84624 | 153.53752 | 37.10733 | 0.842679462 | 154.8368159
769.725 | 2.1894 | 295.4967 | 0.83623 | 153.48982 | 37.10733 | 0.832752967 | 154.7733479
770.149 | 2.18593 | 295.49423 | 0.82621 | 153.48854 | 37.10104 | 0.822815569 | 154.7566777
770.468 | 2.18324 | 295.35751 | 0.81619 | 153.41753 | 37.10104 | 0.812877183 | 154.6697085
771.24 | 2.17698 | 295.3541 | 0.80613 | 153.41576 | 37.08921 | 0.802898129 | 154.6524905
771.589 | 2.17396 | 295.19171 | 0.79611 | 153.33141 | 37.08921 | 0.792957763 | 154.5520967
772.397 | 2.16713 | 295.18982 | 0.78609 | 153.33041 | 37.0905 | 0.78301641 | 154.535725
773.229 | 2.16024 | 295.1041 | 0.77606 | 153.28589 | 37.08817 | 0.773064144 | 154.4754805
773.708 | 2.15627 | 295.02798 | 0.76605 | 153.24635 | 37.08601 | 0.763130736 | 154.4202937
774.647 | 2.1485 | 294.98212 | 0.75605 | 153.22253 | 37.07851 | 0.753206266 | 154.3809689
775.545 | 2.14075 | 294.31735 | 0.74601 | 152.87723 | 37.07101 | 0.743241108 | 154.0177094
776.137 | 2.13609 | 294.27695 | 0.73601 | 152.85625 | 37.06386 | 0.733314664 | 153.9812873
777.264 | 2.1265 | 293.80939 | 0.726 | 152.61339 | 37.04777 | 0.723377306 | 153.7213632
778.503 | 2.11636 | 293.66422 | 0.71599 | 152.53798 | 37.04125 | 0.713438961 | 153.6301367
779.049 | 2.11169 | 293.42191 | 0.70597 | 152.41211 | 37.04088 | 0.703489698 | 153.4880938
779.673 | 2.10633 | 293.14621 | 0.69594 | 152.26891 | 37.03718 | 0.693529515 | 153.3286103
780.081 | 2.10307 | 293.20712 | 0.68591 | 152.30055 | 37.03509 | 0.683568339 | 153.3451947
780.605 | 2.09874 | 293.1781 | 0.67585 | 152.28548 | 37.03795 | 0.673576372 | 153.3147014
781.5 | 2.09133 | 293.26318 | 0.66585 | 152.32967 | 37.03857 | 0.66364301 | 153.3439571
782.152 | 2.08591 | 293.0574 | 0.65584 | 152.22278 | 37.03654 | 0.653698727 | 153.2211179
782.708 | 2.08122 | 292.81113 | 0.64581 | 152.09485 | 37.03403 | 0.643733582 | 153.0770938
783.557 | 2.07424 | 292.73434 | 0.63581 | 152.05498 | 37.03145 | 0.633797255 | 153.0217608
784.139 | 2.06921 | 292.3844 | 0.62576 | 151.8732 | 37.02579 | 0.623810252 | 152.8235617
784.727 | 2.06443 | 292.44293 | 0.61574 | 151.90361 | 37.01852 | 0.613852067 | 152.8389413
785.876 | 2.05483 | 292.09042 | 0.60572 | 151.7205 | 37.01365 | 0.603892891 | 152.6395014
786.728 | 2.04782 | 291.93945 | 0.59571 | 151.64207 | 37.01348 | 0.593942663 | 152.545417
787.485 | 2.04148 | 291.71713 | 0.58567 | 151.5266 | 37.01715 | 0.58396162 | 152.4140458
788.009 | 2.03695 | 291.61246 | 0.57566 | 151.47223 | 37.02081 | 0.574009409 | 152.344195
788.795 | 2.03056 | 291.68646 | 0.56566 | 151.51067 | 37.01988 | 0.564066152 | 152.3677053
789.632 | 2.0234 | 291.19714 | 0.55566 | 151.2565 | 37.0162 | 0.554121905 | 152.0969719
790.755 | 2.01407 | 291.11105 | 0.54564 | 151.21179 | 37.01544 | 0.544156778 | 152.036862
791.472 | 2.00819 | 291.09689 | 0.53564 | 151.20444 | 37.01363 | 0.534210551 | 152.0143515
792.021 | 2.00358 | 290.83875 | 0.52562 | 151.07034 | 37.01142 | 0.52424344 | 151.8643959
792.778 | 1.9973 | 290.61905 | 0.51557 | 150.95622 | 37.00956 | 0.514245488 | 151.734505
793.686 | 1.98982 | 290.69785 | 0.50555 | 150.99715 | 37.00233 | 0.504276387 | 151.7605161
794.262 | 1.985 | 290.39783 | 0.49555 | 150.84131 | 37.00148 | 0.494326192 | 151.5888041
795.352 | 1.97599 | 290.30829 | 0.48553 | 150.7948 | 36.99321 | 0.484355105 | 151.526954
795.945 | 1.97098 | 290.01926 | 0.47549 | 150.64467 | 36.97883 | 0.474363117 | 151.3609703
796.859 | 1.96329 | 289.60962 | 0.46547 | 150.4319 | 36.97754 | 0.464390038 | 151.1321154
797.677 | 1.95645 | 289.48831 | 0.45544 | 150.36888 | 36.97417 | 0.45440601 | 151.05372
798.267 | 1.95154 | 289.32797 | 0.44544 | 150.2856 | 36.9758 | 0.444450852 | 150.9550322
799.664 | 1.93989 | 289.22754 | 0.43544 | 150.23343 | 36.96314 | 0.434494703 | 150.8876064
801.166 | 1.92748 | 289.02383 | 0.42542 | 150.12762 | 36.9572 | 0.424517647 | 150.7662929
802.506 | 1.91624 | 289.01102 | 0.41541 | 150.12097 | 36.96373 | 0.414549555 | 150.7445875
807.243 | 1.87663 | 288.436 | 0.40541 | 149.82228 | 36.95838 | 0.404590428 | 150.4296745
808.653 | 1.86488 | 288.25266 | 0.39537 | 149.72705 | 36.96694 | 0.394590467 | 150.3190258
809.606 | 1.85699 | 287.80002 | 0.38536 | 149.49193 | 36.97128 | 0.38461939 | 150.0680121
810.451 | 1.85011 | 287.84192 | 0.37535 | 149.5137 | 36.97493 | 0.37464732 | 150.0748997
812.543 | 1.83279 | 287.36581 | 0.36532 | 149.2664 | 36.9768 | 0.364654327 | 149.8117
814.139 | 1.81912 | 286.93484 | 0.35526 | 149.04254 | 36.97335 | 0.354630442 | 149.5720285
814.927 | 1.81277 | 286.93979 | 0.34524 | 149.0451 | 36.97466 | 0.344645415 | 149.5596633
816.647 | 1.79856 | 286.85159 | 0.3352 | 148.9993 | 36.95904 | 0.334639457 | 149.4987457
817.553 | 1.79087 | 286.73575 | 0.32519 | 148.93912 | 36.9641 | 0.324662401 | 149.4234551
819.84 | 1.7719 | 286.59589 | 0.31517 | 148.86647 | 36.97617 | 0.31467438 | 149.3356525
823.317 | 1.74285 | 286.06421 | 0.30516 | 148.5903 | 36.99139 | 0.304695332 | 149.0437382
827.335 | 1.70939 | 285.75598 | 0.29515 | 148.43021 | 37.00019 | 0.294715288 | 148.8683018
831.728 | 1.67275 | 284.84991 | 0.28512 | 147.95956 | 37.0325 | 0.284714304 | 148.3814223
834.272 | 1.65158 | 284.00534 | 0.27512 | 147.52086 | 37.03632 | 0.274742238 | 147.9267194
837.912 | 1.62111 | 283.18771 | 0.28512 | 147.09616 | 37.03847 | 0.284714304 | 147.5155606
848.303 | 1.53467 | 280.83102 | 0.29514 | 145.87202 | 37.06429 | 0.294705317 | 146.3025467
866.016 | 1.38702 | 275.82571 | 0.28513 | 143.27213 | 37.09979 | 0.284724275 | 143.6806418
866.383 | 1.38399 | 275.64154 | 0.29518 | 143.17645 | 37.1028 | 0.294745199 | 143.5990782
868.578 | 1.36559 | 274.56345 | 0.28516 | 142.61647 | 37.10108 | 0.28475419 | 143.0231551
904.7 | 1.06459 | 256.68454 | 0.27515 | 133.32962 | 37.06295 | 0.274772155 | 133.6964764
917.954 | 0.95432 | 250.76262 | 0.26512 | 130.2536 | 37.05848 | 0.264769177 | 130.5989283
928.656 | 0.86508 | 244.44313 | 0.25509 | 126.97107 | 37.04797 | 0.254765198 | 127.2949605
933.834 | 0.82202 | 235.53966 | 0.24507 | 122.34634 | 37.01807 | 0.244770193 | 122.6461742
939.427 | 0.77516 | 225.51163 | 0.23506 | 117.13748 | 37.01438 | 0.234784166 | 117.4128234
946.386 | 0.7171 | 198.90067 | 0.22502 | 103.31496 | 37.01957 | 0.224767209 | 103.5474393
948.376 | 0.70074 | 186.85077 | 0.215 | 97.05588 | 37.01432 | 0.214769206 | 97.26455014
951.924 | 0.671 | 163.1601 | 0.20498 | 84.75023 | 37.01189 | 0.204770203 | 84.92395102
956.154 | 0.63591 | 135.56802 | 0.19496 | 70.41808 | 36.99439 | 0.1947702 | 70.55536709
957.561 | 0.62421 | 127.33021 | 0.18494 | 66.13911 | 36.99554 | 0.184769197 | 66.26142767
960.537 | 0.59926 | 112.32401 | 0.1749 | 58.34445 | 37.00088 | 0.174747228 | 58.44649444
963.668 | 0.57326 | 98.55812 | 0.16488 | 51.19403 | 36.99185 | 0.164744222 | 51.27843872
966.617 | 0.54865 | 89.34912 | 0.15487 | 46.41061 | 36.99829 | 0.1547502 | 46.48248611
969.017 | 0.52876 | 80.85075 | 0.14486 | 41.9963 | 36.97662 | 0.144755179 | 42.05713584
972.37 | 0.50089 | 66.95953 | 0.13482 | 34.78078 | 36.98485 | 0.134729199 | 34.82767145
975.074 | 0.47833 | 53.79681 | 0.12482 | 27.94367 | 37.01414 | 0.124742165 | 27.97854929
977.718 | 0.45608 | 40.06218 | 0.1148 | 20.8095 | 37.02851 | 0.114734155 | 20.83338931
980.239 | 0.43519 | 28.05138 | 0.10479 | 14.57073 | 37.05091 | 0.104735134 | 14.58599867
983.139 | 0.4109 | 14.94538 | 0.09479 | 7.76308 | 37.05515 | 0.094745103 | 7.770438624
984.392 | 0.40059 | 9.62082 | 0.09189 | 4.99734 | 37.04915 | 0.091847807 | 5.001932056
984.393 | 0.40058 | 9.61239 | 0.09192 | 4.99296 | 37.04915 | 0.091877779 | 4.997549529
984.394 | 0.40058 | 9.60519 | 0.09195 | 4.98922 | 37.04915 | 0.091907752 | 4.993807588
985.486 | 0.40849 | 24.40857 | 0.10197 | 12.67854 | 37.04656 | 0.101918046 | 12.69146831
986.243 | 0.4147 | 34.37209 | 0.112 | 17.85389 | 37.03795 | 0.111937327 | 17.87388636
987.496 | 0.4251 | 50.81998 | 0.12208 | 26.39742 | 37.02846 | 0.122005543 | 26.42964597
988.373 | 0.43241 | 62.16076 | 0.13209 | 32.28816 | 37.0288 | 0.132002838 | 32.33080943
989.832 | 0.44443 | 81.14299 | 0.1421 | 42.14809 | 37.02403 | 0.141999133 | 42.20798244
991.17 | 0.45565 | 98.62977 | 0.15211 | 51.23125 | 37.02801 | 0.15199443 | 51.30917785
992.828 | 0.4696 | 120.34252 | 0.16212 | 62.5095 | 37.03425 | 0.161988727 | 62.6108404
993.621 | 0.47608 | 130.47006 | 0.17213 | 67.77005 | 37.04172 | 0.171982026 | 67.88670259
994.734 | 0.4854 | 144.88103 | 0.18216 | 75.25554 | 37.0466 | 0.18199429 | 75.39262549
996.083 | 0.49659 | 162.11064 | 0.19216 | 84.20512 | 37.05082 | 0.191975609 | 84.36692856
997.193 | 0.50598 | 176.50067 | 0.20218 | 91.67973 | 37.05469 | 0.201975891 | 91.86508808
998.549 | 0.51731 | 193.51712 | 0.21219 | 100.51858 | 37.05811 | 0.211965195 | 100.7318704
999.735 | 0.52715 | 208.2056 | 0.2222 | 108.14822 | 37.05526 | 0.221953501 | 108.3885253
1000.258 | 0.5315 | 214.71474 | 0.23221 | 111.52925 | 37.05526 | 0.231940809 | 111.7882321
1002.484 | 0.55006 | 241.93643 | 0.24221 | 125.66901 | 37.05886 | 0.241917144 | 125.9733929
1002.83 | 0.55288 | 245.94957 | 0.25223 | 127.75356 | 37.05987 | 0.251912434 | 128.0757928
1004.174 | 0.56411 | 261.97 | 0.26224 | 136.07506 | 37.05783 | 0.261896751 | 136.4319032
1005.385 | 0.57416 | 276.05768 | 0.27225 | 143.39261 | 37.05567 | 0.271880071 | 143.7829964
1006.861 | 0.58654 | 293.29971 | 0.28227 | 152.34865 | 37.05532 | 0.281872366 | 152.7786845
1008.245 | 0.59809 | 309.0448 | 0.29228 | 160.52711 | 37.06075 | 0.291853692 | 160.9962986
1009.38 | 0.60757 | 321.68182 | 0.30233 | 167.09116 | 37.06513 | 0.301873902 | 167.5963267
1011.406 | 0.62451 | 343.88144 | 0.31233 | 178.6223 | 37.07003 | 0.311843263 | 179.180191
1012.954 | 0.63726 | 360.04517 | 0.32235 | 187.01822 | 37.07441 | 0.321831566 | 187.6210732
1013.631 | 0.64286 | 367.13251 | 0.33239 | 190.6996 | 37.08242 | 0.331838806 | 191.3334664
1014.977 | 0.65408 | 380.85217 | 0.34241 | 197.826 | 37.07541 | 0.341825112 | 198.503376
1016.402 | 0.66595 | 395.13263 | 0.35248 | 205.2437 | 37.07786 | 0.351860245 | 205.967143
1017.438 | 0.67448 | 405.02075 | 0.3625 | 210.37988 | 37.08379 | 0.361844552 | 211.1425071
1018.359 | 0.68227 | 413.87939 | 0.3725 | 214.98134 | 37.08773 | 0.371807937 | 215.7821455
1019.63 | 0.69307 | 425.93173 | 0.38255 | 221.24168 | 37.08493 | 0.381820138 | 222.08804
1020.273 | 0.69829 | 431.50455 | 0.39257 | 224.13637 | 37.08245 | 0.391801455 | 225.0162621
1021.762 | 0.71072 | 444.65005 | 0.40257 | 230.96454 | 37.07364 | 0.401761855 | 231.8943339
1022.297 | 0.71512 | 449.07285 | 0.41258 | 233.26187 | 37.06693 | 0.411731223 | 234.2242618
1023.303 | 0.72349 | 457.43552 | 0.42259 | 237.60568 | 37.0623 | 0.421699596 | 238.6097778
1024.836 | 0.73632 | 470.27557 | 0.43263 | 244.27519 | 37.0485 | 0.431696847 | 245.3319978
1025.389 | 0.74094 | 474.49927 | 0.44266 | 246.4691 | 37.04639 | 0.441683142 | 247.5601201
1026.424 | 0.74956 | 482.51318 | 0.45268 | 250.63177 | 37.04339 | 0.451658486 | 251.7663299
1027.437 | 0.75799 | 490.03952 | 0.4627 | 254.54118 | 37.04243 | 0.461632834 | 255.718942
1028.203 | 0.76454 | 495.71997 | 0.47271 | 257.49179 | 37.04062 | 0.471596235 | 258.7089794
1029.091 | 0.77161 | 501.58932 | 0.48273 | 260.5405 | 37.033 | 0.481568595 | 261.7982072
1030.172 | 0.78073 | 509.31656 | 0.49274 | 264.55426 | 37.02429 | 0.49153001 | 265.8578247
1031.393 | 0.79099 | 517.47565 | 0.50276 | 268.79233 | 37.02404 | 0.501500382 | 270.1437103
1032.804 | 0.80272 | 526.4516 | 0.51277 | 273.45471 | 37.02621 | 0.511459812 | 274.8569037
1033.752 | 0.81081 | 532.55188 | 0.52279 | 276.62338 | 37.02734 | 0.521428197 | 278.0695394
1034.485 | 0.81669 | 536.7381 | 0.53283 | 278.79782 | 37.02081 | 0.531415483 | 280.2833384
1035.645 | 0.82629 | 543.44696 | 0.54288 | 282.28259 | 37.01434 | 0.541411718 | 283.8150457
1037.853 | 0.84494 | 556.21747 | 0.55288 | 288.91599 | 37.02156 | 0.551357229 | 290.5133487
1038.875 | 0.85342 | 561.44482 | 0.56291 | 291.63123 | 37.03016 | 0.561331582 | 293.2728514
1040.954 | 0.87065 | 571.75262 | 0.57294 | 296.98541 | 37.03513 | 0.571304941 | 298.6869582
1042.527 | 0.88368 | 579.42346 | 0.58295 | 300.96988 | 37.03474 | 0.581257421 | 302.7243839
1043.406 | 0.8912 | 583.48749 | 0.59296 | 303.08084 | 37.04135 | 0.591208911 | 304.8779881
1044.073 | 0.89664 | 586.21393 | 0.60296 | 304.49704 | 37.04363 | 0.60114947 | 306.3330354
1046.419 | 0.91607 | 596.19446 | 0.61299 | 309.68124 | 37.03681 | 0.611118859 | 311.579555
1048.064 | 0.92982 | 602.89575 | 0.623 | 313.16208 | 37.02934 | 0.621067378 | 315.1130798
1049.66 | 0.94313 | 608.88611 | 0.633 | 316.27365 | 37.02409 | 0.63100497 | 318.2756622
1051.979 | 0.96253 | 617.48608 | 0.64303 | 320.74072 | 37.02264 | 0.640971382 | 322.8031791
1053.623 | 0.97621 | 622.53314 | 0.65307 | 323.36234 | 37.0312 | 0.650946737 | 325.4741224
1054.812 | 0.98616 | 626.39343 | 0.66313 | 325.36749 | 37.02239 | 0.660940965 | 327.5250994
1056.2 | 0.99771 | 630.6001 | 0.67316 | 327.55255 | 37.01846 | 0.670904395 | 329.7575027
1057.56 | 1.00907 | 634.17236 | 0.68316 | 329.40808 | 37.02141 | 0.680837036 | 331.6584642
1060.356 | 1.0323 | 641.81866 | 0.6932 | 333.37979 | 37.02813 | 0.690808415 | 335.6907787
1061.578 | 1.0424 | 645.2619 | 0.7032 | 335.16833 | 37.03034 | 0.700739079 | 337.5252337
1063.187 | 1.05581 | 649.17041 | 0.71322 | 337.19852 | 37.04797 | 0.710688615 | 339.6034873
1064.873 | 1.06983 | 653.49646 | 0.72324 | 339.44559 | 37.05363 | 0.720637162 | 341.9005963
1066.459 | 1.08334 | 657.71942 | 0.73328 | 341.63913 | 37.04997 | 0.730604573 | 344.1443014
1069.056 | 1.10465 | 663.66553 | 0.74329 | 344.72772 | 37.05043 | 0.740541212 | 347.2900467
1070.328 | 1.11537 | 666.16486 | 0.7533 | 346.02594 | 37.05029 | 0.750476864 | 348.6325534
1072.145 | 1.13045 | 670.02716 | 0.76333 | 348.03214 | 37.0562 | 0.760431378 | 350.6887737
1074.765 | 1.15248 | 676.33728 | 0.77333 | 351.30981 | 37.05506 | 0.770355131 | 354.0265942
1076.435 | 1.16647 | 679.71466 | 0.78336 | 353.06412 | 37.07334 | 0.780307666 | 355.8298831
1077.987 | 1.17908 | 681.85486 | 0.79338 | 354.17581 | 37.08203 | 0.790249289 | 356.98577
1079.467 | 1.19145 | 684.79651 | 0.8034 | 355.7038 | 37.07584 | 0.800189924 | 358.5615243
1081.335 | 1.20709 | 688.11865 | 0.8134 | 357.42941 | 37.05876 | 0.810109732 | 360.3367408
1083.682 | 1.22676 | 691.16266 | 0.82341 | 359.01056 | 37.04045 | 0.820038475 | 361.9666889
1085.923 | 1.24525 | 693.46472 | 0.83342 | 360.2063 | 37.018 | 0.829966232 | 363.2083313
1090.55 | 1.28394 | 696.42188 | 0.84342 | 361.74234 | 37.01947 | 0.839883087 | 364.7933472
1099.753 | 1.36059 | 700.50708 | 0.83339 | 363.86432 | 37.0078 | 0.82993648 | 366.8967289
1105.489 | 1.40834 | 702.49908 | 0.84343 | 364.89902 | 37.02805 | 0.839893003 | 367.9766878
1108.499 | 1.43354 | 704.63153 | 0.83337 | 366.00668 | 37.01052 | 0.829916645 | 369.0568699
1109.974 | 1.44575 | 705.34467 | 0.84339 | 366.37711 | 37.0075 | 0.839853338 | 369.4670979
1112.631 | 1.46801 | 706.81305 | 0.85341 | 367.13983 | 37.00783 | 0.849789043 | 370.273038
1114.873 | 1.48651 | 707.39136 | 0.86342 | 367.44022 | 36.99986 | 0.859713847 | 370.6127723
1119.592 | 1.52596 | 709.88031 | 0.87344 | 368.73306 | 37.01943 | 0.86964758 | 371.953722
1127.96 | 1.59561 | 713.3551 | 0.88347 | 370.53796 | 36.98367 | 0.879590238 | 373.8115517
1130.649 | 1.61807 | 714.6897 | 0.89348 | 371.2312 | 36.98743 | 0.889512085 | 374.5480765
1137.126 | 1.67208 | 717.03693 | 0.90349 | 372.45041 | 37.00207 | 0.899432947 | 375.8154622
1139.694 | 1.69339 | 718.26031 | 0.9135 | 373.08588 | 36.99625 | 0.909352826 | 376.4940195
1144.118 | 1.73013 | 720.36615 | 0.90348 | 374.17972 | 37.0099 | 0.899423037 | 377.5603589
1145.529 | 1.74189 | 720.91565 | 0.91348 | 374.46515 | 37.01531 | 0.909333007 | 377.8858143
1156.687 | 1.83513 | 725.29016 | 0.92354 | 376.7374 | 37.0405 | 0.919301446 | 380.2167206
1162.685 | 1.88492 | 727.52905 | 0.91353 | 377.90033 | 37.05 | 0.909382554 | 381.3525629
1180.646 | 2.0346 | 733.9967 | 0.92353 | 381.25983 | 37.04502 | 0.919291537 | 384.7808789
1185.035 | 2.07127 | 734.97931 | 0.91353 | 381.77023 | 37.04991 | 0.909382554 | 385.2578156
1185.85 | 2.07805 | 735.03296 | 0.92354 | 381.7981 | 37.05944 | 0.919301446 | 385.3241582
1196.234 | 2.16471 | 737.61182 | 0.91354 | 383.13763 | 37.07443 | 0.909392464 | 386.6377455
1199.731 | 2.19381 | 738.07172 | 0.92356 | 383.37653 | 37.08215 | 0.919321263 | 386.9172423
1201.813 | 2.21127 | 738.24219 | 0.91355 | 383.46506 | 37.06237 | 0.909402373 | 386.9682051
1202.775 | 2.21923 | 738.39203 | 0.92357 | 383.54291 | 37.05301 | 0.919331171 | 387.0851973
1210.295 | 2.28163 | 739.98193 | 0.93358 | 384.36874 | 37.07676 | 0.929249076 | 387.9571297
1218.653 | 2.35144 | 741.76221 | 0.94358 | 385.29346 | 37.07651 | 0.939156091 | 388.929012
1224.565 | 2.40075 | 742.94305 | 0.9536 | 385.90683 | 37.03954 | 0.949081935 | 389.5868375
1232.751 | 2.46897 | 744.15594 | 0.96362 | 386.53683 | 37.04426 | 0.959006795 | 390.2615762
1234.092 | 2.48012 | 744.3772 | 0.97366 | 386.65176 | 37.04399 | 0.968950476 | 390.4164335
1234.841 | 2.48652 | 744.56183 | 0.98367 | 386.74768 | 37.04874 | 0.978863461 | 390.5520009
1235.096 | 2.48829 | 744.30322 | 0.9736 | 386.61334 | 37.04874 | 0.968891055 | 390.3774075
1237.463 | 2.5081 | 744.59485 | 0.98364 | 386.76483 | 37.04928 | 0.978833753 | 390.5692036
1239.414 | 2.52449 | 744.63409 | 0.99366 | 386.78522 | 37.04943 | 0.988755661 | 390.62855
1241.378 | 2.54095 | 744.55133 | 1.00376 | 386.74222 | 37.04223 | 0.998755788 | 390.6241837
1242.595 | 2.55083 | 743.95886 | 1.01378 | 386.43448 | 37.03721 | 1.008675719 | 390.3520755
1244.522 | 2.56719 | 744.36029 | 1.02379 | 386.64301 | 37.03682 | 1.018584767 | 390.6014225
1245.466 | 2.57487 | 744.21338 | 1.03384 | 386.56668 | 37.04043 | 1.028532424 | 390.563161
1245.722 | 2.57692 | 744.16956 | 1.04384 | 386.54391 | 37.04199 | 1.038429608 | 390.57881
1251.66 | 2.62643 | 745.3725 | 1.05385 | 387.16876 | 37.04472 | 1.048335709 | 391.248938
1251.791 | 2.62769 | 745.4787 | 1.06387 | 387.22394 | 37.04472 | 1.058250723 | 391.3434993
1253.59 | 2.64251 | 745.07257 | 1.07388 | 387.01297 | 37.03362 | 1.06815486 | 391.1690249
1255.042 | 2.65455 | 745.51245 | 1.08393 | 387.24146 | 37.02531 | 1.078097587 | 391.4388864
1255.631 | 2.65955 | 745.57556 | 1.09395 | 387.27423 | 37.02338 | 1.088009651 | 391.5108164
1256.23 | 2.66465 | 745.74469 | 1.10398 | 387.36209 | 37.01556 | 1.097930623 | 391.63849
1257.312 | 2.67366 | 745.96429 | 1.11399 | 387.47617 | 37.01551 | 1.107830831 | 391.7926158
1257.559 | 2.67571 | 746.12701 | 1.12404 | 387.56067 | 37.01551 | 1.117769614 | 391.917007
1258.694 | 2.68517 | 746.0921 | 1.13405 | 387.54254 | 37.02222 | 1.127667859 | 391.9374662
1259.291 | 2.69022 | 746.08588 | 1.14414 | 387.53931 | 37.02096 | 1.137644219 | 391.9733023
1259.86 | 2.69464 | 745.60547 | 1.15417 | 387.28976 | 37.02438 | 1.147560268 | 391.7597422
1260.243 | 2.69797 | 745.78009 | 1.16419 | 387.38049 | 37.02483 | 1.157465449 | 391.8903349
1260.746 | 2.70231 | 746.00848 | 1.1742 | 387.49911 | 37.02365 | 1.167359765 | 392.0491245
1261.32 | 2.70692 | 745.78986 | 1.18422 | 387.38556 | 37.02053 | 1.177262985 | 391.9730573
1261.781 | 2.71083 | 745.89734 | 1.19422 | 387.44138 | 37.02053 | 1.187145461 | 392.0682824
1262.424 | 2.71636 | 745.99207 | 1.20425 | 387.4906 | 37.02181 | 1.197056603 | 392.1569556
1262.844 | 2.71971 | 746.16461 | 1.21427 | 387.5802 | 37.02181 | 1.206956883 | 392.2864701
1263.069 | 2.72162 | 746.16479 | 1.22429 | 387.58029 | 37.02133 | 1.216856183 | 392.3253967
1263.481 | 2.72517 | 746.20972 | 1.23431 | 387.60364 | 37.02133 | 1.226754503 | 392.3878705
1263.975 | 2.72893 | 745.89008 | 1.24432 | 387.43762 | 37.02312 | 1.236641966 | 392.2585838
1264.183 | 2.73094 | 746.27618 | 1.2544 | 387.63815 | 37.02371 | 1.246597584 | 392.500683
1264.474 | 2.73334 | 746.34766 | 1.26445 | 387.67529 | 37.02371 | 1.256522586 | 392.5772502
1264.975 | 2.73736 | 746.44708 | 1.27456 | 387.72693 | 37.01986 | 1.266505848 | 392.6687424
1265.277 | 2.73995 | 746.61627 | 1.2846 | 387.81482 | 37.01986 | 1.276419002 | 392.7966892
1265.878 | 2.74501 | 747.20575 | 1.29463 | 388.121 | 37.01754 | 1.2863213 | 393.1457309
1266.454 | 2.74979 | 747.25555 | 1.30465 | 388.14688 | 37.01853 | 1.296212747 | 393.2108383
1266.848 | 2.75304 | 747.33466 | 1.31469 | 388.18796 | 37.02003 | 1.306122956 | 393.2914283
1267.143 | 2.7555 | 747.24664 | 1.32476 | 388.14224 | 37.02264 | 1.316061791 | 393.2841931
1267.687 | 2.76001 | 747.5155 | 1.33479 | 388.28189 | 37.03328 | 1.325960165 | 393.4646378
1267.96 | 2.76249 | 747.7027 | 1.34484 | 388.37915 | 37.03328 | 1.335877293 | 393.6022282
1268.447 | 2.76632 | 747.70642 | 1.35489 | 388.38107 | 37.03684 | 1.345793439 | 393.6432063
1269.105 | 2.77177 | 747.73456 | 1.36493 | 388.39569 | 37.03708 | 1.355698736 | 393.6970193
1269.576 | 2.77569 | 747.65881 | 1.37495 | 388.35635 | 37.03253 | 1.365583323 | 393.6960556
1270.133 | 2.78032 | 747.57959 | 1.38499 | 388.31519 | 37.03376 | 1.37548666 | 393.6933165
1271.166 | 2.78899 | 747.68768 | 1.39499 | 388.37134 | 37.04646 | 1.385349566 | 393.7890814
1271.465 | 2.79149 | 747.77124 | 1.405 | 388.41473 | 37.04646 | 1.395221362 | 393.871957
1271.939 | 2.79547 | 747.92615 | 1.41502 | 388.49521 | 37.0503 | 1.405102043 | 393.9924949
1272.526 | 2.8004 | 748.31958 | 1.42506 | 388.69955 | 37.05356 | 1.415001467 | 394.2387518
1273.017 | 2.8045 | 748.29126 | 1.43512 | 388.68484 | 37.05603 | 1.424919629 | 394.2629339
1273.47 | 2.80839 | 748.26562 | 1.44514 | 388.67154 | 37.05626 | 1.434797376 | 394.2883879
1274.011 | 2.81273 | 748.24915 | 1.45519 | 388.66299 | 37.05638 | 1.444703718 | 394.318775
1274.469 | 2.81671 | 748.49091 | 1.46524 | 388.78854 | 37.05638 | 1.454609079 | 394.4852252
1275.643 | 2.82624 | 748.31873 | 1.47529 | 388.69913 | 37.05583 | 1.464513458 | 394.4335694
1275.93 | 2.82875 | 748.35571 | 1.48529 | 388.71832 | 37.06018 | 1.474367588 | 394.4919143
1276.456 | 2.83299 | 748.20264 | 1.49534 | 388.63882 | 37.05929 | 1.484270011 | 394.4502917
1276.799 | 2.83597 | 748.40503 | 1.50538 | 388.74396 | 37.05929 | 1.494161602 | 394.5960338
1277.327 | 2.84036 | 748.4057 | 1.5154 | 388.74429 | 37.06005 | 1.504032512 | 394.635321
1278.251 | 2.84818 | 748.55194 | 1.52543 | 388.82025 | 37.06022 | 1.513912299 | 394.7514307
1278.695 | 2.85178 | 748.34338 | 1.53549 | 388.71194 | 37.06028 | 1.523820655 | 394.680573
1278.989 | 2.85434 | 748.3465 | 1.54555 | 388.71356 | 37.06028 | 1.53372803 | 394.7213224
1279.448 | 2.85801 | 747.98743 | 1.55559 | 388.52704 | 37.06815 | 1.54361473 | 394.5709278
1280.109 | 2.86349 | 748.04572 | 1.56562 | 388.55731 | 37.06418 | 1.553490606 | 394.640641
1281.097 | 2.87176 | 748.21747 | 1.57563 | 388.64651 | 37.06187 | 1.563345818 | 394.770141
1281.353 | 2.87413 | 748.39056 | 1.58566 | 388.73645 | 37.06187 | 1.573219746 | 394.9004884
1281.699 | 2.87697 | 748.41888 | 1.59569 | 388.75116 | 37.06218 | 1.5830927 | 394.9544234
1282.434 | 2.88298 | 748.659 | 1.60572 | 388.87585 | 37.06414 | 1.592964678 | 395.1201073
1282.902 | 2.88675 | 748.69983 | 1.61579 | 388.89706 | 37.06366 | 1.602875047 | 395.1808198
1283.499 | 2.89188 | 748.71124 | 1.62581 | 388.90302 | 37.0614 | 1.612735233 | 395.2258442
1284.349 | 2.89888 | 748.69977 | 1.63584 | 388.89703 | 37.06105 | 1.622604286 | 395.2587632
1284.918 | 2.90362 | 748.9212 | 1.64585 | 389.01205 | 37.05878 | 1.632452689 | 395.4146048
1285.381 | 2.90741 | 748.85504 | 1.65586 | 388.97769 | 37.0579 | 1.642300122 | 395.418616
1285.763 | 2.91079 | 748.83282 | 1.66586 | 388.96616 | 37.05974 | 1.652136749 | 395.4457917
1286.104 | 2.91347 | 748.7124 | 1.67586 | 388.90359 | 37.06334 | 1.661972409 | 395.4210697
1286.663 | 2.91806 | 748.65417 | 1.6859 | 388.87335 | 37.06334 | 1.671846439 | 395.4293658
1286.996 | 2.92092 | 748.64752 | 1.69597 | 388.8699 | 37.05963 | 1.681748993 | 395.4650168
1287.463 | 2.92473 | 748.6283 | 1.70603 | 388.85992 | 37.05977 | 1.691640734 | 395.4939869
1287.808 | 2.92776 | 748.80444 | 1.71607 | 388.95142 | 37.05977 | 1.701511835 | 395.6260986
1288.365 | 2.93232 | 748.83795 | 1.7261 | 388.96881 | 37.06064 | 1.711372131 | 395.6828006
1288.947 | 2.93729 | 749.05157 | 1.73611 | 389.07977 | 37.06969 | 1.721211796 | 395.8346228
1289.573 | 2.94257 | 749.16003 | 1.74617 | 389.13611 | 37.07526 | 1.731099635 | 395.931088
1290.273 | 2.94824 | 749.10638 | 1.7562 | 389.10825 | 37.08069 | 1.740957014 | 395.9417691
1290.601 | 2.95106 | 749.04462 | 1.76629 | 389.07617 | 37.08069 | 1.75087238 | 395.9483835
1290.995 | 2.95448 | 748.88654 | 1.77637 | 388.99405 | 37.08814 | 1.760776938 | 395.9040236
1291.603 | 2.95923 | 748.66071 | 1.78638 | 388.87677 | 37.08648 | 1.770611743 | 395.8235868
1292.019 | 2.96287 | 749.06476 | 1.79642 | 389.08664 | 37.08673 | 1.780475052 | 396.0762702
1292.654 | 2.96819 | 748.89551 | 1.80643 | 388.99872 | 37.08825 | 1.79030792 | 396.0257096
1293.087 | 2.9718 | 748.91925 | 1.81646 | 389.01105 | 37.08824 | 1.800159465 | 396.0772801
1293.669 | 2.97655 | 749.11981 | 1.82648 | 389.11523 | 37.08632 | 1.810000218 | 396.2223419
1294.122 | 2.98053 | 749.44824 | 1.83649 | 389.28583 | 37.08632 | 1.819830184 | 396.4350253
1294.503 | 2.9836 | 749.32843 | 1.84656 | 389.2236 | 37.08701 | 1.829718095 | 396.4108473
1294.907 | 2.9868 | 749.12964 | 1.85657 | 389.12033 | 37.08842 | 1.839546123 | 396.3446213
1295.282 | 2.98992 | 749.01648 | 1.8666 | 389.06155 | 37.08842 | 1.849392819 | 396.3237729
1295.905 | 2.99526 | 749.16132 | 1.87661 | 389.13678 | 37.09181 | 1.859218913 | 396.4393597
1296.198 | 2.99765 | 749.20856 | 1.88661 | 389.16132 | 37.09222 | 1.869034227 | 396.5032764
1296.744 | 3.0022 | 749.29504 | 1.89668 | 389.20624 | 37.08545 | 1.878917275 | 396.5882369
1296.896 | 3.00359 | 749.38879 | 1.90669 | 389.25494 | 37.08545 | 1.888740469 | 396.676825
1297.262 | 3.00656 | 749.43463 | 1.91669 | 389.27875 | 37.08611 | 1.898552886 | 396.7400169
1297.756 | 3.0105 | 749.04883 | 1.92676 | 389.07837 | 37.08791 | 1.908433017 | 396.5749764
1298.328 | 3.01537 | 749.04059 | 1.93679 | 389.07407 | 37.08858 | 1.918272932 | 396.6096177
1298.516 | 3.01689 | 748.97729 | 1.9468 | 389.0412 | 37.08858 | 1.92809226 | 396.6150541
1298.836 | 3.01961 | 749.0614 | 1.95681 | 389.0849 | 37.08683 | 1.937910625 | 396.6985522
1299.343 | 3.02389 | 749.02759 | 1.96681 | 389.06732 | 37.08683 | 1.947718219 | 396.719535
1299.753 | 3.02715 | 748.74921 | 1.97682 | 388.92273 | 37.08615 | 1.957534657 | 396.6110323
1300.302 | 3.03189 | 748.87469 | 1.98683 | 388.98792 | 37.08405 | 1.967350131 | 396.7164487
1300.754 | 3.03559 | 748.82025 | 1.99686 | 388.95963 | 37.08019 | 1.977184251 | 396.7266093
1301.149 | 3.03874 | 749.05768 | 2.00697 | 389.08295 | 37.07239 | 1.987095829 | 396.8917281
1301.542 | 3.04212 | 749.44183 | 2.01701 | 389.2825 | 37.07239 | 1.99693781 | 397.134367
1301.832 | 3.04449 | 749.51843 | 2.02707 | 389.3223 | 37.06423 | 2.006798424 | 397.2141355
1302.246 | 3.04803 | 749.75128 | 2.03707 | 389.44324 | 37.06423 | 2.016599264 | 397.3764714
1302.634 | 3.05117 | 749.62842 | 2.04708 | 389.37943 | 37.06271 | 2.026408943 | 397.3503384
1303.108 | 3.05524 | 749.8219 | 2.0571 | 389.47992 | 37.06263 | 2.036227459 | 397.4919114
1303.364 | 3.05745 | 749.97205 | 2.06711 | 389.55789 | 37.06263 | 2.046035212 | 397.6104801
1303.866 | 3.06146 | 749.9903 | 2.07713 | 389.56738 | 37.0635 | 2.055851801 | 397.6592009
1304.238 | 3.06462 | 750.00684 | 2.08713 | 389.57599 | 37.05925 | 2.065647835 | 397.7069474
1304.504 | 3.06683 | 749.9964 | 2.09717 | 389.57056 | 37.05925 | 2.075482087 | 397.7405169
1305.135 | 3.0723 | 749.92218 | 2.1072 | 389.53201 | 37.06239 | 2.08530558 | 397.7402285
1305.384 | 3.07406 | 749.62189 | 2.1172 | 389.37604 | 37.06456 | 2.095098729 | 397.6199095
1305.753 | 3.07728 | 749.77203 | 2.12721 | 389.45401 | 37.06456 | 2.10490071 | 397.7385146
1306.098 | 3.08024 | 749.86676 | 2.13726 | 389.5032 | 37.06116 | 2.114740895 | 397.8278961
1306.848 | 3.08649 | 750.04108 | 2.14726 | 389.59375 | 37.05973 | 2.124531162 | 397.9593408
1307.209 | 3.08946 | 749.9881 | 2.1573 | 389.56625 | 37.05665 | 2.134359626 | 397.9703627
1307.625 | 3.09286 | 750.1778 | 2.16733 | 389.66476 | 37.05975 | 2.144177336 | 398.1100812
1308.277 | 3.09841 | 750.71826 | 2.17733 | 389.94553 | 37.06033 | 2.153964721 | 398.435931
1308.397 | 3.09924 | 750.63141 | 2.18734 | 389.90039 | 37.06033 | 2.163760935 | 398.4288372
1309.096 | 3.10505 | 751.04132 | 2.19738 | 390.11331 | 37.06289 | 2.173585545 | 398.6855819
1309.449 | 3.10793 | 751.05243 | 2.20741 | 390.11908 | 37.05868 | 2.183399405 | 398.7306076
1309.747 | 3.1105 | 751.26978 | 2.21743 | 390.23199 | 37.05868 | 2.193202519 | 398.8851112
1310.462 | 3.11645 | 751.10077 | 2.22747 | 390.1442 | 37.06297 | 2.203024236 | 398.834545
1310.935 | 3.12043 | 751.19965 | 2.23749 | 390.19556 | 37.06297 | 2.212825426 | 398.9261466
1311.146 | 3.12214 | 751.25476 | 2.2475 | 390.22418 | 37.06058 | 2.222615876 | 398.9944684
1311.533 | 3.12533 | 750.95306 | 2.25752 | 390.06747 | 37.05588 | 2.232415146 | 398.8733211
1311.78 | 3.12745 | 750.95715 | 2.26754 | 390.06961 | 37.05588 | 2.242213457 | 398.9145944
1312.164 | 3.13055 | 750.80243 | 2.27758 | 389.98923 | 37.05629 | 2.252030362 | 398.8715467
1312.6 | 3.13433 | 751.01453 | 2.28758 | 390.0994 | 37.05629 | 2.261807197 | 399.0232359
1313.385 | 3.14102 | 751.30939 | 2.29766 | 390.25256 | 37.05648 | 2.271661281 | 399.219237
1313.547 | 3.14208 | 751.0979 | 2.3077 | 390.1427 | 37.05648 | 2.281475295 | 399.1460231
1313.759 | 3.14405 | 751.23505 | 2.31772 | 390.21396 | 37.05648 | 2.2912688 | 399.258027
1314.487 | 3.15014 | 751.29791 | 2.32777 | 390.24661 | 37.05635 | 2.301090663 | 399.3306535
1314.714 | 3.1521 | 751.3457 | 2.33782 | 390.27142 | 37.05635 | 2.310911562 | 399.3952633
1314.907 | 3.15343 | 751.08496 | 2.34784 | 390.13599 | 37.05635 | 2.320702184 | 399.2957588
1315.495 | 3.15846 | 751.19055 | 2.35793 | 390.19083 | 37.05669 | 2.330560236 | 399.3912566
1315.671 | 3.15983 | 751.11731 | 2.368 | 390.1528 | 37.05585 | 2.340397778 | 399.3916183
1316.295 | 3.16496 | 750.96808 | 2.37807 | 390.07529 | 37.05658 | 2.350234353 | 399.3515534
1316.68 | 3.1683 | 751.18475 | 2.38811 | 390.18784 | 37.05658 | 2.360040659 | 399.5059548
1316.791 | 3.16935 | 751.34589 | 2.39813 | 390.27151 | 37.05652 | 2.369826473 | 399.6307282
1316.891 | 3.17009 | 751.24036 | 2.40814 | 390.21671 | 37.05652 | 2.379601565 | 399.6136747
1317.417 | 3.17446 | 751.17407 | 2.41819 | 390.18228 | 37.06047 | 2.389414756 | 399.6176289
1317.893 | 3.17852 | 751.18854 | 2.42821 | 390.18979 | 37.06616 | 2.399197696 | 399.6644175
1318.131 | 3.18041 | 751.14807 | 2.43822 | 390.16876 | 37.06616 | 2.408969917 | 399.6819327
1318.326 | 3.18197 | 751.11969 | 2.44824 | 390.15402 | 37.06616 | 2.418750944 | 399.7059268
1318.514 | 3.18378 | 751.44055 | 2.45834 | 390.32068 | 37.06843 | 2.428609095 | 399.9160894
1318.965 | 3.18742 | 751.26422 | 2.46834 | 390.2291 | 37.06843 | 2.438368683 | 399.861281
1319.513 | 3.19198 | 751.47321 | 2.47841 | 390.33765 | 37.07433 | 2.448195626 | 400.0118174
1319.73 | 3.19361 | 751.2912 | 2.48844 | 390.2431 | 37.0741 | 2.457982574 | 399.9540654
1319.991 | 3.19601 | 751.46399 | 2.49847 | 390.33286 | 37.0741 | 2.467768565 | 400.0852094
1320.457 | 3.19965 | 751.25055 | 2.50848 | 390.22198 | 37.07101 | 2.477534088 | 400.0106203
1320.714 | 3.20195 | 751.37585 | 2.51852 | 390.28708 | 37.07101 | 2.48732792 | 400.1165382
1321.286 | 3.20693 | 751.38635 | 2.52854 | 390.29254 | 37.06763 | 2.497101286 | 400.161243
1321.553 | 3.20896 | 751.10199 | 2.53855 | 390.14484 | 37.06974 | 2.506863944 | 400.0488618
1321.777 | 3.21072 | 750.8692 | 2.5486 | 390.02393 | 37.06974 | 2.516664656 | 399.9640799
1322.27 | 3.21496 | 750.69464 | 2.55863 | 389.93326 | 37.06605 | 2.526444906 | 399.9102094
1322.906 | 3.22017 | 750.4411 | 2.56867 | 389.80154 | 37.06514 | 2.536233949 | 399.8142552
1323.199 | 3.22253 | 750.21899 | 2.57871 | 389.68619 | 37.06525 | 2.546022034 | 399.7350668
1323.741 | 3.22719 | 750.46753 | 2.58871 | 389.81528 | 37.06244 | 2.555770171 | 399.9064671
1323.912 | 3.22846 | 750.37396 | 2.59875 | 389.76666 | 37.06244 | 2.565556344 | 399.8957211
1324.326 | 3.23209 | 750.85522 | 2.60878 | 390.01666 | 37.05671 | 2.575331814 | 400.1913366
1324.768 | 3.2358 | 751.16144 | 2.61889 | 390.17572 | 37.05671 | 2.585184286 | 400.3939929
1325.067 | 3.23824 | 751.18256 | 2.6289 | 390.18668 | 37.05148 | 2.59493835 | 400.4442976
1325.688 | 3.24343 | 751.01642 | 2.63893 | 390.10037 | 37.052 | 2.604710948 | 400.3948457
1326.158 | 3.24737 | 751.00586 | 2.64894 | 390.09491 | 37.05751 | 2.614463107 | 400.4282901
1326.607 | 3.25095 | 750.72333 | 2.659 | 389.94815 | 37.05604 | 2.62426302 | 400.3168713
1326.913 | 3.25357 | 750.80231 | 2.66902 | 389.98917 | 37.05604 | 2.634023013 | 400.3980589
1327.333 | 3.25694 | 750.90503 | 2.67904 | 390.04251 | 37.0574 | 2.643782054 | 400.4919049
1327.675 | 3.25992 | 750.84406 | 2.68907 | 390.01086 | 37.0574 | 2.65354988 | 400.498525
1328.025 | 3.26271 | 750.54333 | 2.69909 | 389.85464 | 37.05835 | 2.663307015 | 400.3771676
1328.268 | 3.26494 | 750.61481 | 2.7091 | 389.89178 | 37.05835 | 2.673053462 | 400.4543382
1329.072 | 3.2715 | 750.39587 | 2.7191 | 389.77805 | 37.05973 | 2.682789223 | 400.376505
1329.338 | 3.27374 | 750.54871 | 2.72913 | 389.85745 | 37.05973 | 2.69255324 | 400.4971666
1329.616 | 3.27627 | 750.70953 | 2.73915 | 389.94098 | 37.06347 | 2.702306571 | 400.6220484
1330.004 | 3.27936 | 750.73944 | 2.74918 | 389.95651 | 37.06347 | 2.712068682 | 400.6771164
1330.373 | 3.28247 | 750.93964 | 2.75925 | 390.06052 | 37.06199 | 2.721868767 | 400.8232649
1330.593 | 3.28431 | 750.89648 | 2.76928 | 390.03809 | 37.06199 | 2.731628969 | 400.8393368
1331.054 | 3.28809 | 750.80676 | 2.7793 | 389.99149 | 37.05839 | 2.741378489 | 400.8305235
1331.519 | 3.29182 | 750.93274 | 2.78931 | 390.05692 | 37.05557 | 2.75111733 | 400.9368167
1331.909 | 3.29526 | 751.23401 | 2.79937 | 390.21341 | 37.05748 | 2.760903861 | 401.1369271
1332.126 | 3.29696 | 751.16486 | 2.80937 | 390.17749 | 37.05748 | 2.770631074 | 401.1390194
1332.577 | 3.30079 | 751.31665 | 2.81943 | 390.25635 | 37.05684 | 2.780415696 | 401.2593546
1333.007 | 3.3045 | 751.60297 | 2.82943 | 390.40506 | 37.05825 | 2.790141011 | 401.4512979
1333.48 | 3.30823 | 751.51764 | 2.83947 | 390.36075 | 37.06547 | 2.799904276 | 401.4449264
1333.707 | 3.31039 | 751.73431 | 2.84947 | 390.47327 | 37.06547 | 2.809627696 | 401.5996887
1334.066 | 3.31338 | 751.6225 | 2.85949 | 390.41519 | 37.06495 | 2.819369615 | 401.5790733
1334.507 | 3.31689 | 751.59845 | 2.86949 | 390.40271 | 37.06495 | 2.829091143 | 401.6052767
1334.931 | 3.32031 | 751.53113 | 2.87955 | 390.36774 | 37.0632 | 2.838870046 | 401.6085743
1335.367 | 3.32419 | 751.8103 | 2.88957 | 390.51276 | 37.06562 | 2.848609117 | 401.7968996
1335.878 | 3.32833 | 751.66656 | 2.89965 | 390.43808 | 37.06448 | 2.858405549 | 401.7594178
1336.245 | 3.33127 | 751.49841 | 2.90969 | 390.35074 | 37.06448 | 2.868162151 | 401.7087364
1336.494 | 3.33358 | 751.71442 | 2.9197 | 390.46295 | 37.06743 | 2.877888654 | 401.8632968
1336.944 | 3.33708 | 751.38654 | 2.92973 | 390.29263 | 37.07489 | 2.88763364 | 401.7271503
1337.288 | 3.34002 | 751.43469 | 2.93977 | 390.31766 | 37.07489 | 2.897387392 | 401.7921015
1337.74 | 3.34377 | 751.33795 | 2.94984 | 390.2674 | 37.08143 | 2.907169333 | 401.7796639
1338.161 | 3.34753 | 751.49695 | 2.95986 | 390.34998 | 37.0842 | 2.916901755 | 401.9037929
1338.378 | 3.349 | 751.19006 | 2.96986 | 390.19058 | 37.0842 | 2.926613806 | 401.778694
1338.857 | 3.35316 | 751.69836 | 2.97992 | 390.45462 | 37.08319 | 2.936383178 | 402.0898553
1339.421 | 3.3578 | 751.40552 | 2.98993 | 390.30249 | 37.08798 | 2.946103047 | 401.9722612
1339.764 | 3.36055 | 751.13654 | 2.99995 | 390.16278 | 37.08798 | 2.95583168 | 401.8674683
1340.123 | 3.36365 | 751.27704 | 3.01002 | 390.23575 | 37.0902 | 2.965607906 | 401.9819241
1340.343 | 3.36549 | 751.16144 | 3.02003 | 390.17572 | 37.0902 | 2.975324935 | 401.9591438
1340.723 | 3.36862 | 751.06561 | 3.03011 | 390.12595 | 37.08957 | 2.985108962 | 401.9471954
1341.205 | 3.37262 | 751.22296 | 3.0402 | 390.20767 | 37.09215 | 2.994901736 | 402.0707636
1341.655 | 3.37648 | 751.59973 | 3.05026 | 390.40338 | 37.08459 | 3.004664439 | 402.3116981
1342.022 | 3.37961 | 751.80518 | 3.06026 | 390.5101 | 37.08459 | 3.014367971 | 402.4607244
1342.341 | 3.3823 | 751.69519 | 3.07026 | 390.45297 | 37.08536 | 3.024070561 | 402.4408914
1342.645 | 3.38475 | 751.62354 | 3.08029 | 390.41574 | 37.08536 | 3.033801314 | 402.441677
1342.987 | 3.38765 | 751.63373 | 3.09031 | 390.42102 | 37.08585 | 3.04352142 | 402.4862398
1343.43 | 3.39129 | 751.73279 | 3.10031 | 390.4725 | 37.08725 | 3.053221182 | 402.578358
1343.859 | 3.39466 | 751.56451 | 3.11033 | 390.38507 | 37.08725 | 3.0629394 | 402.5273339
1344.048 | 3.39649 | 751.93164 | 3.12035 | 390.57578 | 37.09596 | 3.072656674 | 402.7631114
1344.592 | 3.40081 | 751.58679 | 3.13037 | 390.39667 | 37.1024 | 3.082373004 | 402.6175302
1344.942 | 3.40382 | 751.59528 | 3.14039 | 390.40106 | 37.1024 | 3.09208839 | 402.6611758
1345.235 | 3.40611 | 751.59235 | 3.1504 | 390.39954 | 37.10509 | 3.101793137 | 402.6986871
1345.928 | 3.41192 | 751.75745 | 3.16044 | 390.48529 | 37.1031 | 3.111526024 | 402.8263433
1346.145 | 3.41396 | 751.99701 | 3.17046 | 390.60974 | 37.1031 | 3.121238577 | 402.9938656
1346.404 | 3.41617 | 751.97687 | 3.18047 | 390.59927 | 37.10837 | 3.130940496 | 403.0221626
1346.853 | 3.41983 | 751.94379 | 3.19047 | 390.58209 | 37.11386 | 3.140631783 | 403.0434944
1347.303 | 3.42337 | 751.68231 | 3.20049 | 390.44626 | 37.11386 | 3.150341511 | 402.9424535
1347.785 | 3.42771 | 751.83173 | 3.21051 | 390.52386 | 37.11685 | 3.160050296 | 403.0616676
1348.01 | 3.42924 | 751.45386 | 3.22056 | 390.32761 | 37.1135 | 3.169787202 | 402.8983449
1348.283 | 3.43166 | 751.5954 | 3.2306 | 390.40112 | 37.1135 | 3.179513474 | 403.0134186
1348.724 | 3.4352 | 751.28699 | 3.2406 | 390.24094 | 37.10874 | 3.189200055 | 402.8870879
1348.941 | 3.43721 | 751.51758 | 3.25063 | 390.36069 | 37.10874 | 3.198914753 | 403.0498717
1349.193 | 3.43945 | 751.66437 | 3.26067 | 390.43695 | 37.10569 | 3.208638192 | 403.1678105
1349.616 | 3.44284 | 751.3653 | 3.27068 | 390.28162 | 37.10569 | 3.218331635 | 403.0464829
1350.08 | 3.44652 | 751.09424 | 3.28068 | 390.14081 | 37.10136 | 3.228014457 | 402.9400815
1350.362 | 3.44894 | 751.28003 | 3.29071 | 390.2373 | 37.09587 | 3.237725386 | 403.0788779
1350.707 | 3.4518 | 751.36383 | 3.30075 | 390.28085 | 37.09587 | 3.247445052 | 403.1630452
1351.201 | 3.45607 | 751.55334 | 3.31076 | 390.37927 | 37.09298 | 3.257134735 | 403.3037907
1351.632 | 3.45977 | 751.70526 | 3.32081 | 390.45819 | 37.09042 | 3.266862193 | 403.4245646
1351.973 | 3.46263 | 751.68872 | 3.33081 | 390.44958 | 37.08922 | 3.276540317 | 403.4547137
1352.196 | 3.46418 | 751.24548 | 3.34084 | 390.21936 | 37.08922 | 3.286246535 | 403.2559645
1352.586 | 3.46758 | 751.24579 | 3.35088 | 390.21951 | 37.0871 | 3.295961486 | 403.2952975
1352.857 | 3.46968 | 751.04865 | 3.36089 | 390.11713 | 37.0871 | 3.305646469 | 403.2285376
1353.106 | 3.47182 | 750.96564 | 3.37089 | 390.07401 | 37.08106 | 3.31532084 | 403.2229758
1353.657 | 3.47649 | 750.96796 | 3.38093 | 390.07523 | 37.08106 | 3.325032968 | 403.2634005
1353.805 | 3.47767 | 750.97443 | 3.39094 | 390.07858 | 37.07659 | 3.334715136 | 403.3059106
1354.436 | 3.48301 | 751.00714 | 3.40094 | 390.09555 | 37.07853 | 3.344386695 | 403.3624656
1354.62 | 3.48454 | 750.96759 | 3.41098 | 390.07501 | 37.07853 | 3.354096 | 403.3803906
1355.16 | 3.48901 | 750.89899 | 3.42101 | 390.0394 | 37.0786 | 3.363794694 | 403.3826869
1355.536 | 3.49201 | 750.99506 | 3.43103 | 390.08929 | 37.07686 | 3.373482778 | 403.4733706
1356.059 | 3.49666 | 751.41663 | 3.4411 | 390.30826 | 37.07819 | 3.38321826 | 403.7391575
1356.248 | 3.49792 | 751.11938 | 3.45114 | 390.15387 | 37.07819 | 3.392923796 | 403.6186263
1356.859 | 3.50312 | 751.22217 | 3.46115 | 390.20724 | 37.07954 | 3.402599393 | 403.7128979
1357.344 | 3.50715 | 751.33331 | 3.47121 | 390.26498 | 37.08153 | 3.412322377 | 403.811897
1357.73 | 3.51031 | 751.16998 | 3.48124 | 390.18015 | 37.07851 | 3.422015425 | 403.7632575
1358.363 | 3.51555 | 751.23401 | 3.49124 | 390.21341 | 37.07779 | 3.431678545 | 403.8366967
1358.64 | 3.51792 | 751.32666 | 3.50125 | 390.26154 | 37.07779 | 3.441350394 | 403.9255722
1358.914 | 3.52032 | 751.36975 | 3.51133 | 390.28391 | 37.07996 | 3.451088933 | 403.988066
1359.135 | 3.52208 | 751.22156 | 3.52137 | 390.20694 | 37.07996 | 3.460787883 | 403.9475701
1359.543 | 3.52556 | 751.22113 | 3.53141 | 390.20673 | 37.07935 | 3.470485894 | 403.9865295
1360.174 | 3.53095 | 751.17542 | 3.54145 | 390.18298 | 37.07793 | 3.480182964 | 404.0011151
1360.613 | 3.53451 | 751.38641 | 3.55147 | 390.29257 | 37.07659 | 3.489859779 | 404.1536935
1361.161 | 3.53893 | 751.5437 | 3.56148 | 390.37427 | 37.07659 | 3.499526003 | 404.2773716
1361.451 | 3.54133 | 751.79108 | 3.57151 | 390.50278 | 37.0752 | 3.509210602 | 404.4496258
1361.698 | 3.54345 | 751.91254 | 3.58152 | 390.56586 | 37.0752 | 3.518874955 | 404.5540544
1362.127 | 3.547 | 752.06036 | 3.59153 | 390.64264 | 37.07145 | 3.528538374 | 404.6726876
1362.246 | 3.54807 | 752.15271 | 3.60156 | 390.69061 | 37.07145 | 3.538220164 | 404.7615667
1362.62 | 3.55132 | 752.47266 | 3.61159 | 390.85681 | 37.0693 | 3.547901017 | 404.9729555
1362.747 | 3.55217 | 752.33148 | 3.62163 | 390.78348 | 37.0693 | 3.557590583 | 404.9362117
1363.3 | 3.55685 | 752.44983 | 3.63165 | 390.84494 | 37.0709 | 3.567259911 | 405.0390603
1363.719 | 3.56033 | 752.38702 | 3.64168 | 390.81232 | 37.07704 | 3.576937953 | 405.0444541
1364.098 | 3.56347 | 752.20862 | 3.65173 | 390.71964 | 37.08232 | 3.586634354 | 404.9876663
1364.358 | 3.5658 | 752.17114 | 3.66174 | 390.7002 | 37.08232 | 3.596291228 | 405.0066255
1364.715 | 3.56873 | 752.01288 | 3.67176 | 390.61798 | 37.08656 | 3.605956815 | 404.9605347
1364.857 | 3.56975 | 751.86255 | 3.68177 | 390.53989 | 37.08656 | 3.615611823 | 404.9186705
1365.229 | 3.57274 | 751.86511 | 3.69181 | 390.54123 | 37.08656 | 3.625294831 | 404.9592702
1365.731 | 3.57727 | 752.16003 | 3.70185 | 390.69443 | 37.08768 | 3.634976901 | 405.1573518
1365.927 | 3.57855 | 751.86298 | 3.7119 | 390.5401 | 37.08324 | 3.644667676 | 405.036558
1366.212 | 3.58105 | 752.0589 | 3.72196 | 390.64188 | 37.08324 | 3.654367153 | 405.1814145
1366.543 | 3.58378 | 752.03473 | 3.73205 | 390.62933 | 37.07574 | 3.664094611 | 405.2078119
1366.914 | 3.58685 | 751.98895 | 3.74206 | 390.60556 | 37.07574 | 3.673744007 | 405.2222544
1367.287 | 3.5899 | 752.09918 | 3.7521 | 390.66281 | 37.07072 | 3.683421388 | 405.3208693
1367.642 | 3.59294 | 752.18475 | 3.76216 | 390.70724 | 37.06767 | 3.693117107 | 405.4062715
1367.967 | 3.59559 | 751.93341 | 3.77222 | 390.57669 | 37.06767 | 3.702811887 | 405.310102
1368.312 | 3.59852 | 752.00922 | 3.78227 | 390.61606 | 37.06711 | 3.712496091 | 405.3902141
1368.858 | 3.6032 | 751.93591 | 3.79231 | 390.578 | 37.065 | 3.722169722 | 405.3899286
1369.001 | 3.60427 | 751.80487 | 3.80241 | 390.50992 | 37.065 | 3.73190022 | 405.3587082
1369.188 | 3.60597 | 752.05603 | 3.81242 | 390.64038 | 37.065 | 3.741543077 | 405.533232
1369.665 | 3.60978 | 751.87506 | 3.82244 | 390.54639 | 37.06113 | 3.751194635 | 405.4747914
1370.282 | 3.61507 | 752.24481 | 3.83245 | 390.73843 | 37.06061 | 3.760835631 | 405.713285
1370.486 | 3.61674 | 752.26044 | 3.84247 | 390.74655 | 37.06347 | 3.770485328 | 405.760869
1370.772 | 3.61897 | 752.1286 | 3.85254 | 390.6781 | 37.06347 | 3.780182239 | 405.7291301
1371.377 | 3.62403 | 751.98718 | 3.86258 | 390.60461 | 37.05871 | 3.789849325 | 405.6920255
1371.874 | 3.62836 | 752.4743 | 3.87261 | 390.85767 | 37.06017 | 3.79950585 | 405.9940632
1372.139 | 3.63034 | 752.35522 | 3.88261 | 390.79581 | 37.06017 | 3.809132564 | 405.9688872
1372.574 | 3.63426 | 752.69537 | 3.89267 | 390.97247 | 37.05979 | 3.818816102 | 406.191738
1373.076 | 3.63828 | 752.43811 | 3.90268 | 390.83887 | 37.06039 | 3.828450582 | 406.0920604
1373.538 | 3.64208 | 752.37415 | 3.9127 | 390.80563 | 37.05963 | 3.838093756 | 406.0966819
1373.848 | 3.64467 | 752.25397 | 3.92274 | 390.74319 | 37.05963 | 3.847755246 | 406.0710294
1374.315 | 3.64863 | 752.48895 | 3.9328 | 390.86526 | 37.06429 | 3.857435046 | 406.2372089
1374.651 | 3.65153 | 752.51349 | 3.9428 | 390.87802 | 37.06536 | 3.867056185 | 406.2895586
1375.101 | 3.65521 | 752.55145 | 3.95281 | 390.89774 | 37.06388 | 3.876686018 | 406.349185
1375.502 | 3.65842 | 752.50171 | 3.96284 | 390.87189 | 37.06388 | 3.886334161 | 406.3615176
1376.006 | 3.66272 | 752.66986 | 3.97284 | 390.95923 | 37.06183 | 3.89595252 | 406.4914147
1376.58 | 3.66741 | 752.62891 | 3.98285 | 390.93796 | 37.06399 | 3.905579571 | 406.5084325
1376.839 | 3.66965 | 752.66205 | 3.99287 | 390.95517 | 37.07038 | 3.915215311 | 406.5655017
1377.371 | 3.67412 | 752.67023 | 4.00288 | 390.95941 | 37.0769 | 3.924840508 | 406.609046
1377.568 | 3.67562 | 752.46106 | 4.01294 | 390.85077 | 37.0769 | 3.934512849 | 406.5353769
1378.03 | 3.67957 | 752.36273 | 4.02295 | 390.79971 | 37.08247 | 3.944136189 | 406.5213869
1378.427 | 3.68283 | 752.27551 | 4.03298 | 390.75439 | 37.08247 | 3.953777827 | 406.5134364
1378.866 | 3.68655 | 752.34045 | 4.04304 | 390.78812 | 37.08376 | 3.96344737 | 406.58784
1379.308 | 3.69015 | 752.50873 | 4.05308 | 390.87555 | 37.08071 | 3.973096757 | 406.7180487
1379.504 | 3.69205 | 752.77692 | 4.0631 | 391.01483 | 37.08071 | 3.982725994 | 406.9021536
1379.742 | 3.69367 | 752.33801 | 4.07312 | 390.78687 | 37.07975 | 3.992354303 | 406.7040882
1380.151 | 3.69731 | 752.40393 | 4.08318 | 390.82111 | 37.07975 | 4.002020117 | 406.7790394
1380.515 | 3.70047 | 752.64618 | 4.09321 | 390.94693 | 37.07969 | 4.011656176 | 406.9492088
1381.113 | 3.70514 | 752.63647 | 4.10327 | 390.94189 | 37.08073 | 4.021320124 | 406.9832913
1381.271 | 3.70667 | 752.87567 | 4.11327 | 391.06613 | 37.08073 | 4.030925509 | 407.1517358
1381.581 | 3.70921 | 752.81085 | 4.12333 | 391.03247 | 37.0837 | 4.040587595 | 407.1560291
1382.031 | 3.71287 | 753.07214 | 4.13333 | 391.16818 | 37.08463 | 4.05019113 | 407.3364517
1382.398 | 3.71587 | 753.18756 | 4.14334 | 391.22815 | 37.08463 | 4.059803344 | 407.4380624
1382.709 | 3.7186 | 753.57819 | 4.1534 | 391.43103 | 37.08196 | 4.069462641 | 407.6887264
1382.953 | 3.72063 | 753.74463 | 4.16344 | 391.51749 | 37.08196 | 4.079101804 | 407.8180858
1383.471 | 3.72483 | 753.85193 | 4.1735 | 391.57324 | 37.08089 | 4.088759237 | 407.9155492
1383.738 | 3.72713 | 753.97687 | 4.18352 | 391.63812 | 37.08254 | 4.098377343 | 408.0223791
1384.218 | 3.73112 | 754.17206 | 4.19354 | 391.73953 | 37.08254 | 4.107994525 | 408.1672839
1384.437 | 3.7329 | 754.11591 | 4.20358 | 391.71036 | 37.0811 | 4.117629975 | 408.1762184
1384.767 | 3.7357 | 754.2464 | 4.21358 | 391.77814 | 37.0811 | 4.127226114 | 408.2860254
1385.109 | 3.73856 | 754.35211 | 4.22361 | 391.83304 | 37.0827 | 4.136850116 | 408.3825395
1385.649 | 3.74307 | 754.34161 | 4.23364 | 391.82758 | 37.08319 | 4.146473192 | 408.4161492
1386.237 | 3.74787 | 754.20709 | 4.24365 | 391.75772 | 37.08355 | 4.156076156 | 408.3825465
1386.382 | 3.7494 | 754.57178 | 4.25369 | 391.94714 | 37.08355 | 4.165706975 | 408.6193563
1386.719 | 3.75202 | 754.53369 | 4.2637 | 391.92737 | 37.08435 | 4.175308092 | 408.6379773
1386.954 | 3.75386 | 754.40771 | 4.27371 | 391.86194 | 37.08435 | 4.184908288 | 408.6089829
1387.659 | 3.75979 | 754.62451 | 4.28379 | 391.97455 | 37.08625 | 4.194574687 | 408.7659166
1387.884 | 3.76163 | 754.63159 | 4.29379 | 391.97821 | 37.09101 | 4.204163446 | 408.8089312
1388.134 | 3.7639 | 755.06433 | 4.3038 | 392.203 | 37.09101 | 4.213760872 | 409.0826327
1388.739 | 3.76886 | 755.45599 | 4.31381 | 392.40643 | 37.08967 | 4.223357377 | 409.3340978
1389.004 | 3.77098 | 755.5788 | 4.32384 | 392.47021 | 37.09727 | 4.232972133 | 409.4399939
1389.861 | 3.77822 | 755.52429 | 4.33387 | 392.44189 | 37.10072 | 4.242585964 | 409.4498113
1390.051 | 3.77961 | 755.26685 | 4.34395 | 392.3082 | 37.09766 | 4.25224679 | 409.3498721
1390.66 | 3.78472 | 755.29346 | 4.35398 | 392.32202 | 37.09289 | 4.261858768 | 409.4036423
1390.989 | 3.78759 | 755.40198 | 4.36401 | 392.37839 | 37.09289 | 4.271469823 | 409.5018222
1391.398 | 3.79084 | 755.37018 | 4.37401 | 392.36185 | 37.08896 | 4.281051211 | 409.5237966
1391.731 | 3.79368 | 755.52893 | 4.38405 | 392.44431 | 37.08896 | 4.290670001 | 409.6492648
1392.101 | 3.79663 | 755.34186 | 4.39409 | 392.34714 | 37.08944 | 4.300287866 | 409.5872264
1392.701 | 3.80177 | 755.42523 | 4.40413 | 392.39044 | 37.09386 | 4.309904806 | 409.6718251
1392.923 | 3.80385 | 755.68658 | 4.41414 | 392.52621 | 37.09684 | 4.31949209 | 409.8528664
1393.228 | 3.80637 | 755.6803 | 4.42415 | 392.52295 | 37.09684 | 4.329078455 | 409.8887541
1393.579 | 3.80912 | 755.54614 | 4.43417 | 392.45325 | 37.10207 | 4.338673476 | 409.8552943
1393.934 | 3.8122 | 755.66595 | 4.44419 | 392.5155 | 37.10207 | 4.348267577 | 409.9596346
1394.546 | 3.81722 | 755.69098 | 4.4542 | 392.5285 | 37.11212 | 4.357851183 | 410.0125044
1394.962 | 3.82066 | 755.62158 | 4.46427 | 392.49243 | 37.1172 | 4.367491308 | 410.0143518
1395.314 | 3.82369 | 755.59637 | 4.47428 | 392.47934 | 37.11972 | 4.377073072 | 410.0399646
1395.632 | 3.82631 | 755.59906 | 4.4843 | 392.48074 | 37.11972 | 4.38666349 | 410.0807538
1396.048 | 3.82989 | 755.85931 | 4.49439 | 392.61594 | 37.13034 | 4.396319977 | 410.2616315
1396.297 | 3.83171 | 755.64764 | 4.50443 | 392.50598 | 37.13034 | 4.405927686 | 410.1861371
1396.518 | 3.8336 | 755.70984 | 4.51446 | 392.5383 | 37.13327 | 4.415524905 | 410.2592845
1396.823 | 3.83612 | 755.75232 | 4.52453 | 392.56036 | 37.13327 | 4.425159471 | 410.3218713
1397.077 | 3.8385 | 756.00317 | 4.53461 | 392.69064 | 37.13696 | 4.434802676 | 410.497629
1397.443 | 3.84147 | 755.84918 | 4.54467 | 392.61066 | 37.13696 | 4.444425819 | 410.4535189
1397.781 | 3.84423 | 755.86255 | 4.55468 | 392.61761 | 37.13525 | 4.454000216 | 410.5000858
1398.343 | 3.84877 | 755.86176 | 4.56469 | 392.61719 | 37.12928 | 4.463573695 | 410.5389476
1398.767 | 3.85254 | 756.19952 | 4.57478 | 392.79263 | 37.12508 | 4.473222758 | 410.7620287
1399.16 | 3.85575 | 756.41467 | 4.5848 | 392.90439 | 37.12508 | 4.48280396 | 410.9182705
1399.407 | 3.85775 | 756.51483 | 4.59487 | 392.95642 | 37.12204 | 4.492432046 | 411.0122567
1399.563 | 3.85897 | 756.42084 | 4.60489 | 392.90759 | 37.12204 | 4.502011407 | 411.0005523
1399.939 | 3.86214 | 756.48828 | 4.61489 | 392.94263 | 37.11617 | 4.511570733 | 411.0765001
1400.346 | 3.86539 | 756.4881 | 4.62491 | 392.94254 | 37.11617 | 4.521148261 | 411.1157788
1400.674 | 3.86821 | 756.67487 | 4.63496 | 393.03955 | 37.114 | 4.530753542 | 411.2567759
1401.189 | 3.87277 | 757.0675 | 4.64499 | 393.2435 | 37.11353 | 4.540338789 | 411.5096213
1401.46 | 3.87488 | 756.98584 | 4.65502 | 393.20108 | 37.11353 | 4.549923118 | 411.5046689
1401.653 | 3.87638 | 756.81982 | 4.66507 | 393.11484 | 37.11943 | 4.559525636 | 411.4539225
1402.191 | 3.88098 | 756.87726 | 4.6751 | 393.14468 | 37.12572 | 4.569108125 | 411.5245869
1402.691 | 3.88508 | 756.86304 | 4.68513 | 393.1373 | 37.12572 | 4.578689697 | 411.5562936
1403.002 | 3.88769 | 756.89233 | 4.69515 | 393.1525 | 37.13303 | 4.588260799 | 411.6115996
1403.409 | 3.89105 | 756.92438 | 4.70518 | 393.16916 | 37.13431 | 4.597840535 | 411.6684767
1404.023 | 3.89623 | 757.13361 | 4.71526 | 393.27783 | 37.13505 | 4.607467103 | 411.8219022
1404.338 | 3.89894 | 757.22211 | 4.72528 | 393.32379 | 37.13505 | 4.617035451 | 411.9094404
1404.807 | 3.90268 | 757.24127 | 4.7353 | 393.33377 | 37.13609 | 4.626602884 | 411.959304
1405.08 | 3.90496 | 757.42358 | 4.74531 | 393.42847 | 37.13676 | 4.636159854 | 412.0978705
1405.885 | 3.91153 | 757.30115 | 4.75532 | 393.36487 | 37.13922 | 4.645715911 | 412.0706283
1406.169 | 3.91402 | 757.54901 | 4.76532 | 393.49362 | 37.13922 | 4.65526151 | 412.2448502
1406.795 | 3.91933 | 758.02411 | 4.77535 | 393.74039 | 37.15561 | 4.664834831 | 412.5428717
1407.5 | 3.92516 | 758.3158 | 4.78535 | 393.89191 | 37.16552 | 4.674378605 | 412.7410165
1407.81 | 3.92773 | 758.36578 | 4.79537 | 393.91788 | 37.16552 | 4.683940553 | 412.8076998
1408.046 | 3.92987 | 758.59503 | 4.80541 | 394.03696 | 37.1745 | 4.69352067 | 412.9720515
1408.763 | 3.9357 | 758.64642 | 4.81544 | 394.06363 | 37.17746 | 4.703090329 | 413.0395277
1409.086 | 3.93845 | 758.59106 | 4.82548 | 394.03488 | 37.17746 | 4.712668612 | 413.0489543
1409.362 | 3.94059 | 758.6073 | 4.8355 | 394.0433 | 37.17888 | 4.7222269 | 413.0972638
1409.657 | 3.94305 | 758.86249 | 4.84552 | 394.17587 | 37.17888 | 4.731784274 | 413.2757406
1410.264 | 3.94819 | 759.04144 | 4.85552 | 394.26883 | 37.18153 | 4.741321661 | 413.4126319
1410.501 | 3.95022 | 759.10797 | 4.86553 | 394.30338 | 37.18153 | 4.750867675 | 413.4883292
1411.004 | 3.95427 | 758.90973 | 4.87556 | 394.20041 | 37.18655 | 4.760431848 | 413.4198875
1411.485 | 3.95833 | 758.90265 | 4.88558 | 394.19672 | 37.18896 | 4.769985571 | 413.4555161
1411.739 | 3.96042 | 758.91321 | 4.8956 | 394.20221 | 37.18896 | 4.779538383 | 413.5007734
1412.071 | 3.96313 | 758.85571 | 4.90565 | 394.17236 | 37.18843 | 4.789118878 | 413.5090764
1412.435 | 3.96624 | 758.99432 | 4.91576 | 394.24435 | 37.18843 | 4.798755645 | 413.6244561
1412.718 | 3.96853 | 759.08801 | 4.92578 | 394.293 | 37.1853 | 4.808305709 | 413.7150057
1412.912 | 3.97028 | 759.35358 | 4.93581 | 394.43094 | 37.1853 | 4.81786439 | 413.8993018
1413.116 | 3.97191 | 759.28296 | 4.94584 | 394.39429 | 37.1853 | 4.827422157 | 413.9004006
1413.494 | 3.97503 | 759.27087 | 4.95586 | 394.388 | 37.18712 | 4.836969483 | 413.9333171
1413.942 | 3.97902 | 759.65582 | 4.96588 | 394.58795 | 37.18497 | 4.846515898 | 414.1827141
1414.12 | 3.98017 | 759.34863 | 4.97592 | 394.42838 | 37.18497 | 4.856080454 | 414.0548206
1414.476 | 3.98323 | 759.39832 | 4.98594 | 394.45419 | 37.18487 | 4.865625044 | 414.1214392
1414.675 | 3.98494 | 759.43359 | 4.99598 | 394.4725 | 37.18487 | 4.875187772 | 414.1802672
1415.058 | 3.98818 | 759.45142 | 5.00605 | 394.48178 | 37.18472 | 4.884778156 | 414.2297351
1415.532 | 3.99193 | 759.59869 | 5.01616 | 394.55829 | 37.18613 | 4.894405709 | 414.3499651
1415.671 | 3.99333 | 759.97223 | 5.02618 | 394.75229 | 37.18613 | 4.903946642 | 414.5932506
1415.94 | 3.99549 | 760.23236 | 5.03618 | 394.88742 | 37.18613 | 4.913467625 | 414.7746613
1416.417 | 3.99958 | 760.58588 | 5.04624 | 395.07104 | 37.18213 | 4.923044818 | 415.0072728
1416.675 | 4.00179 | 760.74457 | 5.05626 | 395.15347 | 37.18267 | 4.93258302 | 415.1334568
1417.131 | 4.0055 | 760.77222 | 5.06627 | 395.16785 | 37.18267 | 4.942110794 | 415.1881202
1417.588 | 4.0091 | 760.83423 | 5.07628 | 395.20004 | 37.18409 | 4.95163766 | 415.2615006
1417.754 | 4.01075 | 761.02069 | 5.0863 | 395.29691 | 37.18409 | 4.961173135 | 415.4028967
1418.05 | 4.01328 | 761.01758 | 5.09639 | 395.29529 | 37.18488 | 4.970774307 | 415.4410796
1418.362 | 4.0156 | 760.81305 | 5.10647 | 395.18906 | 37.18518 | 4.980365042 | 415.3692708
1419.152 | 4.02235 | 760.89478 | 5.11648 | 395.23151 | 37.18261 | 4.989888265 | 415.4534512
1419.397 | 4.02438 | 760.98792 | 5.12653 | 395.27988 | 37.18261 | 4.99944863 | 415.5440216
1419.915 | 4.02864 | 761.28314 | 5.13656 | 395.43323 | 37.17954 | 5.008989059 | 415.7448951
1420.281 | 4.03157 | 761.21918 | 5.14656 | 395.39999 | 37.17889 | 5.018500046 | 415.7494877
1420.871 | 4.0367 | 761.5979 | 5.15663 | 395.59671 | 37.18402 | 5.028076695 | 415.9961686
1421.296 | 4.04012 | 761.76794 | 5.1667 | 395.68506 | 37.18064 | 5.037652428 | 416.12892
1421.688 | 4.04329 | 761.94202 | 5.17671 | 395.77548 | 37.18064 | 5.047170197 | 416.2636289
1422.122 | 4.04707 | 762.13501 | 5.18677 | 395.8757 | 37.18098 | 5.056734595 | 416.408862
1422.579 | 4.05094 | 762.3454 | 5.19682 | 395.98499 | 37.1841 | 5.066288572 | 416.5636172
1423.079 | 4.05483 | 762.32629 | 5.20683 | 395.97507 | 37.18632 | 5.075803616 | 416.5928187
1423.39 | 4.0575 | 762.71198 | 5.21686 | 396.17542 | 37.18632 | 5.085336763 | 416.843337
1423.761 | 4.06051 | 762.81189 | 5.22691 | 396.22729 | 37.18965 | 5.094888008 | 416.9377338
1423.908 | 4.06193 | 762.95184 | 5.23694 | 396.29999 | 37.18965 | 5.104419336 | 417.0539827
1424.85 | 4.06974 | 762.99762 | 5.24699 | 396.32379 | 37.19709 | 5.113968759 | 417.1188596
1425.291 | 4.07347 | 763.0354 | 5.25702 | 396.34341 | 37.19482 | 5.123498269 | 417.1792623
1425.548 | 4.07552 | 762.97821 | 5.26705 | 396.31369 | 37.19482 | 5.13302687 | 417.1877302
1426.017 | 4.07965 | 763.36792 | 5.27709 | 396.51611 | 37.19297 | 5.142564063 | 417.440622
1427.04 | 4.08807 | 763.48578 | 5.28711 | 396.57733 | 37.19322 | 5.15208135 | 417.5448097
1427.559 | 4.09224 | 763.59576 | 5.29715 | 396.63446 | 37.19322 | 5.161616726 | 417.6447823
1427.895 | 4.09497 | 763.64899 | 5.30719 | 396.66211 | 37.19279 | 5.171151192 | 417.7137218
1428.119 | 4.09707 | 763.98572 | 5.3172 | 396.83704 | 37.19279 | 5.180656264 | 417.9376591
1428.452 | 4.09977 | 763.96313 | 5.32724 | 396.82529 | 37.19347 | 5.190188916 | 417.9651256
1428.888 | 4.10335 | 764.06287 | 5.33725 | 396.87711 | 37.19685 | 5.199692178 | 418.0594336
1429.377 | 4.10742 | 764.34064 | 5.34725 | 397.02139 | 37.19664 | 5.209185046 | 418.2511163
1429.702 | 4.11021 | 764.64716 | 5.35729 | 397.1806 | 37.19664 | 5.218714978 | 418.4587166
1430.196 | 4.11439 | 764.73041 | 5.36742 | 397.22385 | 37.19527 | 5.228329418 | 418.5445224
1430.594 | 4.11753 | 764.74225 | 5.37747 | 397.22998 | 37.20327 | 5.237867015 | 418.590903
1430.855 | 4.11986 | 765.16266 | 5.38748 | 397.44836 | 37.20327 | 5.247365748 | 418.8608109
1431.225 | 4.12286 | 765.30322 | 5.39755 | 397.52139 | 37.20438 | 5.256920507 | 418.9778058
1431.373 | 4.12397 | 765.32343 | 5.40757 | 397.53186 | 37.20438 | 5.266426917 | 419.0286736
1431.848 | 4.12823 | 765.83533 | 5.41765 | 397.79776 | 37.19956 | 5.275989341 | 419.3490503
1432.334 | 4.1321 | 766.20923 | 5.42765 | 397.99197 | 37.19081 | 5.285474968 | 419.5935812
1432.6 | 4.13435 | 766.50684 | 5.43774 | 398.14658 | 37.19081 | 5.295045055 | 419.7967558
1433.064 | 4.13809 | 766.80658 | 5.44775 | 398.30228 | 37.1863 | 5.304538358 | 420.0007925
1433.41 | 4.1409 | 766.98004 | 5.45776 | 398.39236 | 37.19542 | 5.314030761 | 420.1356589
1433.771 | 4.14403 | 767.29736 | 5.46776 | 398.55719 | 37.19542 | 5.323512781 | 420.3493406
1434.137 | 4.14701 | 767.51337 | 5.47781 | 398.6694 | 37.20293 | 5.333041305 | 420.5077523
1434.47 | 4.14985 | 767.67609 | 5.48787 | 398.75391 | 37.20293 | 5.342578401 | 420.6370062
1434.68 | 4.1517 | 767.82867 | 5.49791 | 398.83316 | 37.20838 | 5.352095631 | 420.7606482
1435.091 | 4.15504 | 768.32184 | 5.50795 | 399.08932 | 37.2101 | 5.361611954 | 421.0709602
1435.519 | 4.15851 | 768.84528 | 5.51801 | 399.36124 | 37.2101 | 5.371146326 | 421.3980332
1435.903 | 4.16189 | 769.35529 | 5.52803 | 399.62613 | 37.2117 | 5.380641884 | 421.7175824
1436.163 | 4.16387 | 769.34332 | 5.53807 | 399.61993 | 37.2117 | 5.390155492 | 421.7511615
1436.714 | 4.16862 | 769.86993 | 5.54807 | 399.89346 | 37.2152 | 5.399630297 | 422.0798291
1437.329 | 4.1739 | 770.74408 | 5.55812 | 400.34753 | 37.21923 | 5.409151571 | 422.5993261
1437.499 | 4.17505 | 770.60962 | 5.56818 | 400.27768 | 37.22197 | 5.418681412 | 422.5658617
1438.016 | 4.17953 | 771.42401 | 5.57818 | 400.70068 | 37.22469 | 5.428153515 | 423.0524852
1438.426 | 4.18303 | 771.91083 | 5.58821 | 400.95355 | 37.22469 | 5.437653132 | 423.3596764
1438.816 | 4.18619 | 772.28748 | 5.59821 | 401.1492 | 37.22692 | 5.447123438 | 423.6063746
1439.253 | 4.18969 | 772.58594 | 5.60822 | 401.30423 | 37.22889 | 5.456602316 | 423.8102541
1439.74 | 4.19401 | 773.20441 | 5.61825 | 401.62549 | 37.23346 | 5.466099232 | 424.1898141
1439.987 | 4.19582 | 773.07263 | 5.62829 | 401.55704 | 37.23346 | 5.475604713 | 424.1578347
1440.5 | 4.20025 | 773.52545 | 5.6383 | 401.79224 | 37.23872 | 5.485080892 | 424.4464919
1440.865 | 4.20319 | 773.58881 | 5.64831 | 401.82516 | 37.24619 | 5.494556173 | 424.5214907
1441.272 | 4.20652 | 773.81567 | 5.65832 | 401.94299 | 37.24619 | 5.504030556 | 424.6862106
1441.825 | 4.21121 | 774.37103 | 5.66837 | 402.23148 | 37.2497 | 5.513541896 | 425.0314485
1442.135 | 4.21383 | 774.88019 | 5.67838 | 402.49594 | 37.25258 | 5.523014481 | 425.351189
1442.712 | 4.21848 | 775.13879 | 5.68844 | 402.63028 | 37.25415 | 5.532533478 | 425.5336619
1443.363 | 4.22401 | 775.83203 | 5.69846 | 402.99036 | 37.25854 | 5.542013725 | 425.9546045
1443.853 | 4.22818 | 776.25812 | 5.70847 | 403.21167 | 37.26397 | 5.551483613 | 426.2288872
1444.405 | 4.23256 | 776.43933 | 5.71851 | 403.30582 | 37.26553 | 5.560980982 | 426.3689036
1444.647 | 4.23482 | 776.80457 | 5.72852 | 403.49551 | 37.26553 | 5.570449074 | 426.609831
1445.284 | 4.24025 | 777.54089 | 5.73853 | 403.87799 | 37.26917 | 5.57991627 | 427.0546496
1445.74 | 4.24377 | 777.71503 | 5.74859 | 403.96844 | 37.2689 | 5.589429852 | 427.1909293
1446.104 | 4.24687 | 778.05115 | 5.75861 | 404.14304 | 37.27081 | 5.598904706 | 427.4160615
1446.781 | 4.25246 | 778.38458 | 5.76863 | 404.31622 | 37.2743 | 5.608378663 | 427.6397268
1446.957 | 4.25413 | 778.67932 | 5.77868 | 404.46933 | 37.2743 | 5.617880084 | 427.8423183
1447.908 | 4.26175 | 779.11676 | 5.78868 | 404.69653 | 37.28131 | 5.627333338 | 428.1231171
1448.153 | 4.2639 | 779.21497 | 5.79868 | 404.74756 | 37.28131 | 5.636785699 | 428.2175758
1448.578 | 4.2673 | 779.09845 | 5.80869 | 404.68704 | 37.2797 | 5.646246617 | 428.1940556
1449.118 | 4.27198 | 779.45715 | 5.81869 | 404.87335 | 37.27486 | 5.65569719 | 428.4316751
1449.639 | 4.27632 | 779.91852 | 5.82872 | 405.11301 | 37.27325 | 5.665175218 | 428.725913
1449.845 | 4.27804 | 780.11932 | 5.83875 | 405.21732 | 37.27325 | 5.674652347 | 428.8769463
1450.232 | 4.28125 | 780.27209 | 5.84886 | 405.29666 | 37.26857 | 5.684204158 | 429.0018942
1450.529 | 4.28372 | 780.15308 | 5.85893 | 405.23483 | 37.26857 | 5.69371727 | 428.977255
1450.928 | 4.28699 | 779.9259 | 5.86899 | 405.11682 | 37.26186 | 5.703220032 | 428.8930857
1451.256 | 4.28972 | 779.48083 | 5.87903 | 404.88565 | 37.25661 | 5.712703001 | 428.6889988
1451.585 | 4.29256 | 779.05328 | 5.88905 | 404.66357 | 37.25661 | 5.722166184 | 428.49441
1451.809 | 4.29449 | 778.63977 | 5.89906 | 404.44879 | 37.25661 | 5.731619028 | 428.3074668
1452.149 | 4.29739 | 777.97046 | 5.9091 | 404.1011 | 37.25338 | 5.741099305 | 427.9798381
1452.44 | 4.29976 | 777.11603 | 5.91912 | 403.65729 | 37.24919 | 5.750559801 | 427.5502494
1452.812 | 4.30273 | 776.12201 | 5.92919 | 403.14099 | 37.24919 | 5.760066603 | 427.0439853
1452.967 | 4.30406 | 775.64679 | 5.93923 | 402.89413 | 37.24208 | 5.769544184 | 426.822939
1453.283 | 4.30667 | 774.47845 | 5.94924 | 402.28726 | 37.24208 | 5.778992551 | 426.2202946
1453.557 | 4.30913 | 773.48444 | 5.95929 | 401.77094 | 37.23383 | 5.788477775 | 425.7136355
1453.715 | 4.3102 | 772.64166 | 5.96929 | 401.33319 | 37.23383 | 5.797914917 | 425.289932
1453.864 | 4.31171 | 772.41632 | 5.97933 | 401.21613 | 37.23383 | 5.807388911 | 425.2061664
1454.167 | 4.314 | 771.58093 | 5.98936 | 400.7822 | 37.22901 | 5.816852573 | 424.7864888
1454.484 | 4.31666 | 771.07916 | 5.9994 | 400.52158 | 37.22901 | 5.826324773 | 424.5504717
1454.77 | 4.31895 | 770.79803 | 6.00943 | 400.37555 | 37.22765 | 5.835786643 | 424.4358384
1455.323 | 4.32377 | 770.76776 | 6.01945 | 400.35983 | 37.2261 | 5.845238186 | 424.4592898
1455.549 | 4.32549 | 770.35663 | 6.02951 | 400.14627 | 37.2261 | 5.854726561 | 424.2731294
1455.823 | 4.32781 | 769.17493 | 6.03953 | 399.53247 | 37.2261 | 5.864176313 | 423.6623534
1456.077 | 4.32991 | 765.12372 | 6.04954 | 397.42813 | 37.22407 | 5.873615744 | 421.4707037
1456.419 | 4.33278 | 765.11932 | 6.05959 | 397.42584 | 37.22407 | 5.883091998 | 421.5082165
1456.539 | 4.33381 | 765.17548 | 6.0696 | 397.45502 | 37.22803 | 5.892529643 | 421.5789499
1456.895 | 4.33667 | 765.78156 | 6.07962 | 397.76984 | 37.22803 | 5.901975824 | 421.9527347
1457.479 | 4.34154 | 769.31561 | 6.08964 | 399.60553 | 37.23133 | 5.911421113 | 423.9400682
1457.867 | 4.34479 | 771.77747 | 6.09969 | 400.88431 | 37.23262 | 5.920893786 | 425.3370102
1459.069 | 4.3551 | 779.63287 | 6.10971 | 404.96463 | 37.23347 | 5.930337288 | 429.7067945
1460.441 | 4.36655 | 786.89801 | 6.11977 | 408.73834 | 37.22504 | 5.939817592 | 433.7521863
1461.073 | 4.37156 | 789.29388 | 6.12978 | 409.98285 | 37.22638 | 5.949249885 | 435.1138967
1462.397 | 4.38249 | 794.50629 | 6.13982 | 412.69031 | 37.23693 | 5.958709554 | 438.0287522
1463.764 | 4.39386 | 799.5976 | 6.14982 | 415.3349 | 37.2355 | 5.968130645 | 440.8772487
1465.051 | 4.40465 | 804.36011 | 6.15982 | 417.80869 | 37.24271 | 5.977550848 | 443.5449532
1466.676 | 4.4184 | 810.4447 | 6.16982 | 420.96921 | 37.24936 | 5.986970164 | 446.9422525
1468.04 | 4.42975 | 815.08508 | 6.17985 | 423.37958 | 37.24766 | 5.996416847 | 449.543803
1468.854 | 4.43635 | 817.66516 | 6.18989 | 424.71973 | 37.25025 | 6.005872055 | 451.0094141
1469.234 | 4.43944 | 818.80322 | 6.1999 | 425.31088 | 37.25258 | 6.01529812 | 451.6797292
1470.195 | 4.44756 | 822.12622 | 6.20992 | 427.03696 | 37.25449 | 6.024732712 | 453.5556136
1471.782 | 4.46103 | 827.76331 | 6.21994 | 429.96503 | 37.24201 | 6.034166414 | 456.7085969
1472.807 | 4.46951 | 831.17395 | 6.22996 | 431.7366 | 37.23086 | 6.043599226 | 458.6336175
1473.686 | 4.47663 | 833.81519 | 6.23997 | 433.10855 | 37.23267 | 6.053021736 | 460.1343936
1474.361 | 4.48226 | 835.87927 | 6.25001 | 434.18069 | 37.24916 | 6.062471593 | 461.3170265
1475.063 | 4.48816 | 838.15234 | 6.26005 | 435.36139 | 37.24873 | 6.071920558 | 462.6152307
1476.798 | 4.50252 | 843.55408 | 6.27011 | 438.16721 | 37.26728 | 6.08138745 | 465.6407761
1477.695 | 4.51025 | 846.39734 | 6.28011 | 439.64407 | 37.27271 | 6.09079699 | 467.2542012
1479.143 | 4.52219 | 850.3526 | 6.29015 | 441.69858 | 37.28337 | 6.100243279 | 469.4820832
1480.978 | 4.53734 | 855.3653 | 6.30015 | 444.30231 | 37.28207 | 6.109651046 | 472.294022
1482.284 | 4.54825 | 858.71881 | 6.31022 | 446.04422 | 37.29153 | 6.119123773 | 474.1905916
1483.785 | 4.56089 | 862.91418 | 6.32022 | 448.22342 | 37.29158 | 6.128529764 | 476.5521262
1485.008 | 4.571 | 865.91968 | 6.33027 | 449.78458 | 37.29602 | 6.137981894 | 478.2571583
1486.184 | 4.5809 | 868.90289 | 6.34028 | 451.33414 | 37.29141 | 6.147395515 | 479.9499882
1487.136 | 4.58863 | 871.07764 | 6.3503 | 452.46378 | 37.2823 | 6.156817653 | 481.1965874
1488.767 | 4.60241 | 875.33826 | 6.36036 | 454.67688 | 37.27011 | 6.166276511 | 483.5959664
1489.517 | 4.60857 | 877.19574 | 6.37041 | 455.64169 | 37.26286 | 6.175725074 | 484.6679338
1490.957 | 4.62055 | 880.80927 | 6.38041 | 457.51868 | 37.27145 | 6.185125743 | 486.7102476
1492.022 | 4.62946 | 883.63757 | 6.39044 | 458.98779 | 37.26721 | 6.194553726 | 488.3191293
1493.075 | 4.63832 | 886.54498 | 6.40045 | 460.49799 | 37.26127 | 6.203962023 | 489.9719336
1494.445 | 4.64971 | 890.23566 | 6.4105 | 462.41501 | 37.26607 | 6.213407026 | 492.0581242
1494.901 | 4.65369 | 891.63214 | 6.42051 | 463.14038 | 37.26754 | 6.22281355 | 492.8763544
1497.027 | 4.67128 | 897.14618 | 6.43057 | 466.00455 | 37.26774 | 6.232266168 | 495.9712988
1498.119 | 4.68021 | 900.04285 | 6.44059 | 467.50916 | 37.26437 | 6.241680313 | 497.6195082
1498.787 | 4.68578 | 901.95557 | 6.45061 | 468.50269 | 37.26831 | 6.251093572 | 498.7239714
1499.353 | 4.69081 | 903.6731 | 6.46072 | 469.39484 | 37.27584 | 6.260590484 | 499.7211263
1501.072 | 4.70501 | 908.21295 | 6.47073 | 471.75296 | 37.28424 | 6.269992571 | 502.2788203
1501.954 | 4.71218 | 910.39008 | 6.48075 | 472.88382 | 37.28524 | 6.279403165 | 503.5302382
1502.791 | 4.7193 | 912.89484 | 6.49075 | 474.18488 | 37.29147 | 6.288794093 | 504.9630351
1503.334 | 4.7237 | 914.25824 | 6.50076 | 474.89307 | 37.29165 | 6.298193529 | 505.7647287
1505.221 | 4.73957 | 919.63025 | 6.51077 | 477.68344 | 37.29731 | 6.307592081 | 508.7843101
1507.887 | 4.76159 | 926.72748 | 6.52078 | 481.36996 | 37.2962 | 6.31698975 | 512.7590361
1508.247 | 4.76473 | 927.94659 | 6.53078 | 482.0032 | 37.2962 | 6.326377149 | 513.4817686
1509.095 | 4.77175 | 930.23157 | 6.54083 | 483.19009 | 37.2984 | 6.335810597 | 514.7947324
1510.308 | 4.78202 | 933.8172 | 6.55085 | 485.05258 | 37.30323 | 6.345215 | 516.8276469
1511.021 | 4.78792 | 935.84875 | 6.56088 | 486.10782 | 37.31119 | 6.354627903 | 518.0007707
1512.053 | 4.79644 | 938.56982 | 6.57089 | 487.52124 | 37.31834 | 6.364021153 | 519.5557244
1513.642 | 4.8096 | 942.84222 | 6.58093 | 489.74045 | 37.3271 | 6.373441668 | 521.9699262
1514.034 | 4.81283 | 943.87018 | 6.57089 | 490.27438 | 37.3271 | 6.364021153 | 522.4897702
1514.552 | 4.81734 | 945.5293 | 6.58089 | 491.1362 | 37.3293 | 6.373404138 | 523.4573331
1514.947 | 4.82058 | 946.60779 | 6.5909 | 491.69638 | 37.3335 | 6.382795625 | 524.1035967
1516.024 | 4.82941 | 949.45892 | 6.60094 | 493.17737 | 37.34299 | 6.392214372 | 525.7317123
1517.138 | 4.83877 | 952.33789 | 6.61099 | 494.67279 | 37.35251 | 6.401641611 | 527.3755587
1517.978 | 4.84585 | 954.82306 | 6.62106 | 495.96365 | 37.35071 | 6.411086721 | 528.8017008
1519.375 | 4.8575 | 958.58478 | 6.63107 | 497.9176 | 37.35674 | 6.420474669 | 530.9348646
1521.672 | 4.8765 | 964.5589 | 6.64108 | 501.02072 | 37.35674 | 6.429861736 | 534.2939068
1522.491 | 4.88351 | 966.97137 | 6.6511 | 502.27383 | 37.34446 | 6.439257299 | 535.6805647
1523.933 | 4.89536 | 970.43286 | 6.66111 | 504.07184 | 37.34342 | 6.448642603 | 537.6486197
1524.955 | 4.90386 | 973.04083 | 6.6712 | 505.42651 | 37.34352 | 6.458102023 | 539.1445233
1526.135 | 4.9138 | 976.34082 | 6.68122 | 507.14062 | 37.34818 | 6.467494933 | 541.0238005
1527.5 | 4.92514 | 980.09155 | 6.69129 | 509.08887 | 37.34713 | 6.476933825 | 543.1534826
1528.881 | 4.93667 | 983.84119 | 6.70129 | 511.03653 | 37.34798 | 6.486306222 | 545.2825699
1529.986 | 4.94592 | 987.17908 | 6.7113 | 512.77032 | 37.3461 | 6.495687112 | 547.1838745
1530.325 | 4.94872 | 988.11115 | 6.72132 | 513.25446 | 37.3461 | 6.505076492 | 547.7519347
1532.314 | 4.9653 | 993.87714 | 6.73136 | 516.24951 | 37.34771 | 6.514483729 | 551.000123
1532.461 | 4.9666 | 994.44409 | 6.7414 | 516.54401 | 37.34771 | 6.523890081 | 551.3663079
1534.517 | 4.98368 | 1000.63934 | 6.75142 | 519.76202 | 37.33372 | 6.533276814 | 554.853337
1535.448 | 4.99136 | 1003.37683 | 6.76146 | 521.1839 | 37.33085 | 6.542681399 | 556.4235409
1537.727 | 5.01029 | 1010.51874 | 6.77149 | 524.89368 | 37.31851 | 6.552075734 | 560.4368031
1540.354 | 5.03244 | 1019.15204 | 6.78151 | 529.37805 | 37.33115 | 6.561459821 | 565.2778754
1541.472 | 5.04152 | 1022.41693 | 6.79155 | 531.07391 | 37.33865 | 6.570861756 | 567.1420601
1542.995 | 5.05421 | 1027.12988 | 6.80159 | 533.52197 | 37.32633 | 6.580262807 | 569.809947
1545.475 | 5.07505 | 1035.14685 | 6.81164 | 537.68622 | 37.30506 | 6.589672336 | 574.3114696
1546.368 | 5.08221 | 1037.63049 | 6.82165 | 538.97632 | 37.30613 | 6.599043535 | 575.7433981
1547.711 | 5.09344 | 1041.79553 | 6.83167 | 541.13977 | 37.31482 | 6.608423216 | 578.1086533
1548.999 | 5.10441 | 1046.03564 | 6.84168 | 543.34216 | 37.32165 | 6.617792658 | 580.5158919
1549.386 | 5.10756 | 1047.2041 | 6.85171 | 543.9491 | 37.32165 | 6.627179939 | 581.2189149
1550.047 | 5.11312 | 1049.34985 | 6.86176 | 545.06372 | 37.33038 | 6.636585055 | 582.4646843
1550.904 | 5.12019 | 1052.15344 | 6.87178 | 546.51996 | 37.33281 | 6.645961216 | 584.0756093
1552.895 | 5.13669 | 1058.31677 | 6.8818 | 549.72137 | 37.3475 | 6.655336498 | 587.5520952
1553.106 | 5.1387 | 1059.23865 | 6.89182 | 550.20026 | 37.3475 | 6.6647109 | 588.1190716
1554.037 | 5.14633 | 1062.20056 | 6.90183 | 551.73871 | 37.35653 | 6.67407507 | 589.8187778
1554.749 | 5.1522 | 1064.36047 | 6.91186 | 552.86066 | 37.35791 | 6.68345707 | 591.0736148
1555.63 | 5.15949 | 1067.03748 | 6.92189 | 554.25116 | 37.36163 | 6.692838189 | 592.6158156
1557.821 | 5.17784 | 1074.2749 | 6.93192 | 558.0105 | 37.37126 | 6.702218429 | 596.6913415
1558.178 | 5.18087 | 1075.55042 | 6.94195 | 558.67303 | 37.3749 | 6.711597789 | 597.4558324
1559.472 | 5.19145 | 1079.52002 | 6.95196 | 560.73499 | 37.37284 | 6.720957569 | 599.7170622
1559.852 | 5.19474 | 1080.77527 | 6.962 | 561.38696 | 37.37311 | 6.730344521 | 600.4707202
1560.866 | 5.20308 | 1084.04468 | 6.95193 | 563.08521 | 37.376 | 6.720929519 | 602.2304996
1560.996 | 5.2045 | 1084.77087 | 6.94192 | 563.4624 | 37.37862 | 6.711569736 | 602.577509
1562.183 | 5.21408 | 1088.26013 | 6.95199 | 565.27484 | 37.37928 | 6.720985619 | 604.5726903
1563.181 | 5.22253 | 1091.66016 | 6.96201 | 567.04095 | 37.37753 | 6.73035387 | 606.5183976
1563.524 | 5.2253 | 1092.6803 | 6.97204 | 567.5708 | 37.38049 | 6.739730592 | 607.1420632
1565.68 | 5.24311 | 1099.36426 | 6.96203 | 571.04266 | 37.38566 | 6.730372568 | 610.7988213
1566.611 | 5.25105 | 1102.73108 | 6.97208 | 572.7915 | 37.38526 | 6.739767985 | 612.7269816
1567.272 | 5.25669 | 1105.00281 | 6.98213 | 573.9715 | 37.38586 | 6.749162518 | 614.0469363
1567.802 | 5.26097 | 1106.60327 | 6.99216 | 574.80286 | 37.38779 | 6.758537476 | 614.9939957
1568.426 | 5.26603 | 1108.47766 | 7.00219 | 575.77643 | 37.39333 | 6.767911555 | 616.0933896
1569.609 | 5.27626 | 1112.77502 | 7.01227 | 578.00861 | 37.39847 | 6.77733148 | 618.5401344
1570.372 | 5.28239 | 1115.10095 | 7.02228 | 579.2168 | 37.40135 | 6.78668511 | 619.8910255
1571.787 | 5.29416 | 1119.60901 | 7.03232 | 581.55841 | 37.39772 | 6.796065894 | 622.4554584
1572.065 | 5.29665 | 1120.81055 | 7.04232 | 582.1825 | 37.39923 | 6.80540843 | 623.1816546
1573.333 | 5.30714 | 1125.12524 | 7.05232 | 584.42371 | 37.40264 | 6.814750093 | 625.6391402
1573.823 | 5.3112 | 1126.68518 | 7.06235 | 585.23395 | 37.40389 | 6.824118904 | 626.5652199
1574.896 | 5.32008 | 1130.17517 | 7.07235 | 587.04675 | 37.41132 | 6.83345882 | 628.5647508
1576.209 | 5.33117 | 1134.59998 | 7.08236 | 589.34515 | 37.42145 | 6.842807202 | 631.0846952
1577.993 | 5.34587 | 1140.17761 | 7.09237 | 592.24237 | 37.42914 | 6.85215471 | 634.2463902
1579.637 | 5.35971 | 1145.71631 | 7.10238 | 595.11932 | 37.42644 | 6.861501344 | 637.3869556
1580.831 | 5.36941 | 1149.16479 | 7.11248 | 596.91058 | 37.43807 | 6.870931129 | 639.3657256
1581.704 | 5.377 | 1152.34631 | 7.12253 | 598.56311 | 37.44041 | 6.880313349 | 641.1959471
1583.147 | 5.38884 | 1156.75818 | 7.13261 | 600.8548 | 37.44174 | 6.889722691 | 643.7114296
1584.505 | 5.40021 | 1161.09009 | 7.14261 | 603.10492 | 37.4441 | 6.899056482 | 646.1823523
1586.082 | 5.4135 | 1166.28784 | 7.15267 | 605.80481 | 37.46586 | 6.908445396 | 649.1360289
1587.129 | 5.4222 | 1169.41602 | 7.16268 | 607.42963 | 37.47448 | 6.917786771 | 650.9378706
1588.163 | 5.43069 | 1172.39734 | 7.17272 | 608.97821 | 37.46818 | 6.927155265 | 652.6585119
1589.021 | 5.43775 | 1174.88196 | 7.18275 | 610.2688 | 37.46573 | 6.936513552 | 654.1028822
1590.311 | 5.44871 | 1179.20117 | 7.19275 | 612.51233 | 37.46789 | 6.945842976 | 656.5688106
1591.077 | 5.4549 | 1181.38196 | 7.20278 | 613.64514 | 37.46752 | 6.955199515 | 657.8446494
1592.41 | 5.46607 | 1185.453 | 7.21279 | 615.75977 | 37.4763 | 6.964536523 | 660.1732291
1592.887 | 5.46996 | 1186.76819 | 7.20274 | 616.44287 | 37.47992 | 6.955162202 | 660.8436472
1593.729 | 5.4771 | 1189.48792 | 7.21279 | 617.85559 | 37.4805 | 6.964536523 | 662.4202162
1594.316 | 5.48206 | 1191.21741 | 7.22282 | 618.75397 | 37.48026 | 6.973891313 | 663.4454555
1594.75 | 5.48563 | 1192.46606 | 7.23283 | 619.40253 | 37.48243 | 6.983226576 | 664.202862
1595.15 | 5.48892 | 1193.58118 | 7.24284 | 619.98175 | 37.485 | 6.992560968 | 664.8860362
1596.613 | 5.50098 | 1197.77124 | 7.25289 | 622.1582 | 37.48243 | 7.001931784 | 667.2826499
1597.183 | 5.50601 | 1199.78613 | 7.26291 | 623.20477 | 37.47609 | 7.011273754 | 668.4675716
1598.39 | 5.51584 | 1203.32739 | 7.27292 | 625.04425 | 37.47319 | 7.020605528 | 670.5032183
1600.397 | 5.53258 | 1209.54443 | 7.28292 | 628.27356 | 37.47996 | 7.029927111 | 674.0302208
1602.581 | 5.55085 | 1216.35535 | 7.29296 | 631.81134 | 37.4964 | 7.039285106 | 677.8890883
1603.191 | 5.55585 | 1218.38208 | 7.303 | 632.86407 | 37.48952 | 7.048642225 | 679.082133
1604.083 | 5.56347 | 1221.18762 | 7.31301 | 634.32135 | 37.4852 | 7.057970513 | 680.7093338
1605.452 | 5.57489 | 1225.67151 | 7.32306 | 636.65045 | 37.47091 | 7.067335202 | 683.2727444
1606.047 | 5.5798 | 1227.53064 | 7.33309 | 637.61615 | 37.47529 | 7.07668038 | 684.3731161
1607.763 | 5.59406 | 1233.11145 | 7.34311 | 640.51495 | 37.48277 | 7.08601537 | 687.5486673
1608.533 | 5.60048 | 1235.43652 | 7.35315 | 641.72266 | 37.47939 | 7.095368118 | 688.9094898
1609.386 | 5.60743 | 1237.9707 | 7.36319 | 643.039 | 37.47305 | 7.104719991 | 690.3871833
1611.01 | 5.62112 | 1243.3667 | 7.37319 | 645.84186 | 37.46812 | 7.114033736 | 693.4610074
1612.498 | 5.63334 | 1247.87769 | 7.38321 | 648.185 | 37.47409 | 7.123365239 | 696.0418597
1614.975 | 5.65416 | 1255.88611 | 7.39323 | 652.34479 | 37.48332 | 7.132695872 | 700.5741407
1616.071 | 5.66342 | 1259.453 | 7.40325 | 654.19757 | 37.48225 | 7.142025634 | 702.6294516
1617.999 | 5.67913 | 1265.38989 | 7.41326 | 657.28137 | 37.47306 | 7.151345215 | 706.0073469
1619.961 | 5.69566 | 1271.96118 | 7.42332 | 660.6947 | 37.47921 | 7.160710473 | 709.7401818
1621.101 | 5.70512 | 1275.51575 | 7.43333 | 662.54102 | 37.48583 | 7.170028314 | 711.7898804
1621.962 | 5.71253 | 1278.49805 | 7.42331 | 664.09009 | 37.4846 | 7.160701164 | 713.3875561
1622.616 | 5.71784 | 1280.41711 | 7.43335 | 665.08691 | 37.48181 | 7.17004693 | 714.5251478
1624.198 | 5.73088 | 1285.1991 | 7.44335 | 667.57086 | 37.48979 | 7.179354593 | 717.2604956
1625.024 | 5.73786 | 1287.91345 | 7.45336 | 668.98077 | 37.49646 | 7.188670697 | 718.8423151
1626.756 | 5.75238 | 1293.26416 | 7.46347 | 671.76007 | 37.5044 | 7.198078988 | 721.8966813
1627.719 | 5.7602 | 1296.22449 | 7.4735 | 673.29773 | 37.50784 | 7.207411956 | 723.6166359
1629.157 | 5.77229 | 1301.00598 | 7.4835 | 675.78143 | 37.50863 | 7.216716143 | 726.3535333
1630.634 | 5.78468 | 1305.98364 | 7.49353 | 678.36694 | 37.51677 | 7.226047372 | 729.2005702
1631.576 | 5.79263 | 1309.15454 | 7.50361 | 680.01404 | 37.52484 | 7.235424241 | 731.0396415
1632.237 | 5.79805 | 1311.16418 | 7.51365 | 681.05786 | 37.52991 | 7.244763026 | 732.2301639
1633.298 | 5.80686 | 1314.70483 | 7.52365 | 682.89697 | 37.53357 | 7.254063738 | 734.2757479
1634.261 | 5.81487 | 1317.8374 | 7.53366 | 684.52417 | 37.52567 | 7.263372885 | 736.0938936
1635.71 | 5.82711 | 1322.7561 | 7.54367 | 687.0791 | 37.52214 | 7.272681165 | 738.9100799
1637.53 | 5.84211 | 1328.61609 | 7.55372 | 690.12292 | 37.53969 | 7.282025769 | 742.252873
1637.988 | 5.84572 | 1329.94263 | 7.56372 | 690.81195 | 37.54407 | 7.291323016 | 743.0630316
1638.626 | 5.8511 | 1331.98474 | 7.57375 | 691.87268 | 37.54326 | 7.300647287 | 744.2733871
1638.743 | 5.85205 | 1332.33069 | 7.58378 | 692.05243 | 37.54326 | 7.309970688 | 744.5361638
1638.852 | 5.85315 | 1332.91187 | 7.59379 | 692.35431 | 37.54326 | 7.319274632 | 744.9302424
1639.094 | 5.85513 | 1333.72339 | 7.58374 | 692.77582 | 37.5441 | 7.309933508 | 745.314137
1639.229 | 5.85624 | 1334.16748 | 7.57364 | 693.00647 | 37.5441 | 7.300545031 | 745.4922852
1639.407 | 5.85766 | 1334.72119 | 7.56362 | 693.29407 | 37.5441 | 7.291230048 | 745.7321989
1639.938 | 5.86219 | 1336.55188 | 7.57366 | 694.245 | 37.54049 | 7.300563623 | 746.8247559
1640.425 | 5.86618 | 1338.15894 | 7.58369 | 695.07977 | 37.54119 | 7.309887032 | 747.792465
1642.167 | 5.88067 | 1343.66809 | 7.59375 | 697.94141 | 37.54635 | 7.319237455 | 750.9413358
1643.235 | 5.88962 | 1347.21143 | 7.60377 | 699.78192 | 37.54689 | 7.32854983 | 752.9917277
1644.386 | 5.89928 | 1351.12952 | 7.61382 | 701.81708 | 37.54933 | 7.337889215 | 755.2521692
1646.456 | 5.91656 | 1358.1814 | 7.62384 | 705.48004 | 37.53965 | 7.347199854 | 759.2647095
1647.148 | 5.92234 | 1360.54236 | 7.61379 | 706.70636 | 37.54236 | 7.337861338 | 760.5134982
1647.299 | 5.9234 | 1360.80371 | 7.62382 | 706.84216 | 37.54236 | 7.34718127 | 760.730534
1649.045 | 5.93793 | 1366.53577 | 7.63387 | 709.81952 | 37.5506 | 7.356518916 | 764.0062194
1649.685 | 5.94318 | 1368.54712 | 7.64389 | 710.86432 | 37.55793 | 7.36582782 | 765.2020067
1651.055 | 5.95459 | 1372.97278 | 7.65391 | 713.16309 | 37.56937 | 7.375135857 | 767.7479511
1652.621 | 5.96792 | 1378.51404 | 7.66394 | 716.04138 | 37.56945 | 7.384452317 | 770.9183617
1654.554 | 5.98382 | 1384.62317 | 7.67396 | 719.21466 | 37.56882 | 7.393758621 | 774.4069053
1654.935 | 5.9872 | 1386.08301 | 7.684 | 719.97296 | 37.56882 | 7.403082632 | 775.2956822
1655.304 | 5.99014 | 1387.22522 | 7.67396 | 720.56628 | 37.55807 | 7.393758621 | 775.8622481
1655.89 | 5.99496 | 1389.04517 | 7.68398 | 721.5116 | 37.55524 | 7.403064059 | 776.952407
1656.915 | 6.00353 | 1392.51306 | 7.69399 | 723.31293 | 37.55471 | 7.412359346 | 778.9645545
1657.872 | 6.01156 | 1395.8092 | 7.70407 | 725.02502 | 37.55632 | 7.421718762 | 780.8814551
1658.864 | 6.01994 | 1399.4054 | 7.71409 | 726.89301 | 37.56258 | 7.431021599 | 782.966191
1660.246 | 6.03146 | 1403.93005 | 7.7241 | 729.24323 | 37.56705 | 7.440314287 | 785.5707063
1661.317 | 6.04025 | 1407.31274 | 7.71398 | 731.00031 | 37.56247 | 7.430919476 | 787.3895277
1661.719 | 6.04356 | 1408.60291 | 7.72399 | 731.67047 | 37.55685 | 7.440212174 | 788.1846239
1661.927 | 6.04555 | 1409.50354 | 7.73404 | 732.13831 | 37.55685 | 7.449541138 | 788.7621798
1662.416 | 6.04938 | 1410.8772 | 7.74406 | 732.85181 | 37.55368 | 7.458841387 | 789.6042939
1663.823 | 6.06116 | 1415.42896 | 7.75408 | 735.21613 | 37.55452 | 7.468140771 | 792.2253769
1664.941 | 6.07044 | 1418.97461 | 7.76408 | 737.05786 | 37.54842 | 7.477420731 | 794.2836219
1666.452 | 6.08315 | 1424.14661 | 7.77409 | 739.74432 | 37.54136 | 7.486709109 | 797.2527092
1667.114 | 6.08875 | 1426.48657 | 7.78412 | 740.95978 | 37.54054 | 7.49601518 | 798.6369784
1668.609 | 6.10098 | 1431.30493 | 7.79412 | 743.46259 | 37.53655 | 7.505292554 | 801.4089564
1670.092 | 6.1135 | 1436.49487 | 7.80421 | 746.15839 | 37.53124 | 7.514652553 | 804.3901577
1670.804 | 6.11939 | 1438.78748 | 7.81423 | 747.34924 | 37.53579 | 7.523946749 | 805.7488285
1672.865 | 6.13668 | 1445.89526 | 7.82426 | 751.04126 | 37.54928 | 7.533249355 | 809.8046809
1673.155 | 6.13877 | 1446.44739 | 7.8343 | 751.328 | 37.55318 | 7.54256037 | 810.1892895
1673.435 | 6.14121 | 1447.53125 | 7.82418 | 751.89099 | 37.55318 | 7.53317516 | 810.7202945
1673.471 | 6.14151 | 1447.64294 | 7.81405 | 751.94904 | 37.55318 | 7.523779795 | 810.706714
1673.521 | 6.142 | 1447.91003 | 7.804 | 752.08777 | 37.55318 | 7.514457755 | 810.7806996
1673.587 | 6.14262 | 1448.16846 | 7.79384 | 752.22198 | 37.55835 | 7.5050328 | 810.8489576
1673.62 | 6.14289 | 1448.25537 | 7.78365 | 752.26715 | 37.55835 | 7.495579122 | 810.820992
1673.662 | 6.14319 | 1448.38525 | 7.77364 | 752.33459 | 37.55835 | 7.486291568 | 810.8183726
1674.402 | 6.14932 | 1450.6543 | 7.78382 | 753.51324 | 37.56651 | 7.495736846 | 812.1653543
1674.429 | 6.14948 | 1450.68152 | 7.79384 | 753.52734 | 37.56651 | 7.5050328 | 812.2560552
1674.446 | 6.14958 | 1450.72607 | 7.80434 | 753.55048 | 37.56651 | 7.514773142 | 812.3601215
1674.477 | 6.1498 | 1450.78003 | 7.81435 | 753.57855 | 37.56651 | 7.524058051 | 812.4658154
1674.502 | 6.14999 | 1450.85876 | 7.82446 | 753.61945 | 37.56651 | 7.533434842 | 812.5861024
1674.529 | 6.15023 | 1450.96082 | 7.83464 | 753.67242 | 37.56651 | 7.542875668 | 812.7199409
1676.631 | 6.16792 | 1458.27637 | 7.84465 | 757.47235 | 37.57721 | 7.552157968 | 816.8934047
1677.33 | 6.17365 | 1460.53796 | 7.85473 | 758.64709 | 37.58178 | 7.561504309 | 818.2367706
1678.755 | 6.18561 | 1465.48914 | 7.86474 | 761.21887 | 37.59377 | 7.570784881 | 821.086755
1680.194 | 6.19775 | 1470.36914 | 7.87478 | 763.75372 | 37.60217 | 7.580092402 | 823.8976452
1681.468 | 6.20813 | 1474.22729 | 7.88485 | 765.75775 | 37.6046 | 7.589426863 | 826.1366
1682.944 | 6.22063 | 1479.29626 | 7.89486 | 768.39069 | 37.60518 | 7.598704844 | 829.0540592
1683.185 | 6.22258 | 1480.00684 | 7.90489 | 768.75983 | 37.60518 | 7.608000499 | 829.5294489
1684.297 | 6.2319 | 1483.54504 | 7.91493 | 770.59766 | 37.60831 | 7.617304556 | 831.5899254
1685.349 | 6.24074 | 1487.05823 | 7.92495 | 772.42249 | 37.61008 | 7.626589217 | 833.6365861
1686.312 | 6.24871 | 1490.28723 | 7.93501 | 774.09973 | 37.61649 | 7.635910075 | 835.524621
1687.557 | 6.25886 | 1494.22119 | 7.94507 | 776.14319 | 37.62027 | 7.645230064 | 837.8083097
1688.891 | 6.26999 | 1498.69714 | 7.9551 | 778.46814 | 37.62015 | 7.654521395 | 840.396059
1689.109 | 6.27205 | 1499.70947 | 7.96513 | 778.99396 | 37.62015 | 7.663811863 | 841.0418416
1690.764 | 6.28581 | 1505.17212 | 7.97514 | 781.83142 | 37.62125 | 7.673082945 | 844.1835703
1691.944 | 6.29559 | 1509.01794 | 7.98519 | 783.82904 | 37.63012 | 7.68239021 | 846.4192781
1692.756 | 6.30227 | 1511.58276 | 7.9952 | 785.16132 | 37.63313 | 7.69165957 | 847.9365379
1693.964 | 6.31246 | 1515.70361 | 8.00525 | 787.30176 | 37.62231 | 7.700965107 | 850.3272341
1695.617 | 6.3262 | 1521.16174 | 8.01528 | 790.1369 | 37.61664 | 7.710251261 | 853.4685849
1697.153 | 6.33886 | 1525.97668 | 8.02529 | 792.63794 | 37.61691 | 7.719518039 | 856.2494333
1698.416 | 6.34952 | 1530.36682 | 8.0353 | 794.91827 | 37.62241 | 7.728783958 | 858.7923377
1698.783 | 6.35267 | 1531.69421 | 8.04532 | 795.60779 | 37.62241 | 7.738058275 | 859.6169827
1701.801 | 6.37784 | 1541.83655 | 8.05537 | 800.87598 | 37.64946 | 7.747359494 | 865.3895034
1703.184 | 6.38932 | 1546.47949 | 8.06541 | 803.28772 | 37.64775 | 7.756650595 | 868.0761681
1704.3 | 6.39862 | 1550.24182 | 8.07546 | 805.24194 | 37.64398 | 7.765950086 | 870.2689308
1705.745 | 6.41053 | 1554.96863 | 8.08548 | 807.6972 | 37.64278 | 7.775220956 | 873.0033956
1706.026 | 6.41302 | 1556.05286 | 8.09548 | 808.26038 | 37.64133 | 7.784472465 | 873.6929374
1707.939 | 6.42878 | 1562.54053 | 8.10551 | 811.63025 | 37.6315 | 7.793750868 | 877.4170211
1709.361 | 6.44068 | 1567.38403 | 8.11554 | 814.14612 | 37.63921 | 7.803028411 | 880.218474
1710.119 | 6.4472 | 1570.05737 | 8.12558 | 815.53473 | 37.64382 | 7.812314341 | 881.8016569
1712.193 | 6.46435 | 1576.72852 | 8.1356 | 818.99994 | 37.64908 | 7.821580914 | 885.6304991
1713.214 | 6.47285 | 1580.05359 | 8.14563 | 820.72705 | 37.6425 | 7.830855875 | 887.5804388
1715.498 | 6.49178 | 1587.39661 | 8.15563 | 824.54126 | 37.64975 | 7.840102238 | 891.7877944
1716.748 | 6.50225 | 1591.54163 | 8.16568 | 826.69434 | 37.65599 | 7.849393972 | 894.1995544
1716.92 | 6.50369 | 1592.13757 | 8.17572 | 827.00385 | 37.65509 | 7.858675598 | 894.6173692
1719.042 | 6.52143 | 1598.99426 | 8.18574 | 830.56543 | 37.6581 | 7.867937876 | 898.5533566
1719.396 | 6.52447 | 1600.26147 | 8.19574 | 831.22363 | 37.65618 | 7.877180812 | 899.3485575
1719.68 | 6.52673 | 1601.05029 | 8.18572 | 831.63342 | 37.65618 | 7.86791939 | 899.7086032
1720.741 | 6.53565 | 1604.7627 | 8.19573 | 833.56171 | 37.65311 | 7.877171569 | 901.8781771
1722.036 | 6.54615 | 1608.50525 | 8.20574 | 835.50574 | 37.66159 | 7.886422892 | 904.0651687
1723.584 | 6.55934 | 1613.84265 | 8.21575 | 838.27814 | 37.66346 | 7.89567336 | 907.1489763
1724.05 | 6.56294 | 1614.97498 | 8.22578 | 838.86627 | 37.6655 | 7.904941452 | 907.8695639
1725.794 | 6.57755 | 1620.53259 | 8.23581 | 841.75311 | 37.67736 | 7.914208685 | 911.0782968
1727.741 | 6.59392 | 1626.92517 | 8.24585 | 845.07361 | 37.66433 | 7.923484298 | 914.7571123
1728.96 | 6.60396 | 1630.82898 | 8.25589 | 847.10132 | 37.66839 | 7.93275905 | 917.0370732
1729.553 | 6.60882 | 1632.56506 | 8.26594 | 848.00311 | 37.67775 | 7.942042179 | 918.0985383
1731.538 | 6.62546 | 1639.15808 | 8.27594 | 851.42773 | 37.68411 | 7.951278267 | 921.8913781
1732.051 | 6.62971 | 1640.69604 | 8.28602 | 852.22656 | 37.68976 | 7.960587381 | 922.8422232
1733.854 | 6.6448 | 1646.45044 | 8.29603 | 855.21558 | 37.70222 | 7.969830991 | 926.1645211
1734.697 | 6.65175 | 1648.94763 | 8.30604 | 856.5127 | 37.7056 | 7.979073747 | 927.6549875
1735.775 | 6.66066 | 1652.26953 | 8.31606 | 858.23822 | 37.71349 | 7.988324881 | 929.6098253
1736.857 | 6.66976 | 1655.87036 | 8.3261 | 860.10858 | 37.709 | 7.997593621 | 931.7220805
1737.464 | 6.67479 | 1657.80713 | 8.33613 | 861.11462 | 37.71966 | 8.006852272 | 932.8982542
1738.755 | 6.68572 | 1661.88818 | 8.34614 | 863.23444 | 37.73003 | 8.016091607 | 935.2811949
1739.917 | 6.6952 | 1665.31116 | 8.35616 | 865.01239 | 37.73436 | 8.025339317 | 937.2942093
1741.958 | 6.71216 | 1671.57886 | 8.36618 | 868.26807 | 37.74555 | 8.034586172 | 940.9089396
1742.652 | 6.71799 | 1673.80566 | 8.37619 | 869.42468 | 37.74337 | 8.043822944 | 942.2493431
1743.723 | 6.72696 | 1677.22937 | 8.38621 | 871.20306 | 37.73932 | 8.05306809 | 944.2639781
1744.894 | 6.7368 | 1681.26318 | 8.39622 | 873.2984 | 37.73327 | 8.062303156 | 946.6224549
1746.021 | 6.74616 | 1684.90222 | 8.40627 | 875.1886 | 37.72932 | 8.071574267 | 948.7593167
1748.401 | 6.76612 | 1692.2821 | 8.41634 | 879.02191 | 37.73039 | 8.080862967 | 953.0033826
1749.6 | 6.7759 | 1695.70117 | 8.42635 | 880.79791 | 37.72157 | 8.090095466 | 955.0170247
1751.007 | 6.78767 | 1700.26062 | 8.43638 | 883.1662 | 37.70446 | 8.099345557 | 957.6734567
1752.566 | 6.80074 | 1705.25525 | 8.44641 | 885.76056 | 37.70363 | 8.108594792 | 960.5755285
1754.857 | 6.81986 | 1712.44666 | 8.45642 | 889.49597 | 37.70832 | 8.117824732 | 964.7154851
1756.329 | 6.83205 | 1717.02112 | 8.46643 | 891.87213 | 37.71964 | 8.12705382 | 967.3818596
1756.484 | 6.83323 | 1717.33411 | 8.47647 | 892.03467 | 37.71964 | 8.136309711 | 967.6477212
1756.775 | 6.83569 | 1718.28552 | 8.46645 | 892.52887 | 37.72105 | 8.127072259 | 968.0943805
1757.798 | 6.84419 | 1721.45068 | 8.47649 | 894.17297 | 37.71826 | 8.136328149 | 969.9674524
1758.247 | 6.84808 | 1723.00305 | 8.48652 | 894.97931 | 37.72044 | 8.145573964 | 970.9319081
1760.135 | 6.86383 | 1728.9624 | 8.49655 | 898.07477 | 37.7129 | 8.154818925 | 974.3801419
1762.437 | 6.88319 | 1736.14502 | 8.5066 | 901.80566 | 37.7236 | 8.164081464 | 978.5186603
1764.164 | 6.89739 | 1741.39331 | 8.51662 | 904.53174 | 37.72997 | 8.173315499 | 981.5672711
1766.121 | 6.91352 | 1747.31152 | 8.52665 | 907.60583 | 37.74011 | 8.182557895 | 984.9942025
1766.503 | 6.91685 | 1748.78223 | 8.51659 | 908.36975 | 37.74063 | 8.173287853 | 985.7318773
1767.491 | 6.92494 | 1751.75916 | 8.5266 | 909.91608 | 37.74212 | 8.182511824 | 987.5009845
1769.108 | 6.93853 | 1756.78748 | 8.53662 | 912.52795 | 37.7585 | 8.191744157 | 990.4269935
1770.144 | 6.94713 | 1759.87292 | 8.54665 | 914.13062 | 37.77594 | 8.200984851 | 992.2581646
1771.38 | 6.95756 | 1763.70898 | 8.55669 | 916.12317 | 37.7795 | 8.210233902 | 994.5129897
1772.375 | 6.96571 | 1766.53174 | 8.56672 | 917.58942 | 37.78329 | 8.219472888 | 996.1967364
1774.047 | 6.9797 | 1771.81946 | 8.57677 | 920.336 | 37.77032 | 8.22872944 | 999.2711019
1775.617 | 6.99279 | 1776.68188 | 8.58681 | 922.86169 | 37.77074 | 8.237975926 | 1002.10607
1776.107 | 6.99682 | 1778.18164 | 8.59682 | 923.64069 | 37.77314 | 8.247193932 | 1003.044418
1777.161 | 7.00557 | 1781.33215 | 8.60684 | 925.27716 | 37.77473 | 8.256420295 | 1004.914285
1778.133 | 7.01369 | 1784.1438 | 8.61684 | 926.73761 | 37.78629 | 8.265627395 | 1006.593107
1779.215 | 7.02261 | 1787.20544 | 8.62684 | 928.32794 | 37.78474 | 8.274833646 | 1008.413306
1779.878 | 7.02815 | 1789.34192 | 8.63687 | 929.43768 | 37.78205 | 8.284066666 | 1009.712004
1781.97 | 7.04556 | 1795.49158 | 8.64692 | 932.63202 | 37.79966 | 8.293317241 | 1013.275965
1783.015 | 7.05442 | 1798.90076 | 8.65695 | 934.40283 | 37.80634 | 8.302548553 | 1015.293616
1783.631 | 7.05953 | 1800.7644 | 8.66695 | 935.37085 | 37.80688 | 8.311751407 | 1016.438974
1784.551 | 7.06738 | 1803.65186 | 8.67702 | 936.87073 | 37.80347 | 8.321017825 | 1018.163191
1785.625 | 7.0762 | 1806.77429 | 8.68706 | 938.49261 | 37.80204 | 8.330255781 | 1020.020026
1787.098 | 7.08838 | 1811.26392 | 8.69709 | 940.82465 | 37.79771 | 8.339483685 | 1022.649017
1788.843 | 7.10284 | 1816.35754 | 8.7071 | 943.4704 | 37.80595 | 8.348692339 | 1025.619311
1789.562 | 7.10892 | 1818.6366 | 8.7171 | 944.65424 | 37.81278 | 8.357890947 | 1027.000695
1789.914 | 7.11191 | 1819.77991 | 8.72712 | 945.24811 | 37.82311 | 8.367107104 | 1027.741047
1791.027 | 7.12137 | 1823.29639 | 8.73718 | 947.07465 | 37.83358 | 8.376359197 | 1029.822267
1792.62 | 7.13442 | 1827.71729 | 8.74724 | 949.37103 | 37.83582 | 8.385610435 | 1032.414792
1794.154 | 7.1475 | 1832.59546 | 8.75727 | 951.90491 | 37.8252 | 8.394833232 | 1035.265793
1795.69 | 7.1599 | 1836.79712 | 8.7673 | 954.08734 | 37.81306 | 8.404055179 | 1037.735039
1796.49 | 7.16674 | 1839.40771 | 8.77735 | 955.44336 | 37.81207 | 8.413294661 | 1039.305968
1797.989 | 7.17931 | 1843.64844 | 8.7874 | 957.64612 | 37.84307 | 8.42253329 | 1041.798315
1799.277 | 7.19008 | 1847.40991 | 8.79747 | 959.59998 | 37.84951 | 8.431789449 | 1044.0205
1800.781 | 7.20251 | 1849.10376 | 8.80748 | 960.4798 | 37.84365 | 8.440989607 | 1045.073866
1802.647 | 7.21791 | 1857.20569 | 8.81751 | 964.68817 | 37.84139 | 8.450207298 | 1049.749646
1803.508 | 7.2253 | 1860.66553 | 8.82754 | 966.48529 | 37.84574 | 8.45942414 | 1051.802166
1805.022 | 7.23776 | 1865.72595 | 8.83755 | 969.11383 | 37.83927 | 8.468621757 | 1054.759749
1806.499 | 7.2503 | 1871.19885 | 8.84756 | 971.95667 | 37.83223 | 8.477818527 | 1057.95112
1807.808 | 7.26105 | 1875.40662 | 8.85759 | 974.14227 | 37.83321 | 8.487032825 | 1060.427798
1807.893 | 7.26196 | 1875.92712 | 8.84752 | 974.41266 | 37.83321 | 8.477781779 | 1060.624015
1807.925 | 7.26223 | 1876.04517 | 8.83738 | 974.47394 | 37.83321 | 8.46846556 | 1060.591905
1807.974 | 7.26254 | 1876.08997 | 8.82733 | 974.49725 | 37.83321 | 8.459231174 | 1060.519338
1808.009 | 7.26273 | 1876.12939 | 8.81731 | 974.5177 | 37.83321 | 8.450023504 | 1060.443947
1808.039 | 7.26291 | 1876.151 | 8.80731 | 974.52893 | 37.83321 | 8.440833368 | 1060.358714
1808.105 | 7.26333 | 1876.20422 | 8.79718 | 974.55658 | 37.83558 | 8.431522898 | 1060.290077
1808.511 | 7.26693 | 1877.83362 | 8.80733 | 975.40295 | 37.83558 | 8.440851749 | 1061.309907
1808.587 | 7.26767 | 1878.24097 | 8.81734 | 975.6145 | 37.83558 | 8.450051073 | 1061.637748
1808.769 | 7.26893 | 1878.61414 | 8.82737 | 975.80835 | 37.84044 | 8.45926793 | 1061.946564
1808.91 | 7.27034 | 1879.3728 | 8.83744 | 976.20245 | 37.84044 | 8.468520689 | 1062.473756
1809.079 | 7.2716 | 1879.81335 | 8.84746 | 976.43127 | 37.84044 | 8.477726656 | 1062.820636
1809.369 | 7.27413 | 1880.91736 | 8.85749 | 977.0047 | 37.84648 | 8.486940961 | 1063.542794
1809.959 | 7.27902 | 1882.88623 | 8.86751 | 978.0274 | 37.85675 | 8.496145233 | 1064.754077
1810.877 | 7.28644 | 1885.56934 | 8.87751 | 979.42108 | 37.86192 | 8.505330288 | 1066.369284
1812.329 | 7.29863 | 1890.47705 | 8.88751 | 981.97034 | 37.86094 | 8.514514499 | 1069.243052
1812.863 | 7.30311 | 1892.25366 | 8.89751 | 982.89313 | 37.86731 | 8.523697868 | 1070.346145
1813.634 | 7.30941 | 1894.50745 | 8.90752 | 984.06384 | 37.8726 | 8.532889574 | 1071.719523
1814.447 | 7.31657 | 1897.52759 | 8.91753 | 985.63257 | 37.87426 | 8.542080437 | 1073.52665
1815.513 | 7.32532 | 1900.61133 | 8.92754 | 987.23438 | 37.87238 | 8.551270454 | 1075.370124
1815.935 | 7.32879 | 1901.77148 | 8.9376 | 987.83698 | 37.86786 | 8.560505525 | 1076.125898
1817.234 | 7.3398 | 1905.91028 | 8.94766 | 989.98682 | 37.86298 | 8.569739743 | 1078.567475
1818.441 | 7.34952 | 1909.13135 | 8.95768 | 991.65991 | 37.85786 | 8.578936397 | 1080.489631
1819.763 | 7.36059 | 1912.94495 | 8.96774 | 993.64081 | 37.84299 | 8.588168913 | 1082.747934
1821.23 | 7.37279 | 1917.02161 | 8.97774 | 995.75836 | 37.83676 | 8.59734552 | 1085.154957
1821.962 | 7.3789 | 1919.0614 | 8.98785 | 996.81787 | 37.82433 | 8.606622214 | 1086.410365
1823.516 | 7.39201 | 1923.52747 | 8.99788 | 999.1377 | 37.81841 | 8.615824651 | 1089.038911
1825.571 | 7.4091 | 1929.13623 | 9.00791 | 1002.05103 | 37.81791 | 8.625026242 | 1092.314885
1826.96 | 7.42065 | 1932.71753 | 9.01794 | 1003.91125 | 37.82178 | 8.634226985 | 1094.443364
1828.054 | 7.42965 | 1935.65393 | 9.02798 | 1005.43652 | 37.8134 | 8.643436055 | 1096.207128
1829.275 | 7.44003 | 1939.12598 | 9.038 | 1007.23999 | 37.81787 | 8.652625934 | 1098.27434
1831.361 | 7.45748 | 1945.06091 | 9.04804 | 1010.32281 | 37.81634 | 8.661833309 | 1101.737222
1832.734 | 7.46893 | 1948.94373 | 9.05804 | 1012.33966 | 37.80687 | 8.671003159 | 1104.037791
1833.886 | 7.47833 | 1951.94373 | 9.06811 | 1013.89795 | 37.80132 | 8.680236348 | 1105.839331
1835.239 | 7.48963 | 1955.55981 | 9.07813 | 1015.77625 | 37.79994 | 8.689422846 | 1107.989738
1836.312 | 7.49846 | 1958.32178 | 9.08815 | 1017.21088 | 37.80105 | 8.6986085 | 1109.656531
1838.667 | 7.51825 | 1964.94202 | 9.09824 | 1020.64966 | 37.8027 | 8.707857473 | 1113.510816
1840.496 | 7.53329 | 1969.59656 | 9.10826 | 1023.06732 | 37.82428 | 8.717041434 | 1116.250951
1840.748 | 7.53555 | 1970.42737 | 9.1183 | 1023.4989 | 37.82428 | 8.726242881 | 1116.8246
1841.431 | 7.54124 | 1972.21252 | 9.10828 | 1024.42615 | 37.8285 | 8.717059765 | 1117.733752
1842.288 | 7.54847 | 1974.66614 | 9.1183 | 1025.70068 | 37.83722 | 8.726242881 | 1119.227145
1845.263 | 7.57306 | 1982.2594 | 9.12831 | 1029.64478 | 37.87059 | 8.73541599 | 1123.633947
1847.374 | 7.59063 | 1987.70715 | 9.13833 | 1032.47449 | 37.88409 | 8.744597421 | 1126.825416
1848.342 | 7.59887 | 1990.52795 | 9.14833 | 1033.9397 | 37.88704 | 8.753759685 | 1128.527916
1850.072 | 7.61317 | 1994.96021 | 9.15834 | 1036.24194 | 37.88239 | 8.76293027 | 1131.1445
1850.922 | 7.6203 | 1997.23462 | 9.16842 | 1037.42334 | 37.87331 | 8.772164136 | 1132.538669
1852.11 | 7.6302 | 2000.05237 | 9.17843 | 1038.88696 | 37.87414 | 8.781333034 | 1134.240472
1853.045 | 7.63817 | 2002.63818 | 9.18844 | 1040.2301 | 37.86972 | 8.790501091 | 1135.811019
1854.726 | 7.65226 | 2007.03088 | 9.19848 | 1042.51184 | 37.85699 | 8.799695781 | 1138.407083
1855.764 | 7.66083 | 2009.45471 | 9.20851 | 1043.77087 | 37.86002 | 8.808880469 | 1139.886615
1856.563 | 7.66743 | 2011.43384 | 9.21855 | 1044.79883 | 37.8591 | 8.818073469 | 1141.114133
1858.142 | 7.68057 | 2015.22632 | 9.22862 | 1046.7688 | 37.86518 | 8.82729309 | 1143.371115
1858.565 | 7.6842 | 2016.42151 | 9.23864 | 1047.38965 | 37.8694 | 8.836466089 | 1144.154209
1859.895 | 7.69526 | 2019.99841 | 9.24864 | 1049.24756 | 37.86779 | 8.84561994 | 1146.28869
1860.734 | 7.70207 | 2022.02319 | 9.25865 | 1050.29932 | 37.85836 | 8.854782105 | 1147.542858
1861.482 | 7.70825 | 2023.9386 | 9.26868 | 1051.29419 | 37.85826 | 8.863961735 | 1148.735284
1863.074 | 7.72171 | 2028.19104 | 9.27868 | 1053.50305 | 37.87442 | 8.87311307 | 1151.254227
1864.187 | 7.73083 | 2030.72803 | 9.28869 | 1054.8208 | 37.87791 | 8.882272717 | 1152.799834
1865.824 | 7.74463 | 2034.97815 | 9.2987 | 1057.02844 | 37.87613 | 8.891431525 | 1155.318344
1866.197 | 7.74769 | 2035.85388 | 9.30871 | 1057.4834 | 37.87613 | 8.900589495 | 1155.921463
1867.775 | 7.76078 | 2039.66345 | 9.31872 | 1059.46216 | 37.89189 | 8.909746626 | 1158.190472
1868.38 | 7.76574 | 2041.01953 | 9.32873 | 1060.16663 | 37.89936 | 8.918902918 | 1159.066712
1869.467 | 7.7748 | 2043.74854 | 9.33875 | 1061.58411 | 37.90204 | 8.928067518 | 1160.722796
1870.495 | 7.78344 | 2046.47925 | 9.3488 | 1063.00256 | 37.89223 | 8.937258714 | 1162.380543
1872.061 | 7.79647 | 2050.52881 | 9.35883 | 1065.10596 | 37.89053 | 8.946430776 | 1164.787416
1874.244 | 7.81451 | 2055.78027 | 9.36886 | 1067.83374 | 37.91661 | 8.955601997 | 1167.877588
1875.876 | 7.8283 | 2059.80542 | 9.37886 | 1069.92456 | 37.91398 | 8.96474495 | 1170.271287
1876.633 | 7.83448 | 2061.46997 | 9.38891 | 1070.78918 | 37.91086 | 8.973932775 | 1171.324612
1877.707 | 7.84342 | 2064.052 | 9.39891 | 1072.13037 | 37.90867 | 8.983074051 | 1172.898939
1878.343 | 7.84869 | 2065.50171 | 9.40892 | 1072.8833 | 37.90858 | 8.992223632 | 1173.830031
1880.956 | 7.87082 | 2071.93042 | 9.41893 | 1076.22266 | 37.90268 | 9.001372377 | 1177.591319
1882.171 | 7.88065 | 2074.45825 | 9.42895 | 1077.53564 | 37.90347 | 9.010529422 | 1179.135937
1883.385 | 7.89098 | 2077.64111 | 9.43896 | 1079.18896 | 37.91898 | 9.019676492 | 1181.053174
1883.78 | 7.89415 | 2078.39868 | 9.449 | 1079.5824 | 37.91802 | 9.028850135 | 1181.592141
1885.293 | 7.90659 | 2081.76514 | 9.45903 | 1081.33105 | 37.93226 | 9.0380138 | 1183.614478
1885.593 | 7.90921 | 2082.60034 | 9.46905 | 1081.76489 | 37.93357 | 9.047167491 | 1184.197748
1887.291 | 7.92331 | 2086.64844 | 9.47906 | 1083.86755 | 37.9239 | 9.05631121 | 1186.608005
1888.609 | 7.93434 | 2089.96655 | 9.48908 | 1085.59106 | 37.92054 | 9.065463227 | 1188.603664
1889.197 | 7.93946 | 2091.54321 | 9.49913 | 1086.41003 | 37.92668 | 9.074641803 | 1189.609531
1889.797 | 7.94433 | 2092.83008 | 9.50913 | 1087.07849 | 37.92527 | 9.083773879 | 1190.450197
1890.738 | 7.95199 | 2094.82715 | 9.51916 | 1088.11584 | 37.92743 | 9.092932513 | 1191.695328
1891.483 | 7.95824 | 2096.68213 | 9.52916 | 1089.07935 | 37.92948 | 9.102062919 | 1192.859464
1892.604 | 7.96778 | 2099.60352 | 9.53918 | 1090.5968 | 37.9303 | 9.111210749 | 1194.630792
1893.2 | 7.97262 | 2100.89014 | 9.5492 | 1091.26514 | 37.93133 | 9.120357743 | 1195.472231
1893.662 | 7.97657 | 2102.13354 | 9.53919 | 1091.91101 | 37.9279 | 9.111219878 | 1196.070476
1894.062 | 7.97986 | 2103.09326 | 9.54925 | 1092.40955 | 37.9279 | 9.120403384 | 1196.726469
1894.476 | 7.98329 | 2104.00098 | 9.55927 | 1092.88098 | 37.92204 | 9.129549537 | 1197.352424
1896.253 | 7.99792 | 2107.80469 | 9.5693 | 1094.85681 | 37.94732 | 9.13870398 | 1199.626943
1898.06 | 8.01318 | 2112.25024 | 9.57931 | 1097.16589 | 37.94917 | 9.147839333 | 1202.266812
1899.092 | 8.02161 | 2114.38892 | 9.58931 | 1098.27686 | 37.95456 | 9.156964727 | 1203.594033
1899.24 | 8.02305 | 2114.95825 | 9.57927 | 1098.57251 | 37.95456 | 9.14780283 | 1203.807737
1899.849 | 8.02827 | 2116.48975 | 9.56895 | 1099.36804 | 37.96044 | 9.138384547 | 1204.566018
1899.883 | 8.02856 | 2116.59204 | 9.55882 | 1099.42114 | 37.96044 | 9.129138799 | 1204.512828
1901.864 | 8.04478 | 2120.49609 | 9.56884 | 1101.4491 | 37.9561 | 9.138284153 | 1206.845002
1902.226 | 8.04792 | 2121.45874 | 9.57885 | 1101.9491 | 37.95346 | 9.147419545 | 1207.503151
1903.665 | 8.05991 | 2124.77808 | 9.58891 | 1103.67322 | 37.94105 | 9.156599727 | 1209.503452
1905.922 | 8.07849 | 2129.57422 | 9.599 | 1106.16455 | 37.93321 | 9.16580644 | 1212.345285
1907.008 | 8.08774 | 2132.22095 | 9.60903 | 1107.53931 | 37.9307 | 9.174957564 | 1213.963095
1907.54 | 8.09223 | 2133.53369 | 9.61905 | 1108.22119 | 37.92936 | 9.184098729 | 1214.82154
1907.767 | 8.09408 | 2134.00269 | 9.60904 | 1108.46484 | 37.92936 | 9.174966688 | 1214.97767
1907.995 | 8.09581 | 2134.29736 | 9.61905 | 1108.61792 | 37.93185 | 9.184098729 | 1215.256432
1908.809 | 8.10277 | 2136.30054 | 9.62905 | 1109.65833 | 37.9332 | 9.193220815 | 1216.507885
1910.094 | 8.11327 | 2138.7959 | 9.63905 | 1110.95459 | 37.93685 | 9.202342069 | 1218.040058
1911.097 | 8.12171 | 2141.00439 | 9.64905 | 1112.10168 | 37.93896 | 9.211462491 | 1219.408927
1912.365 | 8.13236 | 2143.77856 | 9.65906 | 1113.54272 | 37.92966 | 9.2205912 | 1221.100479
1913.958 | 8.14581 | 2147.38403 | 9.66914 | 1115.41553 | 37.9115 | 9.229782905 | 1223.266619
1915.898 | 8.16175 | 2151.45239 | 9.67915 | 1117.52869 | 37.89895 | 9.238909942 | 1225.695968
1916.463 | 8.16661 | 2152.80396 | 9.68917 | 1118.23071 | 37.90154 | 9.248045263 | 1226.577984
1917.157 | 8.17239 | 2154.32129 | 9.69922 | 1119.01892 | 37.90904 | 9.257207097 | 1227.555027
1918.119 | 8.18048 | 2156.49414 | 9.70923 | 1120.14758 | 37.90901 | 9.266331631 | 1228.905285
1919.263 | 8.18985 | 2158.79614 | 9.71926 | 1121.34326 | 37.91208 | 9.275473562 | 1230.329527
1920.313 | 8.19851 | 2161.02051 | 9.7293 | 1122.49866 | 37.91618 | 9.28462377 | 1231.709922
1921.454 | 8.20808 | 2163.40552 | 9.73931 | 1123.73755 | 37.93292 | 9.293745803 | 1233.181834
1922.554 | 8.21727 | 2165.76367 | 9.74933 | 1124.9624 | 37.92456 | 9.302876116 | 1234.638697
1922.974 | 8.22082 | 2166.66187 | 9.75939 | 1125.42896 | 37.92456 | 9.312042039 | 1235.263961
1923.345 | 8.22399 | 2167.50293 | 9.7493 | 1125.86584 | 37.92022 | 9.302848781 | 1235.629878
1923.971 | 8.22912 | 2168.82275 | 9.75931 | 1126.55139 | 37.91868 | 9.311969153 | 1236.495032
1924.444 | 8.23295 | 2169.64771 | 9.76941 | 1126.97986 | 37.9194 | 9.321170682 | 1237.079143
1925.3 | 8.24012 | 2171.46875 | 9.77949 | 1127.92578 | 37.91877 | 9.330353147 | 1238.231169
1925.93 | 8.2453 | 2172.65894 | 9.78951 | 1128.54407 | 37.92396 | 9.339480118 | 1239.023005
1926.851 | 8.25305 | 2174.57422 | 9.79955 | 1129.53882 | 37.92517 | 9.348624472 | 1240.228541
1928.308 | 8.26517 | 2177.58325 | 9.8096 | 1131.10181 | 37.91761 | 9.357777096 | 1242.058373
1928.742 | 8.26894 | 2178.66919 | 9.81963 | 1131.66589 | 37.91761 | 9.366910671 | 1242.791293
1929.981 | 8.27905 | 2180.94189 | 9.82967 | 1132.84644 | 37.91218 | 9.376052516 | 1244.201507
1931.244 | 8.28972 | 2183.57202 | 9.83969 | 1134.21265 | 37.90932 | 9.385175318 | 1245.815659
1932.304 | 8.29862 | 2185.71655 | 9.82948 | 1135.32654 | 37.90931 | 9.375879521 | 1246.923235
1932.332 | 8.29883 | 2185.76294 | 9.81919 | 1135.35059 | 37.90931 | 9.366510013 | 1246.832822
1932.36 | 8.299 | 2185.74683 | 9.80871 | 1135.34229 | 37.90931 | 9.356966599 | 1246.704723
1932.375 | 8.29909 | 2185.70728 | 9.79847 | 1135.32166 | 37.90931 | 9.347640856 | 1246.565812
1932.386 | 8.29916 | 2185.71802 | 9.78834 | 1135.32727 | 37.90931 | 9.338414437 | 1246.456963
1932.396 | 8.29923 | 2185.70679 | 9.77827 | 1135.32141 | 37.90931 | 9.329241822 | 1246.336203
1932.406 | 8.2993 | 2185.70239 | 9.76722 | 1135.31921 | 37.90931 | 9.319175571 | 1246.208335
1932.417 | 8.29939 | 2185.76294 | 9.75667 | 1135.35059 | 37.90931 | 9.309563861 | 1246.123
1932.624 | 8.30121 | 2186.24463 | 9.76668 | 1135.60083 | 37.90931 | 9.31868362 | 1246.511329
1932.923 | 8.30387 | 2187.0354 | 9.77673 | 1136.0116 | 37.90629 | 9.327838984 | 1247.076387
1932.952 | 8.3041 | 2187.09204 | 9.78684 | 1136.04102 | 37.90629 | 9.337048162 | 1247.223537
1932.966 | 8.30419 | 2187.06812 | 9.79756 | 1136.02856 | 37.90629 | 9.346812062 | 1247.33164
1932.978 | 8.30427 | 2187.08594 | 9.80848 | 1136.03784 | 37.90629 | 9.356757143 | 1247.465884
1932.986 | 8.30432 | 2187.07397 | 9.81952 | 1136.03162 | 37.90629 | 9.366810506 | 1247.584472
1932.993 | 8.30436 | 2187.03638 | 9.83065 | 1136.01208 | 37.90629 | 9.376944803 | 1247.689452
1933.004 | 8.30442 | 2187.03198 | 9.84072 | 1136.00977 | 37.90629 | 9.386113044 | 1247.801311
1934.728 | 8.31878 | 2190.31079 | 9.85073 | 1137.71289 | 37.90123 | 9.395225825 | 1249.785915
1935.627 | 8.32627 | 2192.06909 | 9.86075 | 1138.62622 | 37.90047 | 9.404346877 | 1250.903305
1936.313 | 8.33186 | 2193.14185 | 9.87076 | 1139.18347 | 37.90606 | 9.413457997 | 1251.629536
1936.921 | 8.33686 | 2194.16309 | 9.88081 | 1139.71387 | 37.90563 | 9.422604689 | 1252.326832
1937.878 | 8.34501 | 2196.19971 | 9.89089 | 1140.77185 | 37.90563 | 9.431777845 | 1253.604339
1938.976 | 8.35393 | 2198.12061 | 9.90089 | 1141.76953 | 37.89674 | 9.440877366 | 1254.814875
1941.278 | 8.37335 | 2202.68042 | 9.91091 | 1144.13806 | 37.92059 | 9.449994256 | 1257.532553
1942.667 | 8.38488 | 2205.20581 | 9.92093 | 1145.44983 | 37.92792 | 9.459110315 | 1259.089106
1943.118 | 8.38845 | 2205.87329 | 9.93098 | 1145.79651 | 37.92792 | 9.468252833 | 1259.585332
1944.207 | 8.39777 | 2208.19409 | 9.94099 | 1147.00208 | 37.93682 | 9.477358132 | 1261.025442
1944.968 | 8.40415 | 2209.63916 | 9.95101 | 1147.75269 | 37.94127 | 9.486471696 | 1261.965675
1945.427 | 8.40788 | 2210.39429 | 9.96101 | 1148.1449 | 37.94127 | 9.495566243 | 1262.511728
1946.838 | 8.41959 | 2212.87158 | 9.97105 | 1149.43164 | 37.93837 | 9.504696335 | 1264.042044
1948.344 | 8.43222 | 2215.81201 | 9.98106 | 1150.95898 | 37.92845 | 9.513798316 | 1265.836886
1949.55 | 8.44229 | 2218.18823 | 9.99109 | 1152.19324 | 37.92214 | 9.522917652 | 1267.309904
1950.582 | 8.45083 | 2220.05762 | 10.00109 | 1153.16431 | 37.92013 | 9.532008885 | 1268.49331
1951.578 | 8.45924 | 2221.96021 | 10.01112 | 1154.15259 | 37.92707 | 9.54112656 | 1269.696191
1953.586 | 8.47602 | 2225.73633 | 10.02113 | 1156.11401 | 37.91831 | 9.550225227 | 1271.969698
1955.291 | 8.49028 | 2227.97803 | 10.03116 | 1157.27844 | 37.91653 | 9.559341242 | 1273.366892
1956.271 | 8.49822 | 2230.49365 | 10.04121 | 1158.58508 | 37.91998 | 9.568474601 | 1274.921041
1956.895 | 8.50328 | 2231.98853 | 10.05121 | 1159.36157 | 37.91817 | 9.577561693 | 1275.891436
1957.688 | 8.51021 | 2234.31372 | 10.06126 | 1160.56934 | 37.90822 | 9.586693388 | 1277.337239
1960.889 | 8.53683 | 2241.17676 | 10.07132 | 1164.13428 | 37.91639 | 9.595833334 | 1281.377969
1961.194 | 8.53936 | 2241.75952 | 10.08134 | 1164.43689 | 37.92502 | 9.604936109 | 1281.827732
1962.09 | 8.54672 | 2243.5979 | 10.09139 | 1165.39185 | 37.92439 | 9.614065305 | 1282.996087
1963.377 | 8.55738 | 2246.21826 | 10.1014 | 1166.75293 | 37.91676 | 9.623157337 | 1284.61131
1963.879 | 8.56159 | 2247.21802 | 10.11143 | 1167.27222 | 37.91161 | 9.632266707 | 1285.300133
1964.447 | 8.56624 | 2248.25464 | 10.12149 | 1167.81067 | 37.91463 | 9.641402489 | 1286.01051
1964.831 | 8.56952 | 2249.13184 | 10.11149 | 1168.26636 | 37.91192 | 9.632321197 | 1286.395496
1965.022 | 8.5713 | 2249.66675 | 10.12152 | 1168.54419 | 37.91192 | 9.641429731 | 1286.818624
1966.576 | 8.58397 | 2252.3667 | 10.13154 | 1169.94666 | 37.89913 | 9.650528357 | 1288.480274
1966.977 | 8.58749 | 2253.29053 | 10.14155 | 1170.42651 | 37.89799 | 9.659617075 | 1289.1259
1967.776 | 8.59424 | 2254.86865 | 10.15157 | 1171.24622 | 37.89735 | 9.668714045 | 1290.1461
1969.093 | 8.60529 | 2257.36401 | 10.16158 | 1172.54236 | 37.89868 | 9.67780111 | 1291.69119
1969.402 | 8.6077 | 2257.74097 | 10.17168 | 1172.73816 | 37.90202 | 9.686969041 | 1292.025333
1970.132 | 8.61392 | 2259.14917 | 10.18168 | 1173.4696 | 37.90759 | 9.696045372 | 1292.94852
1971.152 | 8.62231 | 2260.802 | 10.19169 | 1174.32812 | 37.90699 | 9.705129954 | 1294.012002
1972.347 | 8.63217 | 2262.82275 | 10.20172 | 1175.37781 | 37.90639 | 9.714231859 | 1295.286563
1972.928 | 8.63719 | 2264.0415 | 10.21172 | 1176.01086 | 37.90445 | 9.723305716 | 1296.101796
1974.712 | 8.65189 | 2266.86353 | 10.22177 | 1177.47668 | 37.91052 | 9.732424113 | 1297.835638
1975.503 | 8.6584 | 2268.13696 | 10.23181 | 1178.13818 | 37.91522 | 9.741532606 | 1298.68304
1976.231 | 8.66445 | 2269.34082 | 10.24184 | 1178.76343 | 37.91716 | 9.750631199 | 1299.490494
1977.146 | 8.67215 | 2270.95166 | 10.25188 | 1179.60022 | 37.91429 | 9.759738035 | 1300.531419
1977.787 | 8.67761 | 2272.13647 | 10.26192 | 1180.21558 | 37.91488 | 9.768844041 | 1301.328359
1978.899 | 8.68668 | 2273.74829 | 10.27192 | 1181.05286 | 37.91643 | 9.777912944 | 1302.369665
1979.861 | 8.69487 | 2275.41406 | 10.28194 | 1181.91809 | 37.91824 | 9.78699916 | 1303.442199
1981.976 | 8.71245 | 2278.65576 | 10.29199 | 1183.60193 | 37.92174 | 9.796111751 | 1305.418122
1982.519 | 8.71714 | 2279.6814 | 10.30203 | 1184.13464 | 37.92836 | 9.805214445 | 1306.124546
1982.882 | 8.7202 | 2280.26245 | 10.31203 | 1184.43652 | 37.92836 | 9.814280051 | 1306.575969
1983.616 | 8.72614 | 2281.0874 | 10.32204 | 1184.86499 | 37.9418 | 9.823353899 | 1307.167228
1985.058 | 8.73806 | 2282.95679 | 10.33207 | 1185.83606 | 37.95469 | 9.83244505 | 1308.357472
1985.837 | 8.74447 | 2284.07446 | 10.34209 | 1186.41663 | 37.95572 | 9.841526313 | 1309.116906
1987.46 | 8.75817 | 2286.45117 | 10.3521 | 1187.65112 | 37.95883 | 9.850597689 | 1310.597952
1988.437 | 8.76643 | 2287.90552 | 10.36211 | 1188.40649 | 37.95813 | 9.859668242 | 1311.550478
1988.77 | 8.76916 | 2288.38232 | 10.37218 | 1188.65417 | 37.95813 | 9.868792335 | 1311.94352
1990.622 | 8.78438 | 2290.9646 | 10.38219 | 1189.99548 | 37.939 | 9.877861238 | 1313.543072
1991.349 | 8.79039 | 2292.04932 | 10.3922 | 1190.55896 | 37.93639 | 9.886929319 | 1314.284228
1992.359 | 8.79887 | 2293.6853 | 10.40224 | 1191.40869 | 37.94023 | 9.89602375 | 1315.341881
1992.603 | 8.80103 | 2294.17456 | 10.41225 | 1191.66284 | 37.94023 | 9.905090184 | 1315.741754
1993.099 | 8.80509 | 2294.82275 | 10.40224 | 1191.99951 | 37.94016 | 9.89602375 | 1315.99416
1994.052 | 8.81294 | 2296.06934 | 10.4123 | 1192.64709 | 37.93756 | 9.905135469 | 1316.829083
1995.049 | 8.82135 | 2297.78833 | 10.42231 | 1193.53992 | 37.93334 | 9.914201077 | 1317.93435
1996.245 | 8.83142 | 2299.75317 | 10.43232 | 1194.56055 | 37.93919 | 9.923265863 | 1319.180929
1996.987 | 8.83759 | 2300.87378 | 10.4424 | 1195.1427 | 37.94259 | 9.932393209 | 1319.944281
1998.611 | 8.85105 | 2303 | 10.45244 | 1196.24707 | 37.94785 | 9.941483508 | 1321.284077
1999.275 | 8.85661 | 2303.99878 | 10.44234 | 1196.76587 | 37.94543 | 9.932338882 | 1321.736231
1999.304 | 8.85692 | 2304.11914 | 10.43227 | 1196.82837 | 37.94543 | 9.923220587 | 1321.684737
1999.339 | 8.85731 | 2304.24805 | 10.42208 | 1196.89539 | 37.94543 | 9.913992786 | 1321.636785
1999.367 | 8.85758 | 2304.35132 | 10.41184 | 1196.94897 | 37.94543 | 9.904718848 | 1321.573382
1999.407 | 8.85791 | 2304.40308 | 10.40167 | 1196.97583 | 37.94543 | 9.895507455 | 1321.481306
1999.439 | 8.85812 | 2304.37646 | 10.39163 | 1196.96204 | 37.94543 | 9.886412976 | 1321.345906
1999.936 | 8.86207 | 2304.99097 | 10.38158 | 1197.28125 | 37.94127 | 9.877308611 | 1321.577961
2000.541 | 8.86713 | 2305.87744 | 10.39163 | 1197.7417 | 37.93871 | 9.886412976 | 1322.206586
2000.559 | 8.86725 | 2305.85913 | 10.40197 | 1197.73218 | 37.93871 | 9.89577919 | 1322.319922
2000.569 | 8.86732 | 2305.85815 | 10.41276 | 1197.73169 | 37.93871 | 9.905552089 | 1322.448616
2000.576 | 8.86737 | 2305.88989 | 10.42319 | 1197.74817 | 37.93871 | 9.914998014 | 1322.591737
2000.586 | 8.86745 | 2305.89258 | 10.43393 | 1197.74951 | 37.93871 | 9.924723759 | 1322.721855
2000.598 | 8.86755 | 2305.91797 | 10.44397 | 1197.7627 | 37.93871 | 9.933814755 | 1322.856677
2000.62 | 8.86775 | 2305.9353 | 10.45399 | 1197.77173 | 37.93871 | 9.942886817 | 1322.986667
2000.791 | 8.86941 | 2306.47046 | 10.46402 | 1198.04968 | 37.93871 | 9.951967109 | 1323.413838
2001.884 | 8.87842 | 2307.93213 | 10.47404 | 1198.80896 | 37.94473 | 9.961037524 | 1324.37269
2002.817 | 8.88623 | 2309.22925 | 10.46398 | 1199.48267 | 37.95441 | 9.951930898 | 1324.996297
2003.224 | 8.88967 | 2309.88867 | 10.474 | 1199.8252 | 37.95441 | 9.961001317 | 1325.494891
2004.355 | 8.89885 | 2311.28491 | 10.484 | 1200.55054 | 37.95383 | 9.970052811 | 1326.416259
2005.035 | 8.90455 | 2312.27417 | 10.49405 | 1201.06433 | 37.95383 | 9.979148737 | 1327.104621
2007.453 | 8.92473 | 2315.46924 | 10.50406 | 1202.724 | 37.9771 | 9.988207638 | 1329.058851
2008.52 | 8.93352 | 2316.71069 | 10.5141 | 1203.36877 | 37.9668 | 9.997292864 | 1329.892166
2009.03 | 8.9381 | 2317.69165 | 10.52411 | 1203.8783 | 37.9567 | 10.00635012 | 1330.575777
2010.596 | 8.95077 | 2319.47852 | 10.53411 | 1204.80652 | 37.95141 | 10.01539751 | 1331.722164
2011.079 | 8.9551 | 2320.37671 | 10.52407 | 1205.27307 | 37.95209 | 10.00631393 | 1332.116852
2011.112 | 8.95537 | 2320.36694 | 10.51399 | 1205.26794 | 37.95209 | 9.997193329 | 1331.989691
2011.15 | 8.95564 | 2320.36255 | 10.50389 | 1205.26575 | 37.95209 | 9.988053797 | 1331.865539
2011.173 | 8.95579 | 2320.34277 | 10.49382 | 1205.25537 | 37.95209 | 9.97894058 | 1331.732699
2011.193 | 8.95592 | 2320.33496 | 10.48337 | 1205.25134 | 37.95209 | 9.969482591 | 1331.602297
2011.216 | 8.95607 | 2320.32983 | 10.47323 | 1205.24866 | 37.95209 | 9.960304318 | 1331.477124
2011.744 | 8.96064 | 2321.15649 | 10.48333 | 1205.6781 | 37.95471 | 9.969446386 | 1332.073314
2011.787 | 8.96108 | 2321.27051 | 10.49357 | 1205.7373 | 37.95471 | 9.978714323 | 1332.262188
2011.805 | 8.96123 | 2321.31177 | 10.50357 | 1205.75879 | 37.95471 | 9.987764214 | 1332.406509
2011.823 | 8.96136 | 2321.29858 | 10.5138 | 1205.75195 | 37.95471 | 9.997021405 | 1332.522299
2011.966 | 8.9622 | 2321.09644 | 10.52391 | 1205.64685 | 37.95366 | 10.00616917 | 1332.528039
2012.594 | 8.96756 | 2322.00049 | 10.53394 | 1206.11646 | 37.95411 | 10.01524371 | 1333.168044
2013.006 | 8.97095 | 2322.56445 | 10.54394 | 1206.40942 | 37.95411 | 10.0242903 | 1333.612505
2014.33 | 8.98205 | 2324.27002 | 10.55398 | 1207.29529 | 37.93453 | 10.03337225 | 1334.712993
2015.302 | 8.99018 | 2325.55835 | 10.56399 | 1207.9646 | 37.92777 | 10.04242624 | 1335.57386
2016.443 | 8.99964 | 2326.78809 | 10.57405 | 1208.60327 | 37.9277 | 10.05152463 | 1336.401584
2017.527 | 9.00857 | 2327.97778 | 10.5841 | 1209.22131 | 37.92709 | 10.06061315 | 1337.206503
2018.033 | 9.01296 | 2328.79321 | 10.59411 | 1209.64478 | 37.91661 | 10.06966467 | 1337.795879
2018.607 | 9.01776 | 2329.57104 | 10.60412 | 1210.04883 | 37.91494 | 10.07871538 | 1338.36386
2019.59 | 9.02581 | 2330.54297 | 10.61414 | 1210.55371 | 37.90949 | 10.0877743 | 1339.043576
2020.193 | 9.03086 | 2331.26245 | 10.62423 | 1210.92737 | 37.90802 | 10.09689569 | 1339.579079
2020.707 | 9.03527 | 2331.99805 | 10.63423 | 1211.30957 | 37.90757 | 10.10593489 | 1340.123016
2022.422 | 9.04958 | 2334.10181 | 10.64429 | 1212.40222 | 37.89107 | 10.1150275 | 1341.453828
2022.806 | 9.05295 | 2334.74072 | 10.65431 | 1212.73413 | 37.89107 | 10.12408314 | 1341.942584
2023.119 | 9.0553 | 2334.89136 | 10.66432 | 1212.81238 | 37.89603 | 10.13312892 | 1342.150573
2024.491 | 9.06672 | 2336.4104 | 10.67434 | 1213.60144 | 37.90565 | 10.14218292 | 1343.145384
2025.14 | 9.07212 | 2337.10278 | 10.68434 | 1213.96106 | 37.90571 | 10.15121803 | 1343.664787
2025.236 | 9.07314 | 2337.44238 | 10.69436 | 1214.13745 | 37.90689 | 10.16027039 | 1343.98168
2027.504 | 9.0918 | 2339.90698 | 10.70438 | 1215.4176 | 37.89265 | 10.16932193 | 1345.520518
2028.296 | 9.09867 | 2341.24707 | 10.71443 | 1216.11377 | 37.88662 | 10.17839975 | 1346.413429
2029.21 | 9.10598 | 2342.06909 | 10.72445 | 1216.54077 | 37.88583 | 10.18744965 | 1347.008077
2030.181 | 9.11414 | 2343.27686 | 10.73447 | 1217.16809 | 37.89762 | 10.19649874 | 1347.824633
2030.638 | 9.11788 | 2343.76294 | 10.74454 | 1217.42053 | 37.89528 | 10.20559215 | 1348.226766
2032.863 | 9.13662 | 2346.80615 | 10.75454 | 1219.00134 | 37.88542 | 10.21462153 | 1350.099327
2034.554 | 9.15068 | 2348.74585 | 10.76458 | 1220.00879 | 37.88916 | 10.22368621 | 1351.337612
2035.389 | 9.15741 | 2349.58228 | 10.77461 | 1220.44324 | 37.88671 | 10.23274104 | 1351.941239
2036.104 | 9.1634 | 2350.55469 | 10.78462 | 1220.94836 | 37.88195 | 10.241777 | 1352.623001
2037.292 | 9.17352 | 2352.26318 | 10.79465 | 1221.83582 | 37.87042 | 10.2508302 | 1353.72872
2037.684 | 9.17682 | 2352.78418 | 10.80468 | 1222.10645 | 37.86684 | 10.25988257 | 1354.151141
2039.658 | 9.19313 | 2354.91968 | 10.8147 | 1223.2157 | 37.88074 | 10.2689251 | 1355.502808
2041.01 | 9.20434 | 2356.62915 | 10.82473 | 1224.10364 | 37.87086 | 10.27797584 | 1356.609554
2041.609 | 9.20924 | 2357.198 | 10.83474 | 1224.39917 | 37.87043 | 10.28700771 | 1357.059637
2042.43 | 9.21623 | 2358.27856 | 10.84475 | 1224.96045 | 37.87609 | 10.29603877 | 1357.804348
2043.045 | 9.2213 | 2358.93799 | 10.85476 | 1225.30298 | 37.87864 | 10.30506901 | 1358.306678
2044 | 9.22926 | 2359.96851 | 10.86476 | 1225.83826 | 37.87162 | 10.31408941 | 1359.022645
2044.542 | 9.23402 | 2360.96313 | 10.87477 | 1226.35486 | 37.86723 | 10.32311802 | 1359.71813
2045.601 | 9.24267 | 2362.03809 | 10.88483 | 1226.91321 | 37.85691 | 10.33219091 | 1360.460627
2046.091 | 9.24667 | 2362.54443 | 10.89485 | 1227.17627 | 37.85868 | 10.34122691 | 1360.875284
2047.13 | 9.25528 | 2363.6272 | 10.9049 | 1227.73865 | 37.86329 | 10.35028913 | 1361.622322
2047.703 | 9.2602 | 2364.36646 | 10.91493 | 1228.12268 | 37.87127 | 10.35933251 | 1362.171411
2048.443 | 9.26624 | 2365.05542 | 10.92496 | 1228.48047 | 37.86831 | 10.36837507 | 1362.69147
2049.195 | 9.27245 | 2365.87354 | 10.93498 | 1228.90552 | 37.86423 | 10.37740779 | 1363.286093
2049.83 | 9.2778 | 2366.67554 | 10.94502 | 1229.32202 | 37.85831 | 10.38645773 | 1363.871561
2051.232 | 9.28945 | 2368.27905 | 10.95503 | 1230.15491 | 37.84876 | 10.39547981 | 1364.918749
2051.709 | 9.29376 | 2369.04004 | 10.96503 | 1230.55029 | 37.84876 | 10.40449206 | 1365.480498
2053.202 | 9.30605 | 2370.40332 | 10.97503 | 1231.25842 | 37.84907 | 10.41350351 | 1366.389401
2053.808 | 9.31112 | 2371.13818 | 10.98505 | 1231.64001 | 37.84454 | 10.42253216 | 1366.936281
2054.88 | 9.32008 | 2372.2522 | 10.99508 | 1232.21875 | 37.83862 | 10.431569 | 1367.702187
2055.857 | 9.3283 | 2373.40479 | 11.00514 | 1232.81738 | 37.84272 | 10.44063206 | 1368.490659
2057.259 | 9.34003 | 2374.80005 | 11.01516 | 1233.54211 | 37.84758 | 10.44965826 | 1369.418747
2058.172 | 9.34735 | 2375.47461 | 11.02518 | 1233.89258 | 37.83633 | 10.45868364 | 1369.931458
2058.813 | 9.35258 | 2376.01953 | 11.01517 | 1234.17554 | 37.83124 | 10.44966727 | 1370.122074
2058.839 | 9.35279 | 2376.04028 | 11.00505 | 1234.1864 | 37.83124 | 10.44055098 | 1370.00923
2058.865 | 9.35302 | 2376.10229 | 10.995 | 1234.21863 | 37.83124 | 10.43149693 | 1369.920968
2058.891 | 9.35327 | 2376.16992 | 10.98456 | 1234.25366 | 37.83124 | 10.42209065 | 1369.830994
2058.905 | 9.35342 | 2376.18018 | 10.97448 | 1234.25903 | 37.83124 | 10.4130079 | 1369.71254
2058.917 | 9.35355 | 2376.25342 | 10.96434 | 1234.29712 | 37.83124 | 10.40387024 | 1369.629653
2058.929 | 9.35368 | 2376.29321 | 10.95424 | 1234.31775 | 37.83124 | 10.39476781 | 1369.527879
2058.949 | 9.3539 | 2376.40674 | 10.9441 | 1234.37671 | 37.83124 | 10.38562849 | 1369.468132
2059.003 | 9.35446 | 2376.57886 | 10.93396 | 1234.46606 | 37.83124 | 10.37648833 | 1369.442085
2059.57 | 9.35899 | 2376.96924 | 10.94398 | 1234.66895 | 37.82244 | 10.38552032 | 1369.790873
2059.608 | 9.35943 | 2377.14429 | 10.95419 | 1234.75977 | 37.82244 | 10.39472274 | 1370.017701
2059.624 | 9.35962 | 2377.20288 | 10.96453 | 1234.79028 | 37.82244 | 10.40404147 | 1370.179231
2059.635 | 9.35974 | 2377.25952 | 10.97458 | 1234.8197 | 37.82244 | 10.41309801 | 1370.335976
2059.647 | 9.35986 | 2377.302 | 10.98476 | 1234.8418 | 37.82244 | 10.42227086 | 1370.486208
2059.661 | 9.36 | 2377.33667 | 10.99555 | 1234.85974 | 37.82244 | 10.43199244 | 1370.63936
2059.675 | 9.36012 | 2377.34814 | 11.00625 | 1234.86572 | 37.82244 | 10.441632 | 1370.778128
2059.703 | 9.36033 | 2377.3645 | 11.01637 | 1234.87427 | 37.82244 | 10.45074819 | 1370.912589
2059.861 | 9.36143 | 2377.29834 | 11.02645 | 1234.83984 | 37.81902 | 10.45982752 | 1370.998838
2059.91 | 9.36192 | 2377.46265 | 11.01623 | 1234.92517 | 37.81902 | 10.45062209 | 1370.967367
2060.787 | 9.3692 | 2378.26514 | 11.02624 | 1235.34204 | 37.82264 | 10.45963838 | 1371.553818
2062.022 | 9.37952 | 2379.52905 | 11.03625 | 1235.99854 | 37.81552 | 10.46865386 | 1372.406429
2062.328 | 9.382 | 2379.802 | 11.04629 | 1236.14038 | 37.81081 | 10.47769554 | 1372.688031
2063.55 | 9.39222 | 2381.06494 | 11.05636 | 1236.79639 | 37.80007 | 10.48676342 | 1373.541051
2065.458 | 9.4082 | 2383.08008 | 11.06638 | 1237.84302 | 37.79776 | 10.49578546 | 1374.827432
2067.323 | 9.42375 | 2385.06372 | 11.07641 | 1238.87341 | 37.76897 | 10.50481569 | 1376.096108
2068.166 | 9.4307 | 2385.82959 | 11.08643 | 1239.27124 | 37.76936 | 10.5138361 | 1376.662179
2068.905 | 9.43696 | 2386.59351 | 11.09652 | 1239.66809 | 37.77026 | 10.5229187 | 1377.228108
2069.552 | 9.44222 | 2387.02197 | 11.0865 | 1239.89062 | 37.77145 | 10.51389911 | 1377.351094
2069.913 | 9.44515 | 2387.28931 | 11.09653 | 1240.02942 | 37.77363 | 10.5229277 | 1377.629657
2070.317 | 9.44868 | 2387.84326 | 11.10657 | 1240.31714 | 37.77683 | 10.53196448 | 1378.073831
2071.978 | 9.46242 | 2389.48779 | 11.11657 | 1241.17139 | 37.75815 | 10.54096445 | 1379.147076
2072.344 | 9.46561 | 2389.89966 | 11.12658 | 1241.38538 | 37.75815 | 10.5499726 | 1379.509117
2073.607 | 9.47595 | 2390.87231 | 11.13661 | 1241.89062 | 37.76335 | 10.55899793 | 1380.195135
2074.179 | 9.48091 | 2391.54614 | 11.1467 | 1242.2406 | 37.77049 | 10.56807644 | 1380.709433
2075.328 | 9.49029 | 2392.48657 | 11.15673 | 1242.72913 | 37.78385 | 10.57710014 | 1381.377064
2075.71 | 9.4935 | 2392.84644 | 11.16675 | 1242.91602 | 37.77395 | 10.58611403 | 1381.709345
2076.83 | 9.50282 | 2393.90283 | 11.17678 | 1243.46472 | 37.7636 | 10.59513611 | 1382.444036
2078.479 | 9.51659 | 2395.30933 | 11.1868 | 1244.19531 | 37.7685 | 10.60414837 | 1383.380951
2079.148 | 9.52211 | 2395.77002 | 11.19682 | 1244.43457 | 37.76754 | 10.61315983 | 1383.771669
2080.585 | 9.53424 | 2397.35083 | 11.20683 | 1245.25574 | 37.75689 | 10.62216148 | 1384.809434
2081.561 | 9.54219 | 2398.16968 | 11.21684 | 1245.68103 | 37.74815 | 10.63116232 | 1385.407078
2082.359 | 9.54896 | 2398.95874 | 11.22687 | 1246.09094 | 37.75483 | 10.64018033 | 1385.98795
2083.733 | 9.56038 | 2400.02637 | 11.23689 | 1246.64551 | 37.75784 | 10.64918854 | 1386.729695
2084.453 | 9.56657 | 2400.92847 | 11.2469 | 1247.11401 | 37.7532 | 10.65818695 | 1387.375676
2085.757 | 9.57724 | 2401.88013 | 11.2569 | 1247.6084 | 37.74165 | 10.66717556 | 1388.05043
2086.101 | 9.58027 | 2402.33179 | 11.26691 | 1247.84302 | 37.74746 | 10.67617235 | 1388.43637
2086.5 | 9.58348 | 2402.56763 | 11.25687 | 1247.96545 | 37.7525 | 10.6671486 | 1388.447298
2086.767 | 9.58566 | 2402.70679 | 11.26688 | 1248.03772 | 37.7525 | 10.67614539 | 1388.652632
2087.776 | 9.59393 | 2403.32837 | 11.2769 | 1248.3606 | 37.76397 | 10.68515036 | 1389.136977
2089.041 | 9.60465 | 2404.573 | 11.28697 | 1249.00708 | 37.75412 | 10.69419945 | 1389.982134
2089.678 | 9.61002 | 2405.20825 | 11.29702 | 1249.33704 | 37.74339 | 10.70322975 | 1390.474895
2089.837 | 9.61119 | 2405.21289 | 11.30703 | 1249.33948 | 37.74339 | 10.71222329 | 1390.60267
2090.107 | 9.61347 | 2405.49243 | 11.297 | 1249.48474 | 37.73456 | 10.70321178 | 1390.639031
2091.947 | 9.62875 | 2406.87866 | 11.30702 | 1250.20471 | 37.73938 | 10.71221431 | 1391.565607
2092.719 | 9.63546 | 2407.81885 | 11.31709 | 1250.69312 | 37.73874 | 10.72126095 | 1392.235186
2093.632 | 9.64288 | 2408.50977 | 11.32713 | 1251.052 | 37.71786 | 10.73027982 | 1392.760286
2094.083 | 9.64683 | 2409.08716 | 11.3372 | 1251.35193 | 37.71439 | 10.73932483 | 1393.220201
2094.324 | 9.64863 | 2409.05664 | 11.34722 | 1251.33606 | 37.71439 | 10.74832411 | 1393.327916
2095.131 | 9.65551 | 2409.84058 | 11.35725 | 1251.74329 | 37.71458 | 10.75733156 | 1393.906905
2096.395 | 9.6659 | 2410.59741 | 11.36733 | 1252.13635 | 37.72259 | 10.7663831 | 1394.470821
2097.057 | 9.67139 | 2411.06274 | 11.37737 | 1252.37805 | 37.72189 | 10.7753979 | 1394.865735
2097.918 | 9.67874 | 2412.02808 | 11.38741 | 1252.87952 | 37.7097 | 10.7844119 | 1395.550048
2098.881 | 9.68664 | 2412.66235 | 11.39748 | 1253.20898 | 37.71317 | 10.79345201 | 1396.043223
2099.315 | 9.69031 | 2413.08569 | 11.40753 | 1253.42883 | 37.71088 | 10.80247335 | 1396.4141
2099.536 | 9.69213 | 2413.229 | 11.41754 | 1253.5033 | 37.71088 | 10.81145797 | 1396.622541
2100.298 | 9.69849 | 2413.70825 | 11.42755 | 1253.7522 | 37.71764 | 10.82044179 | 1397.02536
2101.256 | 9.7065 | 2414.45532 | 11.43755 | 1254.14026 | 37.71911 | 10.82941583 | 1397.583179
2101.795 | 9.71093 | 2414.85474 | 11.4476 | 1254.34778 | 37.71088 | 10.83843393 | 1397.940496
2102.061 | 9.71319 | 2415.13452 | 11.43743 | 1254.49304 | 37.70289 | 10.82930815 | 1397.974803
2102.088 | 9.71339 | 2415.13184 | 11.42712 | 1254.4917 | 37.70289 | 10.82005589 | 1397.843972
2102.12 | 9.71362 | 2415.11841 | 11.41698 | 1254.48474 | 37.70289 | 10.81095536 | 1397.709012
2102.145 | 9.7138 | 2415.12085 | 11.4066 | 1254.48596 | 37.70289 | 10.80163857 | 1397.580156
2102.161 | 9.71392 | 2415.14087 | 11.39617 | 1254.49634 | 37.70289 | 10.79227603 | 1397.460876
2102.176 | 9.71403 | 2415.11279 | 11.38615 | 1254.48181 | 37.70289 | 10.7832807 | 1397.318991
2102.23 | 9.71445 | 2415.11426 | 11.37603 | 1254.48254 | 37.70289 | 10.77419478 | 1397.19285
2102.614 | 9.71777 | 2415.5564 | 11.38627 | 1254.71228 | 37.69333 | 10.78338844 | 1397.577208
2102.653 | 9.7182 | 2415.69263 | 11.39638 | 1254.78296 | 37.69333 | 10.79246455 | 1397.782794
2102.696 | 9.71865 | 2415.83203 | 11.40647 | 1254.85535 | 37.69333 | 10.80152188 | 1397.990049
2102.747 | 9.71904 | 2415.83447 | 11.4166 | 1254.85669 | 37.69333 | 10.8106143 | 1398.118659
2102.778 | 9.71923 | 2415.79517 | 11.42669 | 1254.8363 | 37.69333 | 10.81966999 | 1398.222554
2102.833 | 9.71955 | 2415.67334 | 11.43674 | 1254.77295 | 37.69333 | 10.82868896 | 1398.27807
2103.31 | 9.72362 | 2416.09985 | 11.44679 | 1254.99451 | 37.68553 | 10.83770713 | 1398.651096
2103.909 | 9.72846 | 2416.39282 | 11.4568 | 1255.14673 | 37.68102 | 10.84668859 | 1398.946381
2104.106 | 9.73042 | 2416.82886 | 11.46681 | 1255.37317 | 37.68102 | 10.85566924 | 1399.324426
2105.121 | 9.73889 | 2417.52441 | 11.47694 | 1255.7345 | 37.67421 | 10.86475674 | 1399.854395
2106.157 | 9.74735 | 2418.12158 | 11.48696 | 1256.04468 | 37.66382 | 10.87374474 | 1400.32603
2107.342 | 9.75712 | 2418.90308 | 11.49699 | 1256.45056 | 37.64482 | 10.8827409 | 1400.904555
2108.218 | 9.76467 | 2419.74731 | 11.50702 | 1256.88916 | 37.64604 | 10.89173626 | 1401.519647
2109.908 | 9.77855 | 2420.58447 | 11.51708 | 1257.32397 | 37.65491 | 10.9007577 | 1402.130977
2111.239 | 9.78952 | 2421.48901 | 11.52712 | 1257.79382 | 37.6437 | 10.9097604 | 1402.781223
2112.15 | 9.79718 | 2422.20654 | 11.53713 | 1258.1665 | 37.64149 | 10.9187354 | 1403.322805
2113.242 | 9.80619 | 2422.91528 | 11.54718 | 1258.53467 | 37.64857 | 10.92774544 | 1403.859934
2114.717 | 9.81867 | 2424.20068 | 11.55718 | 1259.20227 | 37.63577 | 10.93670986 | 1404.730543
2116.125 | 9.83051 | 2425.34375 | 11.5672 | 1259.79602 | 37.62291 | 10.9456914 | 1405.519145
2117.054 | 9.83807 | 2425.74561 | 11.57724 | 1260.00476 | 37.60695 | 10.95469005 | 1405.878535
2118.362 | 9.84895 | 2426.63892 | 11.58725 | 1260.46887 | 37.61193 | 10.96366101 | 1406.522549
2119.433 | 9.85778 | 2427.36694 | 11.5973 | 1260.84692 | 37.60206 | 10.97266701 | 1407.07112
2120.643 | 9.86816 | 2428.55542 | 11.60735 | 1261.46436 | 37.5975 | 10.9816722 | 1407.886943
2121.49 | 9.87496 | 2428.83374 | 11.61738 | 1261.60889 | 37.60445 | 10.99065866 | 1408.174789
2123.277 | 9.88995 | 2430.00977 | 11.62739 | 1262.21973 | 37.60418 | 10.9996264 | 1408.982941
2123.583 | 9.89237 | 2430.15771 | 11.63741 | 1262.29663 | 37.59687 | 11.00860228 | 1409.195264
2124.039 | 9.89642 | 2430.76758 | 11.64744 | 1262.6134 | 37.58485 | 11.01758632 | 1409.675538
2125.536 | 9.90875 | 2431.63037 | 11.65745 | 1263.06152 | 37.58416 | 11.02655164 | 1410.302285
2126.173 | 9.91422 | 2432.125 | 11.66746 | 1263.31848 | 37.58601 | 11.03551616 | 1410.715658
2127.445 | 9.92478 | 2432.8667 | 11.67751 | 1263.70374 | 37.5922 | 11.04451569 | 1411.272871
2128.601 | 9.93444 | 2433.72925 | 11.68755 | 1264.15173 | 37.56867 | 11.05350546 | 1411.900096
2128.991 | 9.93756 | 2433.83472 | 11.6976 | 1264.20654 | 37.56867 | 11.06250337 | 1412.088364
2130.003 | 9.94608 | 2434.53687 | 11.70763 | 1264.57129 | 37.56276 | 11.07148257 | 1412.622618
2130.31 | 9.94871 | 2434.74268 | 11.71767 | 1264.6781 | 37.56596 | 11.08046992 | 1412.868906
2131.186 | 9.95578 | 2434.95435 | 11.72768 | 1264.78809 | 37.56474 | 11.0894296 | 1413.11839
2131.501 | 9.95843 | 2435.21411 | 11.73771 | 1264.92297 | 37.5579 | 11.09840638 | 1413.39596
2132.989 | 9.9711 | 2436.48804 | 11.74772 | 1265.58472 | 37.53793 | 11.10736446 | 1414.262069
2134.682 | 9.98492 | 2437.23608 | 11.75775 | 1265.97327 | 37.52351 | 11.11633963 | 1414.823242
2135.431 | 9.99144 | 2437.89429 | 11.76776 | 1266.31519 | 37.53155 | 11.12529611 | 1415.332122
2135.995 | 9.99578 | 2437.85181 | 11.77778 | 1266.29309 | 37.53318 | 11.13426072 | 1415.434304
2136.888 | 10.00344 | 2438.68457 | 11.78787 | 1266.72571 | 37.51663 | 11.14328715 | 1416.04569
2137.471 | 10.00826 | 2439.02051 | 11.7979 | 1266.90015 | 37.50773 | 11.1522591 | 1416.367763
2138.604 | 10.01779 | 2439.71729 | 11.80791 | 1267.26208 | 37.509 | 11.16121236 | 1416.899246
2139.588 | 10.02609 | 2440.27905 | 11.81795 | 1267.55396 | 37.5004 | 11.17019164 | 1417.352853
2140.639 | 10.03469 | 2440.70898 | 11.82797 | 1267.77722 | 37.49913 | 11.17915223 | 1417.729529
2141.35 | 10.04068 | 2441.13037 | 11.83802 | 1267.99609 | 37.47967 | 11.18813885 | 1418.101721
2142.017 | 10.04618 | 2441.5376 | 11.84803 | 1268.20764 | 37.47214 | 11.19708889 | 1418.465262
2143.032 | 10.05471 | 2442.17578 | 11.85806 | 1268.53918 | 37.45859 | 11.20605601 | 1418.963317
2143.58 | 10.05902 | 2442.08643 | 11.86809 | 1268.49268 | 37.46004 | 11.21502233 | 1419.038533
2144.654 | 10.0681 | 2442.75732 | 11.87816 | 1268.84119 | 37.46096 | 11.2240236 | 1419.556177
2145.243 | 10.07293 | 2443.01611 | 11.88817 | 1268.97559 | 37.45231 | 11.23297043 | 1419.833565
2145.667 | 10.0764 | 2443.24561 | 11.8982 | 1269.09485 | 37.43391 | 11.24193434 | 1420.094293
2147.113 | 10.08862 | 2444.31055 | 11.90821 | 1269.64795 | 37.42019 | 11.25087957 | 1420.840294
2147.567 | 10.09238 | 2444.48901 | 11.91826 | 1269.74072 | 37.42019 | 11.25985974 | 1421.07172
2148.574 | 10.10088 | 2445.20459 | 11.92829 | 1270.11243 | 37.42358 | 11.26882124 | 1421.615124
2149.114 | 10.10522 | 2445.4021 | 11.93838 | 1270.21497 | 37.42189 | 11.27783553 | 1421.85806
2150.003 | 10.11269 | 2446.11328 | 11.94843 | 1270.58435 | 37.39317 | 11.28681328 | 1422.399232
2150.537 | 10.11719 | 2446.51099 | 11.95845 | 1270.79102 | 37.38522 | 11.29576343 | 1422.757929
2151.022 | 10.12117 | 2446.71143 | 11.9686 | 1270.89502 | 37.38522 | 11.30482889 | 1423.003361
2152.365 | 10.13245 | 2447.51929 | 11.97866 | 1271.3147 | 37.39899 | 11.31381314 | 1423.601165
2153.05 | 10.13811 | 2447.854 | 11.98866 | 1271.48853 | 37.40275 | 11.32274302 | 1423.922967
2153.742 | 10.14392 | 2448.29907 | 11.99867 | 1271.71973 | 37.39852 | 11.33168102 | 1424.309184
2154.584 | 10.15073 | 2448.72656 | 12.00868 | 1271.94177 | 37.3848 | 11.34061823 | 1424.685187
2155.149 | 10.15557 | 2448.448 | 12.01873 | 1271.79712 | 37.38245 | 11.34959035 | 1424.650982
2155.906 | 10.16175 | 2447.69043 | 12.02875 | 1271.40356 | 37.38462 | 11.35853488 | 1424.337516
2156.619 | 10.16762 | 2448.53052 | 12.03876 | 1271.83997 | 37.38606 | 11.36746969 | 1424.953732
2157.544 | 10.1756 | 2449.73584 | 12.04883 | 1272.46606 | 37.38565 | 11.37645724 | 1425.783332
2158.178 | 10.18086 | 2450.42627 | 12.05884 | 1272.82471 | 37.38185 | 11.38539045 | 1426.312605
2159.087 | 10.18834 | 2451.12305 | 12.06889 | 1273.18665 | 37.37368 | 11.39435855 | 1426.846146
2159.489 | 10.19166 | 2451.44482 | 12.07893 | 1273.35376 | 37.37107 | 11.40331692 | 1427.161269
2160.375 | 10.19902 | 2451.91748 | 12.08895 | 1273.59924 | 37.36797 | 11.41225665 | 1427.564015
2161.463 | 10.20803 | 2452.38574 | 12.09897 | 1273.84253 | 37.37506 | 11.42119558 | 1427.964356
2162.029 | 10.21297 | 2452.79443 | 12.10901 | 1274.05481 | 37.36948 | 11.43015155 | 1428.330234
2162.952 | 10.22077 | 2453.44214 | 12.11903 | 1274.39124 | 37.35552 | 11.43908888 | 1428.835097
2164.087 | 10.23002 | 2453.91382 | 12.12904 | 1274.63623 | 37.33836 | 11.4480165 | 1429.237368
2164.918 | 10.23681 | 2454.16235 | 12.1391 | 1274.76526 | 37.34499 | 11.4569879 | 1429.51029
2165.732 | 10.24395 | 2454.88086 | 12.14911 | 1275.13855 | 37.34792 | 11.46591391 | 1430.056535
2166.349 | 10.24878 | 2454.91187 | 12.15916 | 1275.15466 | 37.34706 | 11.4748748 | 1430.202755
2166.903 | 10.25343 | 2455.32324 | 12.16922 | 1275.36829 | 37.33573 | 11.48384379 | 1430.570663
2167.905 | 10.26192 | 2456.08667 | 12.17924 | 1275.76489 | 37.32833 | 11.49277632 | 1431.143358
2169.021 | 10.27098 | 2456.53589 | 12.18924 | 1275.99817 | 37.33092 | 11.50169023 | 1431.532649
2170.329 | 10.28201 | 2457.24536 | 12.1993 | 1276.3667 | 37.34368 | 11.51065682 | 1432.074503
2171.03 | 10.28784 | 2457.55347 | 12.2093 | 1276.52673 | 37.34061 | 11.51956914 | 1432.381708
2172.238 | 10.29801 | 2458.33081 | 12.21936 | 1276.93054 | 37.32777 | 11.52853412 | 1432.96328
2172.539 | 10.30042 | 2458.31665 | 12.22937 | 1276.92322 | 37.32551 | 11.53745376 | 1433.082885
2173.293 | 10.30677 | 2458.73218 | 12.2394 | 1277.13904 | 37.328 | 11.54639041 | 1433.453196
2173.975 | 10.31259 | 2459.12036 | 12.24949 | 1277.3407 | 37.33102 | 11.55537972 | 1433.808421
2174.475 | 10.31653 | 2459.0415 | 12.25954 | 1277.29968 | 37.33385 | 11.56433259 | 1433.890745
2175.905 | 10.32836 | 2459.62964 | 12.26954 | 1277.60522 | 37.30248 | 11.57324012 | 1434.361504
2176.856 | 10.33646 | 2460.1687 | 12.27961 | 1277.88513 | 37.29531 | 11.5822092 | 1434.80444
2177.835 | 10.34464 | 2460.67236 | 12.2897 | 1278.14685 | 37.28114 | 11.59119529 | 1435.227263
2178.48 | 10.35015 | 2460.97168 | 12.29976 | 1278.30225 | 37.28105 | 11.60015386 | 1435.530359
2178.969 | 10.35401 | 2460.94116 | 12.30978 | 1278.28638 | 37.28714 | 11.60907601 | 1435.640621
2179.323 | 10.35692 | 2461.00073 | 12.3198 | 1278.31738 | 37.28714 | 11.61799737 | 1435.803525
2180.145 | 10.36383 | 2461.46582 | 12.32981 | 1278.55896 | 37.28012 | 11.62690902 | 1436.202851
2180.962 | 10.37075 | 2462.01538 | 12.33982 | 1278.84436 | 37.27033 | 11.63581988 | 1436.651452
2181.976 | 10.37916 | 2462.41089 | 12.34987 | 1279.0498 | 37.25832 | 11.64476555 | 1437.010788
2182.122 | 10.38019 | 2462.25635 | 12.35996 | 1278.9696 | 37.25832 | 11.65374602 | 1437.049731
2182.838 | 10.38615 | 2462.45239 | 12.36997 | 1279.07141 | 37.27354 | 11.6626545 | 1437.29216
2184.269 | 10.39815 | 2463.04297 | 12.38001 | 1279.37817 | 37.27345 | 11.67158887 | 1437.765315
2185.269 | 10.40654 | 2463.56519 | 12.39002 | 1279.64941 | 37.24619 | 11.68049575 | 1438.198228
2185.484 | 10.40832 | 2463.67236 | 12.40005 | 1279.70508 | 37.24619 | 11.68941963 | 1438.38915
2186.853 | 10.41974 | 2464.17944 | 12.41011 | 1279.96851 | 37.24015 | 11.6983694 | 1438.81401
2187.214 | 10.42274 | 2464.27368 | 12.42014 | 1280.01746 | 37.24839 | 11.70729169 | 1438.997421
2189.33 | 10.44032 | 2464.93066 | 12.43015 | 1280.35864 | 37.24495 | 11.71619539 | 1439.509139
2190.557 | 10.45081 | 2465.51562 | 12.44016 | 1280.6626 | 37.24416 | 11.7250983 | 1439.979077
2191.6 | 10.45936 | 2465.61279 | 12.45021 | 1280.71301 | 37.23975 | 11.73403599 | 1440.164469
2192.182 | 10.46423 | 2465.72021 | 12.46024 | 1280.7688 | 37.23713 | 11.7429551 | 1440.355666
2192.992 | 10.47093 | 2465.98071 | 12.47024 | 1280.90417 | 37.2295 | 11.75184673 | 1440.635994
2193.749 | 10.4772 | 2466.28882 | 12.48024 | 1281.06421 | 37.20751 | 11.76073758 | 1440.944098
2194.64 | 10.48483 | 2466.87427 | 12.49027 | 1281.36829 | 37.18822 | 11.7696543 | 1441.414649
2195.5 | 10.49182 | 2467.02588 | 12.50027 | 1281.44702 | 37.1924 | 11.77854357 | 1441.631357
2196.158 | 10.49727 | 2467.16626 | 12.51034 | 1281.5199 | 37.19854 | 11.78749425 | 1441.842397
2197.045 | 10.50473 | 2467.4707 | 12.52036 | 1281.6781 | 37.19511 | 11.79639971 | 1442.148812
2197.704 | 10.51028 | 2467.78467 | 12.53048 | 1281.84119 | 37.18416 | 11.80539323 | 1442.462044
2198.748 | 10.51896 | 2468.21533 | 12.54052 | 1282.06482 | 37.16477 | 11.81431486 | 1442.842415
2198.971 | 10.52067 | 2468.198 | 12.55052 | 1282.05579 | 37.16477 | 11.82320015 | 1442.960458
2200.266 | 10.53156 | 2468.71118 | 12.56058 | 1282.32239 | 37.16122 | 11.83213796 | 1443.38952
2201.773 | 10.54409 | 2469.17456 | 12.5706 | 1282.56311 | 37.16801 | 11.84103944 | 1443.788988
2202.147 | 10.54705 | 2469.14575 | 12.5807 | 1282.5481 | 37.16409 | 11.85001118 | 1443.901629
2203.231 | 10.5564 | 2469.8877 | 12.59072 | 1282.93347 | 37.15007 | 11.85891107 | 1444.464031
2203.933 | 10.56219 | 2470.06396 | 12.60079 | 1283.02502 | 37.14944 | 11.86785457 | 1444.696308
2205.427 | 10.57454 | 2465.26562 | 12.61086 | 1280.53271 | 37.16452 | 11.87679727 | 1442.018897
2206.132 | 10.58041 | 2466.53369 | 12.62086 | 1281.19141 | 37.16773 | 11.88567701 | 1442.888784
2207.101 | 10.58868 | 2468.20264 | 12.63095 | 1282.05823 | 37.15085 | 11.89463587 | 1443.994364
2207.512 | 10.5919 | 2468.53101 | 12.64096 | 1282.22876 | 37.15085 | 11.90352291 | 1444.314785
2208.548 | 10.60055 | 2469.79443 | 12.65099 | 1282.88513 | 37.14388 | 11.91242691 | 1445.1828
2209.254 | 10.60642 | 2470.40088 | 12.661 | 1283.20007 | 37.1435 | 11.92131237 | 1445.666031
2209.955 | 10.61224 | 2470.97803 | 12.67105 | 1283.49988 | 37.14301 | 11.93023254 | 1446.132792
2210.661 | 10.61811 | 2471.5979 | 12.68106 | 1283.8219 | 37.13135 | 11.93911641 | 1446.624125
2211.358 | 10.62389 | 2472.16113 | 12.6911 | 1284.11438 | 37.12193 | 11.94802612 | 1447.08262
2211.979 | 10.62919 | 2472.73535 | 12.70114 | 1284.41272 | 37.11542 | 11.95693504 | 1447.547778
2212.828 | 10.63626 | 2473.24878 | 12.71115 | 1284.67932 | 37.10945 | 11.96581654 | 1447.976835
2214.412 | 10.64939 | 2473.8479 | 12.72115 | 1284.9906 | 37.10395 | 11.97468838 | 1448.456182
2214.921 | 10.65367 | 2474.16992 | 12.73116 | 1285.15784 | 37.09981 | 11.98356831 | 1448.773341
2216.4 | 10.66602 | 2474.96362 | 12.74122 | 1285.57007 | 37.07546 | 11.9924918 | 1449.367381
2216.756 | 10.66911 | 2475.24146 | 12.75135 | 1285.71448 | 37.07546 | 12.00147657 | 1449.660433
2217.228 | 10.67274 | 2475.08618 | 12.76139 | 1285.63379 | 37.07773 | 12.01038072 | 1449.698532
2218.203 | 10.68097 | 2475.44043 | 12.77145 | 1285.81775 | 37.07879 | 12.01930182 | 1450.035321
2219.123 | 10.68875 | 2475.85449 | 12.78149 | 1286.03284 | 37.07887 | 12.02820439 | 1450.406999
2219.591 | 10.6925 | 2475.84033 | 12.79151 | 1286.02551 | 37.07797 | 12.03708843 | 1450.527592
2219.776 | 10.69432 | 2476.22681 | 12.78151 | 1286.2262 | 37.07797 | 12.02822212 | 1450.62533
2220.553 | 10.70061 | 2476.32812 | 12.79157 | 1286.27893 | 37.05309 | 12.03714162 | 1450.8142
2221.29 | 10.70672 | 2476.62769 | 12.80158 | 1286.43445 | 37.03936 | 12.04601601 | 1451.118385
2222.03 | 10.7128 | 2476.74951 | 12.81162 | 1286.4978 | 37.04036 | 12.0549162 | 1451.319009
2222.522 | 10.7172 | 2477.11157 | 12.82163 | 1286.68579 | 37.04542 | 12.063789 | 1451.659881
2223.527 | 10.72542 | 2477.05542 | 12.83163 | 1286.65662 | 37.05314 | 12.07265216 | 1451.755637
2223.865 | 10.72823 | 2477.15479 | 12.84164 | 1286.70825 | 37.04739 | 12.08152339 | 1451.942691
2224.7 | 10.73514 | 2477.38843 | 12.85166 | 1286.82959 | 37.04052 | 12.0904027 | 1452.208554
2225.483 | 10.74153 | 2477.48828 | 12.86171 | 1286.88147 | 37.02993 | 12.0993078 | 1452.396433
2226.485 | 10.74998 | 2477.76929 | 12.87184 | 1287.02747 | 37.03254 | 12.10828298 | 1452.691587
2226.996 | 10.75427 | 2477.78809 | 12.88188 | 1287.03723 | 37.03756 | 12.11717763 | 1452.831822
2227.528 | 10.75865 | 2477.79346 | 12.89195 | 1287.04004 | 37.04483 | 12.12609806 | 1452.964598
2227.709 | 10.76038 | 2478.0979 | 12.90195 | 1287.19812 | 37.04483 | 12.13495569 | 1453.271778
2228.17 | 10.76407 | 2478.00244 | 12.91198 | 1287.14856 | 37.04612 | 12.14383911 | 1453.344925
2229.262 | 10.77309 | 2478.21118 | 12.92205 | 1287.25696 | 37.02956 | 12.15275717 | 1453.596948
2229.516 | 10.77538 | 2478.42212 | 12.93207 | 1287.36658 | 37.02956 | 12.16163015 | 1453.849727
2230.224 | 10.78115 | 2478.50781 | 12.94208 | 1287.41101 | 37.01182 | 12.17049349 | 1454.028773
2231.029 | 10.78768 | 2478.42822 | 12.9521 | 1287.36975 | 37.01497 | 12.17936491 | 1454.111167
2231.732 | 10.79366 | 2478.59619 | 12.96214 | 1287.45703 | 37.0205 | 12.18825323 | 1454.339013
2232.694 | 10.80173 | 2478.802 | 12.97214 | 1287.56384 | 37.01513 | 12.19710537 | 1454.588424
2233.954 | 10.81239 | 2479.34546 | 12.98219 | 1287.84619 | 36.98532 | 12.20600097 | 1455.036829
2234.092 | 10.81337 | 2479.19312 | 12.99227 | 1287.76709 | 36.98532 | 12.21492233 | 1455.077267
2234.392 | 10.81587 | 2479.26025 | 13.00228 | 1287.80188 | 36.986 | 12.22378095 | 1455.245486
2235.463 | 10.82477 | 2479.396 | 13.01231 | 1287.87244 | 36.99321 | 12.23265648 | 1455.454394
2236.117 | 10.83026 | 2479.36914 | 13.02235 | 1287.85852 | 37.00002 | 12.24154008 | 1455.567964
2236.677 | 10.83499 | 2479.56152 | 13.03236 | 1287.95837 | 36.9998 | 12.25039634 | 1455.809741
2237.429 | 10.84133 | 2479.84424 | 13.04238 | 1288.10522 | 36.99042 | 12.25926067 | 1456.104798
2237.96 | 10.84554 | 2479.76855 | 13.05239 | 1288.06592 | 36.98273 | 12.26811536 | 1456.189307
2239.197 | 10.85595 | 2480.16455 | 13.06245 | 1288.27161 | 36.96728 | 12.27701349 | 1456.551445
2239.772 | 10.86086 | 2480.31763 | 13.07247 | 1288.3512 | 36.96442 | 12.28587546 | 1456.770524
2240.048 | 10.86305 | 2480.27417 | 13.08248 | 1288.32861 | 36.96613 | 12.2947278 | 1456.873943
2240.461 | 10.8667 | 2480.46338 | 13.09251 | 1288.42688 | 36.96613 | 12.30359704 | 1457.114298
2241.298 | 10.87336 | 2480.19263 | 13.10255 | 1288.28625 | 36.96225 | 12.31247433 | 1457.0846
2241.695 | 10.87671 | 2480.32861 | 13.11255 | 1288.35681 | 36.96225 | 12.32131547 | 1457.293241
2242.552 | 10.88403 | 2480.72998 | 13.12263 | 1288.56531 | 36.94602 | 12.33022655 | 1457.658968
2243.42 | 10.89095 | 2480.66626 | 13.13263 | 1288.53223 | 36.93559 | 12.33906613 | 1457.7504
2244.216 | 10.89793 | 2481.0896 | 13.14264 | 1288.75208 | 36.93556 | 12.34791376 | 1458.128126
2245.139 | 10.90543 | 2480.86621 | 13.15265 | 1288.63611 | 36.94411 | 12.35676061 | 1458.125907
2245.623 | 10.90971 | 2481.15723 | 13.16272 | 1288.78723 | 36.9529 | 12.36565969 | 1458.426684
2246.014 | 10.91294 | 2481.15234 | 13.17277 | 1288.78467 | 36.95406 | 12.37454031 | 1458.55331
2246.959 | 10.92078 | 2481.35083 | 13.18279 | 1288.88782 | 36.93694 | 12.38339364 | 1458.799195
2248.095 | 10.93014 | 2481.56372 | 13.19283 | 1288.99841 | 36.93215 | 12.39226386 | 1459.053779
2248.234 | 10.93113 | 2481.39355 | 13.20286 | 1288.91003 | 36.93215 | 12.40112445 | 1459.083017
2249.284 | 10.93994 | 2481.45874 | 13.21288 | 1288.94385 | 36.93904 | 12.40997542 | 1459.250454
2250.006 | 10.94601 | 2481.60522 | 13.2229 | 1289.02002 | 36.94088 | 12.41882561 | 1459.465848
2250.609 | 10.95099 | 2481.70068 | 13.23294 | 1289.06958 | 36.9397 | 12.42769269 | 1459.651384
2251.086 | 10.95511 | 2481.97925 | 13.24294 | 1289.21423 | 36.92965 | 12.43652365 | 1459.944097
2251.669 | 10.95974 | 2481.87256 | 13.25298 | 1289.15881 | 36.92599 | 12.44538915 | 1460.010769
2252.093 | 10.96343 | 2482.11499 | 13.26305 | 1289.28479 | 36.92599 | 12.45428035 | 1460.283276
2252.366 | 10.96557 | 2482.01929 | 13.27309 | 1289.23499 | 36.92378 | 12.46314428 | 1460.356311
2253.962 | 10.9791 | 2482.38745 | 13.28312 | 1289.42627 | 36.93064 | 12.4719986 | 1460.702309
2254.582 | 10.98424 | 2482.36426 | 13.29316 | 1289.41418 | 36.92703 | 12.48086095 | 1460.81807
2255.279 | 10.9902 | 2482.65161 | 13.30317 | 1289.56348 | 36.91813 | 12.48969605 | 1461.116302
2256.679 | 11.00183 | 2482.88794 | 13.31322 | 1289.68628 | 36.89655 | 12.49856566 | 1461.385052
2256.927 | 11.00379 | 2482.84668 | 13.32332 | 1289.66479 | 36.88636 | 12.50747861 | 1461.490957
2257.493 | 11.00843 | 2482.927 | 13.33333 | 1289.70654 | 36.88045 | 12.51631135 | 1461.667369
2257.731 | 11.01048 | 2483.01489 | 13.32321 | 1289.7522 | 36.88045 | 12.50738154 | 1461.588594
2258.309 | 11.01528 | 2483.0332 | 13.33329 | 1289.76172 | 36.87659 | 12.51627606 | 1461.72939
2258.437 | 11.0164 | 2483.08057 | 13.34329 | 1289.78625 | 36.87659 | 12.5250992 | 1461.88617
2258.824 | 11.01959 | 2483.07642 | 13.3533 | 1289.78418 | 36.87996 | 12.53393039 | 1462.012931
2259.203 | 11.02258 | 2482.96387 | 13.3633 | 1289.72571 | 36.88322 | 12.54275198 | 1462.075626
2259.685 | 11.02683 | 2483.30054 | 13.37335 | 1289.90051 | 36.87735 | 12.55161689 | 1462.40342
2260.56 | 11.03394 | 2483.34399 | 13.38337 | 1289.9231 | 36.85722 | 12.56045455 | 1462.558281
2261.16 | 11.03913 | 2483.64087 | 13.39337 | 1290.07739 | 36.84348 | 12.5692738 | 1462.862228
2261.762 | 11.04408 | 2483.59326 | 13.40341 | 1290.05261 | 36.83604 | 12.57812754 | 1462.963651
2262.096 | 11.04678 | 2483.60059 | 13.41345 | 1290.0564 | 36.83676 | 12.5869805 | 1463.09747
2262.244 | 11.04808 | 2483.63159 | 13.42354 | 1290.07251 | 36.83676 | 12.59587675 | 1463.245909
2263.316 | 11.0569 | 2483.51172 | 13.43356 | 1290.01025 | 36.85152 | 12.60471051 | 1463.304551
2263.747 | 11.06049 | 2483.5437 | 13.44358 | 1290.02686 | 36.85108 | 12.61354348 | 1463.452653
2264.75 | 11.06878 | 2483.72192 | 13.45365 | 1290.11938 | 36.83832 | 12.62241975 | 1463.687526
2265.646 | 11.07643 | 2484.05957 | 13.46366 | 1290.2948 | 36.81874 | 12.63124235 | 1464.015705
2266.749 | 11.08553 | 2484.01831 | 13.47367 | 1290.27344 | 36.81658 | 12.64006416 | 1464.120625
2267.024 | 11.08795 | 2484.18262 | 13.48375 | 1290.35876 | 36.81658 | 12.64894689 | 1464.347509
2267.791 | 11.09423 | 2483.91772 | 13.49379 | 1290.22119 | 36.83325 | 12.65779358 | 1464.320928
2268.174 | 11.09732 | 2483.85522 | 13.50383 | 1290.18872 | 36.83325 | 12.66663949 | 1464.413611
2268.721 | 11.10208 | 2484.15479 | 13.51388 | 1290.34424 | 36.83292 | 12.67549342 | 1464.719812
2269.499 | 11.10847 | 2484.22461 | 13.5239 | 1290.38049 | 36.80582 | 12.68432015 | 1464.890257
2270.08 | 11.1134 | 2484.41333 | 13.53391 | 1290.47852 | 36.79296 | 12.69313728 | 1465.130721
2271.335 | 11.12376 | 2484.42554 | 13.54395 | 1290.48486 | 36.78875 | 12.70198007 | 1465.267484
2271.774 | 11.12755 | 2484.5188 | 13.55397 | 1290.53333 | 36.80333 | 12.71080445 | 1465.45183
2272.251 | 11.13142 | 2484.33179 | 13.56408 | 1290.43616 | 36.80333 | 12.71970731 | 1465.471953
2272.743 | 11.13547 | 2484.25049 | 13.57411 | 1290.39404 | 36.81281 | 12.72853894 | 1465.553546
2273.873 | 11.14496 | 2484.43359 | 13.58416 | 1290.48914 | 36.80681 | 12.7373874 | 1465.79125
2274.453 | 11.14964 | 2484.34863 | 13.59419 | 1290.44495 | 36.8035 | 12.74621746 | 1465.870488
2274.874 | 11.15344 | 2484.63843 | 13.60423 | 1290.59546 | 36.80503 | 12.75505555 | 1466.171035
2275.269 | 11.1566 | 2484.59351 | 13.61426 | 1290.57214 | 36.8086 | 12.76388406 | 1466.273987
2275.967 | 11.16258 | 2484.76538 | 13.62433 | 1290.6615 | 36.82066 | 12.77274699 | 1466.505482
2277.021 | 11.17119 | 2484.42578 | 13.63436 | 1290.48499 | 36.83884 | 12.78157394 | 1466.434359
2277.341 | 11.17402 | 2484.58765 | 13.64437 | 1290.56909 | 36.83884 | 12.7903825 | 1466.659112
2278.055 | 11.17987 | 2484.53784 | 13.65442 | 1290.54321 | 36.83242 | 12.79922549 | 1466.7594
2278.604 | 11.18432 | 2484.53003 | 13.66442 | 1290.53918 | 36.82159 | 12.8080237 | 1466.883874
2279.629 | 11.19286 | 2484.63843 | 13.67447 | 1290.59546 | 36.80114 | 12.81686513 | 1467.077549
2279.815 | 11.19441 | 2484.66895 | 13.68453 | 1290.61133 | 36.80128 | 12.82571457 | 1467.225425
2280.699 | 11.2017 | 2484.57495 | 13.69455 | 1290.5625 | 36.80956 | 12.83452805 | 1467.299227
2281.877 | 11.21167 | 2484.64233 | 13.70457 | 1290.59753 | 36.81971 | 12.84334075 | 1467.468372
2282.404 | 11.21599 | 2484.58984 | 13.71462 | 1290.57031 | 36.81178 | 12.85217905 | 1467.567124
2282.956 | 11.22057 | 2484.71045 | 13.72464 | 1290.63293 | 36.79214 | 12.86099019 | 1467.767653
2283.673 | 11.22654 | 2484.83936 | 13.73472 | 1290.69983 | 36.77032 | 12.86985331 | 1467.973838
2284.229 | 11.23143 | 2485.19873 | 13.74474 | 1290.88647 | 36.766 | 12.8786629 | 1468.315459
2284.626 | 11.2346 | 2485.05078 | 13.75479 | 1290.80969 | 36.76848 | 12.88749808 | 1468.357852
2285.326 | 11.24036 | 2484.88477 | 13.7648 | 1290.72351 | 36.78156 | 12.89629733 | 1468.38902
2286.049 | 11.24633 | 2484.8147 | 13.77484 | 1290.68701 | 36.78969 | 12.90512216 | 1468.477081
2286.798 | 11.25251 | 2484.79224 | 13.78485 | 1290.67542 | 36.78892 | 12.91391985 | 1468.593091
2287.075 | 11.25492 | 2484.90527 | 13.79485 | 1290.73413 | 36.78892 | 12.92270798 | 1468.788967
2288.299 | 11.26523 | 2485.14795 | 13.80495 | 1290.86011 | 36.77158 | 12.93158321 | 1469.062703
2288.388 | 11.266 | 2485.16406 | 13.81496 | 1290.86853 | 36.77158 | 12.94037858 | 1469.201501
2288.766 | 11.26907 | 2485.01147 | 13.82501 | 1290.78931 | 36.76593 | 12.94920831 | 1469.241061
2289.49 | 11.27502 | 2484.9353 | 13.83504 | 1290.74976 | 36.76687 | 12.95801969 | 1469.325506
2290.034 | 11.27978 | 2485.07397 | 13.84511 | 1290.82178 | 36.76882 | 12.96686543 | 1469.537475
2290.304 | 11.28168 | 2484.6665 | 13.85513 | 1290.61011 | 36.77063 | 12.97566648 | 1469.425819
2290.924 | 11.28689 | 2484.62402 | 13.86513 | 1290.58801 | 36.76737 | 12.98444919 | 1469.529715
2291.653 | 11.29293 | 2484.67993 | 13.87514 | 1290.61707 | 36.75993 | 12.9932399 | 1469.691995
2291.94 | 11.29544 | 2484.84253 | 13.88514 | 1290.70154 | 36.74501 | 13.00202106 | 1469.917256
2292.686 | 11.30166 | 2484.93652 | 13.89517 | 1290.75037 | 36.7285 | 13.01082779 | 1470.102328
2293.28 | 11.30664 | 2484.96118 | 13.90518 | 1290.76318 | 36.72327 | 13.01961619 | 1470.246124
2294.098 | 11.3135 | 2484.9939 | 13.9153 | 1290.78015 | 36.72861 | 13.02850038 | 1470.39608
2294.558 | 11.31735 | 2484.92578 | 13.9254 | 1290.74475 | 36.73011 | 13.03736622 | 1470.486119
2294.859 | 11.3199 | 2484.95532 | 13.93549 | 1290.76013 | 36.72949 | 13.0462225 | 1470.633879
2295.268 | 11.32335 | 2484.92651 | 13.94551 | 1290.74512 | 36.72949 | 13.05501657 | 1470.74611
2296.23 | 11.33131 | 2484.90967 | 13.95555 | 1290.73633 | 36.71508 | 13.06382741 | 1470.865684
2296.784 | 11.33577 | 2484.83252 | 13.96556 | 1290.69629 | 36.69516 | 13.07261115 | 1470.949255
2297.381 | 11.34087 | 2484.95459 | 13.97564 | 1290.75977 | 36.68562 | 13.08145554 | 1471.151709
2297.707 | 11.34355 | 2484.9043 | 13.98565 | 1290.73364 | 36.68158 | 13.09023773 | 1471.251129
2298.447 | 11.34965 | 2484.76489 | 13.99568 | 1290.66113 | 36.68046 | 13.0990367 | 1471.297932
2299.253 | 11.35636 | 2484.5918 | 14.00572 | 1290.57129 | 36.68678 | 13.10784366 | 1471.325091
2299.767 | 11.36078 | 2484.60449 | 14.01574 | 1290.57788 | 36.69376 | 13.11663231 | 1471.46192
2299.967 | 11.36227 | 2484.43018 | 14.02575 | 1290.4873 | 36.69376 | 13.12541141 | 1471.487822
2300.344 | 11.36563 | 2484.56592 | 14.03578 | 1290.55786 | 36.69961 | 13.13420728 | 1471.697722
2301.061 | 11.37169 | 2484.67627 | 14.04578 | 1290.61511 | 36.69554 | 13.14297607 | 1471.892069
2301.448 | 11.37483 | 2484.5979 | 14.05587 | 1290.57446 | 36.68258 | 13.15182301 | 1471.975928
2301.729 | 11.37709 | 2484.53955 | 14.06587 | 1290.54419 | 36.68258 | 13.16059026 | 1472.070458
2302.828 | 11.38629 | 2484.50513 | 14.07589 | 1290.52625 | 36.66478 | 13.16937427 | 1472.179305
2303.359 | 11.39048 | 2484.22485 | 14.08591 | 1290.38062 | 36.6623 | 13.17815751 | 1472.142473
2303.683 | 11.39325 | 2484.11084 | 14.09592 | 1290.32141 | 36.66609 | 13.18693121 | 1472.204084
2304.029 | 11.39607 | 2483.95923 | 14.10595 | 1290.24268 | 36.66609 | 13.19572168 | 1472.243667
2304.628 | 11.40118 | 2483.95117 | 14.11595 | 1290.23853 | 36.67562 | 13.20448508 | 1472.367956
2304.982 | 11.40413 | 2483.84106 | 14.12601 | 1290.18127 | 36.67771 | 13.21330028 | 1472.432405
2305.512 | 11.40852 | 2483.8501 | 14.13601 | 1290.18604 | 36.67479 | 13.22206214 | 1472.566868
2305.817 | 11.41118 | 2483.99707 | 14.14602 | 1290.26233 | 36.66286 | 13.230832 | 1472.783097
2306.166 | 11.41402 | 2483.95483 | 14.15605 | 1290.24036 | 36.66286 | 13.2396186 | 1472.88743
2306.778 | 11.41901 | 2483.7771 | 14.16605 | 1290.14807 | 36.64772 | 13.24837816 | 1472.911091
2307.6 | 11.42618 | 2484.02637 | 14.1761 | 1290.27759 | 36.63428 | 13.25718074 | 1473.188631
2307.795 | 11.42752 | 2483.7146 | 14.18616 | 1290.1156 | 36.63428 | 13.2659913 | 1473.133463
2308.367 | 11.43249 | 2483.79224 | 14.19622 | 1290.15601 | 36.63459 | 13.27480109 | 1473.309396
2308.57 | 11.43405 | 2483.53882 | 14.20623 | 1290.02429 | 36.63459 | 13.28356632 | 1473.288108
2309.471 | 11.44153 | 2483.24048 | 14.21633 | 1289.86938 | 36.65219 | 13.29240958 | 1473.241468
2310.138 | 11.44709 | 2483.1123 | 14.22633 | 1289.80273 | 36.64371 | 13.30116451 | 1473.294323
2310.554 | 11.45049 | 2483.02075 | 14.23641 | 1289.75525 | 36.62843 | 13.3099887 | 1473.370095
2310.886 | 11.45323 | 2482.96509 | 14.22522 | 1289.72632 | 36.62843 | 13.30019275 | 1473.192726
2310.892 | 11.45327 | 2482.95972 | 14.2149 | 1289.72351 | 36.62843 | 13.29115756 | 1473.056417
2310.897 | 11.4533 | 2482.96802 | 14.20313 | 1289.72778 | 36.62843 | 13.28085189 | 1472.909493
2310.901 | 11.45333 | 2482.9668 | 14.19259 | 1289.72717 | 36.62843 | 13.2716223 | 1472.772859
2310.905 | 11.45336 | 2482.95508 | 14.18257 | 1289.72107 | 36.62843 | 13.26284726 | 1472.636664
2310.916 | 11.45345 | 2482.92188 | 14.17252 | 1289.70386 | 36.62843 | 13.25404518 | 1472.487397
2310.959 | 11.45382 | 2482.96362 | 14.16246 | 1289.72559 | 36.62843 | 13.24523357 | 1472.382461
2310.971 | 11.45393 | 2482.94897 | 14.15196 | 1289.7179 | 36.62843 | 13.23603572 | 1472.238261
2311.038 | 11.45464 | 2483.11426 | 14.16232 | 1289.80383 | 36.61606 | 13.24511093 | 1472.469976
2311.049 | 11.45476 | 2483.11499 | 14.17239 | 1289.8042 | 36.61606 | 13.25393132 | 1472.600281
2311.058 | 11.45486 | 2483.1604 | 14.18281 | 1289.82776 | 36.61606 | 13.26305745 | 1472.761581
2311.068 | 11.45497 | 2483.18311 | 14.19331 | 1289.8396 | 36.61606 | 13.27225281 | 1472.910533
2311.289 | 11.45668 | 2483.00488 | 14.20336 | 1289.74695 | 36.61606 | 13.28105329 | 1472.934352
2311.435 | 11.45797 | 2483.073 | 14.21336 | 1289.78235 | 36.61606 | 13.28980921 | 1473.103759
2311.593 | 11.45913 | 2482.85278 | 14.22336 | 1289.66797 | 36.6113 | 13.29856437 | 1473.102088
2312.186 | 11.46428 | 2482.94019 | 14.23336 | 1289.71338 | 36.61808 | 13.30731877 | 1473.282928
2312.477 | 11.46674 | 2482.88086 | 14.24336 | 1289.68262 | 36.61808 | 13.31607239 | 1473.376758
2312.97 | 11.47061 | 2482.51147 | 14.25338 | 1289.49072 | 36.6229 | 13.32484276 | 1473.286732
2313.619 | 11.47603 | 2482.18262 | 14.26338 | 1289.31982 | 36.63196 | 13.33359485 | 1473.220405
2314.214 | 11.48114 | 2482.14331 | 14.27343 | 1289.29944 | 36.64214 | 13.34238993 | 1473.326693
2314.507 | 11.48371 | 2482.15771 | 14.28343 | 1289.30688 | 36.64131 | 13.35114049 | 1473.464126
2314.959 | 11.4873 | 2481.8396 | 14.29345 | 1289.14172 | 36.64131 | 13.35990778 | 1473.404547
2315.338 | 11.49049 | 2481.81274 | 14.30345 | 1289.12781 | 36.63267 | 13.36865681 | 1473.517562
2315.803 | 11.49428 | 2481.68579 | 14.31346 | 1289.06177 | 36.61629 | 13.37741382 | 1473.571111
2316.276 | 11.49843 | 2481.72021 | 14.32346 | 1289.07971 | 36.61351 | 13.38616131 | 1473.720527
2316.836 | 11.50294 | 2481.39038 | 14.33349 | 1288.90833 | 36.61255 | 13.39493428 | 1473.653877
2317.363 | 11.50735 | 2481.26318 | 14.34349 | 1288.84229 | 36.61308 | 13.40368024 | 1473.707255
2318.146 | 11.51382 | 2480.75049 | 14.3535 | 1288.57593 | 36.62253 | 13.41243418 | 1473.531676
2318.226 | 11.51454 | 2480.77686 | 14.36355 | 1288.58972 | 36.62253 | 13.42122233 | 1473.676949
2318.637 | 11.51811 | 2480.65967 | 14.3736 | 1288.52881 | 36.63093 | 13.43000971 | 1473.736787
2319.002 | 11.52117 | 2480.49487 | 14.38361 | 1288.44324 | 36.63093 | 13.43876135 | 1473.767891
2319.395 | 11.5244 | 2480.29663 | 14.3937 | 1288.34021 | 36.63276 | 13.44758215 | 1473.780035
2319.58 | 11.52583 | 2480.11792 | 14.40373 | 1288.24744 | 36.63276 | 13.45634973 | 1473.803123
2320.222 | 11.53111 | 2479.81421 | 14.41377 | 1288.0896 | 36.61943 | 13.46512528 | 1473.751872
2320.716 | 11.53537 | 2479.7251 | 14.42381 | 1288.04333 | 36.60775 | 13.47390007 | 1473.828253
2320.876 | 11.53656 | 2479.51392 | 14.43388 | 1287.93372 | 36.60051 | 13.4827003 | 1473.832528
2321.78 | 11.54431 | 2479.31006 | 14.44393 | 1287.82776 | 36.59591 | 13.49148227 | 1473.8407
2322.244 | 11.54797 | 2478.8269 | 14.45395 | 1287.57678 | 36.59671 | 13.50023727 | 1473.682484
2322.701 | 11.55182 | 2478.59937 | 14.46397 | 1287.45862 | 36.59962 | 13.5089915 | 1473.676249
2323.092 | 11.55523 | 2478.50342 | 14.47402 | 1287.40881 | 36.59962 | 13.51777117 | 1473.748619
2323.524 | 11.55875 | 2478.16284 | 14.48404 | 1287.23193 | 36.60397 | 13.52652386 | 1473.675118
2323.939 | 11.56208 | 2477.77466 | 14.49405 | 1287.03027 | 36.60086 | 13.53526706 | 1473.573081
2324.637 | 11.56786 | 2477.51978 | 14.5041 | 1286.89783 | 36.58867 | 13.54404442 | 1473.550778
2325.08 | 11.57163 | 2477.38403 | 14.51411 | 1286.82739 | 36.56998 | 13.55278609 | 1473.598933
2325.541 | 11.57567 | 2477.3457 | 14.52418 | 1286.8075 | 36.55252 | 13.56157938 | 1473.705738
2325.979 | 11.57914 | 2476.95972 | 14.53423 | 1286.60693 | 36.55252 | 13.57035443 | 1473.60534
2326.424 | 11.58279 | 2476.68457 | 14.54425 | 1286.46399 | 36.5513 | 13.57910252 | 1473.570529
2326.776 | 11.58564 | 2476.38477 | 14.55427 | 1286.30835 | 36.55089 | 13.58784985 | 1473.52114
2327.645 | 11.59313 | 2475.87769 | 14.56428 | 1286.04492 | 36.55807 | 13.59658769 | 1473.348103
2327.967 | 11.59577 | 2475.54297 | 14.57432 | 1285.87109 | 36.56577 | 13.60535094 | 1473.278057
2328.615 | 11.60131 | 2475.06982 | 14.58433 | 1285.62524 | 36.56905 | 13.61408725 | 1473.125068
2329.17 | 11.60571 | 2474.53345 | 14.59435 | 1285.34668 | 36.55883 | 13.62283152 | 1472.934673
2329.571 | 11.60901 | 2474.19019 | 14.60436 | 1285.16833 | 36.53259 | 13.63156629 | 1472.85894
2329.83 | 11.61115 | 2473.95435 | 14.6144 | 1285.0459 | 36.53259 | 13.64032648 | 1472.847648
2330.183 | 11.61401 | 2473.60278 | 14.62441 | 1284.86328 | 36.52353 | 13.64905974 | 1472.766954
2330.949 | 11.62052 | 2472.93066 | 14.63446 | 1284.51416 | 36.51791 | 13.65782712 | 1472.495871
2331.089 | 11.62187 | 2472.95581 | 14.64449 | 1284.52722 | 36.51791 | 13.66657628 | 1472.63968
2331.678 | 11.62656 | 2472.0686 | 14.65455 | 1284.06641 | 36.51648 | 13.67535085 | 1472.240564
2332.144 | 11.63052 | 2471.58105 | 14.66464 | 1283.81311 | 36.52119 | 13.68415081 | 1472.079681
2332.397 | 11.63281 | 2471.39502 | 14.67465 | 1283.71643 | 36.52813 | 13.69288024 | 1472.097323
2332.722 | 11.63549 | 2470.85278 | 14.6847 | 1283.43481 | 36.52813 | 13.70164378 | 1471.903362
2333.224 | 11.63951 | 2470.03638 | 14.69471 | 1283.01074 | 36.53031 | 13.71037168 | 1471.545448
2333.727 | 11.64376 | 2469.37061 | 14.70474 | 1282.66492 | 36.51875 | 13.71911625 | 1471.277462
2334.144 | 11.64739 | 2468.98633 | 14.7148 | 1282.46533 | 36.50731 | 13.72788621 | 1471.177538
2334.441 | 11.64961 | 2468.26221 | 14.72487 | 1282.08923 | 36.50731 | 13.73666411 | 1470.875202
2335.057 | 11.65468 | 2467.20337 | 14.73491 | 1281.53918 | 36.49677 | 13.7454151 | 1470.372825
2335.35 | 11.65714 | 2466.70923 | 14.74493 | 1281.28259 | 36.47911 | 13.7541479 | 1470.206811
2335.704 | 11.66006 | 2466.00903 | 14.75495 | 1280.91882 | 36.47911 | 13.76287993 | 1469.917751
2336.227 | 11.66461 | 2465.09814 | 14.765 | 1280.44568 | 36.47834 | 13.77163734 | 1469.503485
2336.795 | 11.66925 | 2463.56152 | 14.77506 | 1279.64746 | 36.48217 | 13.78040269 | 1468.71614
2337.114 | 11.67176 | 2462.56372 | 14.78514 | 1279.12927 | 36.49442 | 13.7891847 | 1468.250323
2337.65 | 11.6764 | 2461.24072 | 14.79515 | 1278.44202 | 36.50473 | 13.79790496 | 1467.589435
2337.997 | 11.67939 | 2460.26807 | 14.80515 | 1277.93677 | 36.50473 | 13.80661575 | 1467.137226
2338.211 | 11.68121 | 2459.61377 | 14.81521 | 1277.59692 | 36.5118 | 13.81537804 | 1466.875587
2338.738 | 11.68548 | 2457.76147 | 14.82523 | 1276.63477 | 36.49861 | 13.82410473 | 1465.898811
2338.914 | 11.68699 | 2457.16675 | 14.83532 | 1276.32593 | 36.49861 | 13.83289161 | 1465.672966
2339.271 | 11.69005 | 2455.93262 | 14.84543 | 1275.68481 | 36.49861 | 13.84169513 | 1465.065705
2339.653 | 11.6933 | 2454.38232 | 14.85545 | 1274.87952 | 36.48552 | 13.85041952 | 1464.26861
2339.926 | 11.69527 | 2452.80078 | 14.86547 | 1274.05811 | 36.47504 | 13.85914315 | 1463.452836
2340.174 | 11.69739 | 2451.64233 | 14.87555 | 1273.4563 | 36.47504 | 13.86791825 | 1462.889929
2340.494 | 11.7 | 2449.8147 | 14.88555 | 1272.50696 | 36.47598 | 13.87662294 | 1461.92662
2340.913 | 11.70356 | 2447.36279 | 14.8956 | 1271.2334 | 36.47598 | 13.8853704 | 1460.591242
2341.107 | 11.7053 | 2446.22388 | 14.90564 | 1270.64185 | 36.48325 | 13.89410838 | 1460.03915
2341.297 | 11.70669 | 2444.68091 | 14.91566 | 1269.84033 | 36.48325 | 13.9028282 | 1459.245396
2341.505 | 11.70853 | 2443.29736 | 14.92569 | 1269.1217 | 36.48325 | 13.91155596 | 1458.546871
2341.652 | 11.70976 | 2442.10156 | 14.9357 | 1268.50061 | 36.49162 | 13.92026556 | 1457.960056
2342.005 | 11.71277 | 2439.26514 | 14.94571 | 1267.02722 | 36.49162 | 13.9289744 | 1456.393434
2342.332 | 11.71547 | 2436.28931 | 14.95574 | 1265.48157 | 36.50695 | 13.93769987 | 1454.743703
2342.487 | 11.71676 | 2434.87695 | 14.96575 | 1264.74792 | 36.50695 | 13.94640719 | 1454.026932
2342.684 | 11.71827 | 2432.91357 | 14.97578 | 1263.72803 | 36.50695 | 13.95513115 | 1452.98116
2342.928 | 11.72036 | 2430.64282 | 14.98583 | 1262.54858 | 36.51133 | 13.96387174 | 1451.751964
2343.147 | 11.72224 | 2428.54541 | 14.99587 | 1261.45911 | 36.51133 | 13.97260287 | 1450.625878
2343.27 | 11.72312 | 2427.16064 | 15.00588 | 1260.73987 | 36.51133 | 13.98130715 | 1449.924982
2343.529 | 11.72543 | 2424.65479 | 15.01596 | 1259.43823 | 36.50799 | 13.99007154 | 1448.554971
2343.737 | 11.7273 | 2422.55103 | 15.02604 | 1258.34546 | 36.50799 | 13.99883515 | 1447.424952
2343.864 | 11.72825 | 2421.09595 | 15.03607 | 1257.5896 | 36.50799 | 14.00755454 | 1446.681653
2344.188 | 11.73099 | 2417.54199 | 15.04614 | 1255.74365 | 36.4984 | 14.01630793 | 1444.684598
2344.277 | 11.73164 | 2416.47876 | 15.05622 | 1255.19128 | 36.4984 | 14.02506925 | 1444.175641
2344.494 | 11.7335 | 2414.07983 | 15.06626 | 1253.94531 | 36.48461 | 14.03379504 | 1442.867971
2344.671 | 11.73477 | 2411.81543 | 15.07628 | 1252.76904 | 36.48461 | 14.04250268 | 1441.640008
2344.888 | 11.73679 | 2409.4917 | 15.08634 | 1251.56201 | 36.48461 | 14.05124433 | 1440.37691
2345.094 | 11.73849 | 2407.07446 | 15.09638 | 1250.3064 | 36.4813 | 14.05996783 | 1439.057405
2345.238 | 11.7397 | 2405.41016 | 15.10639 | 1249.44202 | 36.4813 | 14.06866451 | 1438.187604
2345.52 | 11.74211 | 2402.17065 | 15.11639 | 1247.75928 | 36.4813 | 14.07735175 | 1436.375439
2345.63 | 11.74294 | 2400.75732 | 15.12649 | 1247.02515 | 36.4813 | 14.0861251 | 1435.656285
2345.725 | 11.74365 | 2399.53784 | 15.13657 | 1246.39172 | 36.47955 | 14.0948803 | 1435.052675
2346.005 | 11.74592 | 2396.17163 | 15.14659 | 1244.64319 | 36.47955 | 14.10358263 | 1433.164191
2346.5 | 11.75035 | 2390.65503 | 15.15661 | 1241.77771 | 36.4862 | 14.1122842 | 1429.989115
2346.636 | 11.75128 | 2388.90405 | 15.16669 | 1240.86816 | 36.4862 | 14.12103712 | 1429.066787
2346.726 | 11.75183 | 2387.67822 | 15.17676 | 1240.23145 | 36.4862 | 14.12978058 | 1428.458401
2346.939 | 11.7539 | 2385.59521 | 15.18678 | 1239.14954 | 36.50135 | 14.13847987 | 1427.336455
2347.059 | 11.75477 | 2384.21997 | 15.19689 | 1238.43518 | 36.50135 | 14.14725654 | 1426.638812
2347.357 | 11.75723 | 2381.14648 | 15.20694 | 1236.83875 | 36.50135 | 14.15598035 | 1424.924077
2347.594 | 11.75942 | 2379.04053 | 15.21696 | 1235.74475 | 36.51329 | 14.16467737 | 1423.787534
2347.781 | 11.76078 | 2377.09937 | 15.22699 | 1234.73645 | 36.51329 | 14.1733823 | 1422.749646
2347.946 | 11.76235 | 2375.83887 | 15.23702 | 1234.08179 | 36.51651 | 14.18208648 | 1422.119079
2348.138 | 11.76362 | 2373.91528 | 15.24709 | 1233.08264 | 36.51651 | 14.19082461 | 1421.09186
2348.481 | 11.76663 | 2371.36743 | 15.25709 | 1231.75916 | 36.51651 | 14.19950124 | 1419.689764
2348.863 | 11.76978 | 2368.62134 | 15.2671 | 1230.33276 | 36.50688 | 14.2081858 | 1418.168893
2349.281 | 11.77354 | 2366.14111 | 15.27717 | 1229.04443 | 36.49918 | 14.21692165 | 1416.807637
2349.416 | 11.7744 | 2365.0188 | 15.28722 | 1228.46143 | 36.49918 | 14.22563939 | 1416.259031
2349.661 | 11.77661 | 2363.7002 | 15.29722 | 1227.77661 | 36.49918 | 14.234313 | 1415.592299
2349.857 | 11.77809 | 2362.41406 | 15.30724 | 1227.10852 | 36.49442 | 14.2430032 | 1414.944966
2350.167 | 11.7806 | 2360.67358 | 15.31728 | 1226.20447 | 36.49442 | 14.25171 | 1414.025642
2350.501 | 11.7834 | 2358.90039 | 15.3273 | 1225.28345 | 36.49601 | 14.26039869 | 1413.08632
2351.071 | 11.78837 | 2356.30396 | 15.33736 | 1223.93469 | 36.50389 | 14.26912131 | 1411.65396
2351.349 | 11.79062 | 2355.00854 | 15.34743 | 1223.26184 | 36.50389 | 14.27785184 | 1411.001095
2351.504 | 11.79175 | 2354.07153 | 15.35743 | 1222.77515 | 36.51313 | 14.28652092 | 1410.561988
2351.937 | 11.79544 | 2352.24365 | 15.36746 | 1221.82568 | 36.51313 | 14.29521526 | 1409.589253
2352.238 | 11.79783 | 2350.86084 | 15.37746 | 1221.10742 | 36.5218 | 14.30388284 | 1408.882725
2352.566 | 11.80063 | 2349.70386 | 15.38749 | 1220.50647 | 36.52622 | 14.31257567 | 1408.311781
2352.863 | 11.80313 | 2348.63062 | 15.39759 | 1219.94897 | 36.52622 | 14.3213284 | 1407.791711
2353.088 | 11.80521 | 2348.0625 | 15.40761 | 1219.65393 | 36.52622 | 14.33001105 | 1407.573451
2353.292 | 11.80668 | 2347.15186 | 15.41767 | 1219.18091 | 36.52489 | 14.33872759 | 1407.150199
2353.429 | 11.80807 | 2346.9646 | 15.42773 | 1219.08362 | 36.52489 | 14.34744338 | 1407.160549
2353.867 | 11.81159 | 2345.42749 | 15.43776 | 1218.28516 | 36.51427 | 14.35613243 | 1406.361099
2354.141 | 11.81388 | 2344.52661 | 15.4478 | 1217.81726 | 36.51427 | 14.36482938 | 1405.943235
2354.424 | 11.81629 | 2343.67871 | 15.45781 | 1217.37683 | 36.50151 | 14.37349959 | 1405.556627
2354.69 | 11.81835 | 2342.64893 | 15.46783 | 1216.84192 | 36.50151 | 14.3821777 | 1405.06096
2355.134 | 11.82213 | 2341.2981 | 15.47798 | 1216.14026 | 36.49935 | 14.39096764 | 1404.374206
2355.299 | 11.82343 | 2340.60986 | 15.48804 | 1215.78271 | 36.49935 | 14.39967888 | 1404.083622
2355.575 | 11.82578 | 2339.68286 | 15.49808 | 1215.30127 | 36.5018 | 14.40837205 | 1403.649633
2355.76 | 11.82732 | 2339.00928 | 15.50811 | 1214.95142 | 36.5018 | 14.4170558 | 1403.367423
2355.954 | 11.82892 | 2338.28442 | 15.51814 | 1214.57483 | 36.5018 | 14.42573879 | 1403.054253
2356.144 | 11.83068 | 2337.71143 | 15.5282 | 1214.27722 | 36.50979 | 14.434447 | 1402.832615
2356.601 | 11.83441 | 2335.85229 | 15.53826 | 1213.31152 | 36.51974 | 14.44315445 | 1401.839019
2356.713 | 11.83519 | 2335.24536 | 15.54838 | 1212.99622 | 36.51974 | 14.45191307 | 1401.597482
2356.941 | 11.83716 | 2334.375 | 15.55839 | 1212.54419 | 36.51974 | 14.46057574 | 1401.196544
2357.13 | 11.83875 | 2333.66162 | 15.5684 | 1212.17358 | 36.51974 | 14.46923765 | 1400.889612
2357.591 | 11.84274 | 2331.97681 | 15.57843 | 1211.29846 | 36.52753 | 14.47791611 | 1399.999743
2357.783 | 11.84401 | 2330.93921 | 15.58846 | 1210.75952 | 36.52188 | 14.48659383 | 1399.498283
2358.19 | 11.84764 | 2329.64453 | 15.59851 | 1210.08704 | 36.52188 | 14.49528809 | 1398.842588
2358.403 | 11.84922 | 2328.63599 | 15.60854 | 1209.56311 | 36.49403 | 14.5039643 | 1398.358252
2358.769 | 11.8523 | 2327.29028 | 15.61858 | 1208.86414 | 36.49403 | 14.5126484 | 1397.671553
2358.94 | 11.85402 | 2326.87842 | 15.62861 | 1208.65027 | 36.4744 | 14.5213231 | 1397.545507
2359.269 | 11.85662 | 2325.36768 | 15.63863 | 1207.86548 | 36.4744 | 14.5299884 | 1396.759093
2359.389 | 11.85759 | 2324.84131 | 15.64869 | 1207.59204 | 36.4744 | 14.53868753 | 1396.564375
2359.573 | 11.85912 | 2324.03149 | 15.65876 | 1207.17151 | 36.45835 | 14.54739456 | 1396.1996
2359.891 | 11.86176 | 2322.55127 | 15.66886 | 1206.40259 | 36.45835 | 14.55612676 | 1395.432123
2360.023 | 11.86297 | 2322.01123 | 15.67892 | 1206.12207 | 36.45835 | 14.56482363 | 1395.228984
2360.489 | 11.86657 | 2319.40991 | 15.68899 | 1204.77087 | 36.44716 | 14.57352838 | 1393.787251
2360.629 | 11.86786 | 2318.77124 | 15.699 | 1204.43909 | 36.44716 | 14.58218051 | 1393.523983
2360.998 | 11.87105 | 2316.86304 | 15.70901 | 1203.448 | 36.45509 | 14.5908319 | 1392.497767
2361.187 | 11.87238 | 2315.51904 | 15.71903 | 1202.74988 | 36.45509 | 14.59949118 | 1391.810494
2361.666 | 11.87672 | 2312.89966 | 15.72908 | 1201.38928 | 36.46329 | 14.60817563 | 1390.356761
2361.752 | 11.87736 | 2312.2981 | 15.73908 | 1201.07678 | 36.46329 | 14.61681613 | 1390.115215
2362.051 | 11.87979 | 2310.31348 | 15.74912 | 1200.0459 | 36.47928 | 14.62549044 | 1389.042569
2362.211 | 11.88102 | 2309.20923 | 15.75918 | 1199.47229 | 36.47928 | 14.63418127 | 1388.499287
2362.806 | 11.88609 | 2305.51416 | 15.76919 | 1197.55298 | 36.48331 | 14.64282816 | 1386.397385
2363.154 | 11.88898 | 2303.27441 | 15.77927 | 1196.38965 | 36.48372 | 14.65153476 | 1385.171203
2363.3 | 11.88996 | 2302.02222 | 15.7893 | 1195.73914 | 36.48372 | 14.66019742 | 1384.53798
2363.645 | 11.89303 | 2299.86304 | 15.79932 | 1194.61768 | 36.47906 | 14.66885069 | 1383.35915
2363.921 | 11.8952 | 2297.82471 | 15.80935 | 1193.55884 | 36.47906 | 14.67751186 | 1382.252734
2364.089 | 11.89692 | 2296.96191 | 15.81941 | 1193.11072 | 36.47906 | 14.68619817 | 1381.853797
2364.245 | 11.89795 | 2295.55298 | 15.82944 | 1192.37891 | 36.47117 | 14.69485783 | 1381.125814
2364.658 | 11.90133 | 2292.49902 | 15.83944 | 1190.7926 | 36.47117 | 14.70349084 | 1379.407479
2365.006 | 11.90431 | 2289.93188 | 15.84944 | 1189.45911 | 36.4682 | 14.7121231 | 1377.981718
2365.123 | 11.90541 | 2289.16895 | 15.85944 | 1189.06274 | 36.4682 | 14.72075462 | 1377.641432
2365.278 | 11.90655 | 2287.81665 | 15.8695 | 1188.36035 | 36.46569 | 14.72943718 | 1376.947196
2365.485 | 11.9086 | 2286.45825 | 15.87955 | 1187.65479 | 36.46569 | 14.73811036 | 1376.249026
2365.716 | 11.91025 | 2284.30591 | 15.88957 | 1186.53674 | 36.46569 | 14.74675689 | 1375.072326
2366.017 | 11.91263 | 2281.69849 | 15.89957 | 1185.18237 | 36.47014 | 14.75538543 | 1373.621271
2366.102 | 11.9134 | 2281.07373 | 15.90968 | 1184.85791 | 36.47014 | 14.76410811 | 1373.365012
2366.369 | 11.91565 | 2278.85132 | 15.9197 | 1183.70349 | 36.47014 | 14.7727524 | 1372.145534
2366.808 | 11.91949 | 2275.33325 | 15.9297 | 1181.8761 | 36.47785 | 14.78137869 | 1370.145417
2367.069 | 11.92151 | 2272.96753 | 15.93978 | 1180.64734 | 36.48501 | 14.79007324 | 1368.839929
2367.266 | 11.92332 | 2271.49854 | 15.94984 | 1179.88428 | 36.48501 | 14.79874978 | 1368.073935
2367.415 | 11.92427 | 2270.00586 | 15.95988 | 1179.10889 | 36.48501 | 14.80740832 | 1367.293254
2367.681 | 11.92664 | 2267.98169 | 15.96994 | 1178.0575 | 36.47518 | 14.81608336 | 1366.192576
2367.932 | 11.92878 | 2266.02319 | 15.97998 | 1177.04016 | 36.47518 | 14.8247404 | 1365.130942
2368.248 | 11.93159 | 2263.65137 | 15.99 | 1175.80823 | 36.46367 | 14.83337945 | 1363.819966
2368.502 | 11.93353 | 2261.38379 | 16.00001 | 1174.63037 | 36.46367 | 14.84200913 | 1362.571347
2368.735 | 11.93532 | 2259.40552 | 16.0101 | 1173.60278 | 36.44786 | 14.85070703 | 1361.497759
2368.926 | 11.93711 | 2257.97168 | 16.02017 | 1172.85803 | 36.44786 | 14.85938693 | 1360.75188
2369.108 | 11.93851 | 2256.31104 | 16.03023 | 1171.99536 | 36.44786 | 14.86805746 | 1359.868912
2369.327 | 11.94038 | 2254.43506 | 16.04026 | 1171.021 | 36.43537 | 14.87670139 | 1358.855813
2369.499 | 11.94171 | 2252.76172 | 16.0503 | 1170.15186 | 36.43537 | 14.88535318 | 1357.964744
2369.94 | 11.94572 | 2249.02686 | 16.06037 | 1168.21179 | 36.43114 | 14.89403008 | 1355.830926
2370.089 | 11.94666 | 2247.23267 | 16.07038 | 1167.27979 | 36.43114 | 14.90265453 | 1354.866088
2370.251 | 11.94803 | 2245.61865 | 16.0804 | 1166.44153 | 36.43114 | 14.91128685 | 1354.009994
2370.44 | 11.94963 | 2243.73315 | 16.09048 | 1165.46204 | 36.43114 | 14.91997011 | 1352.990476
2370.706 | 11.95188 | 2240.90601 | 16.10052 | 1163.99353 | 36.43086 | 14.92861816 | 1351.402541
2370.939 | 11.95391 | 2238.37085 | 16.11054 | 1162.67676 | 36.43086 | 14.93724824 | 1349.990264
2371.216 | 11.95608 | 2234.85645 | 16.12062 | 1160.85132 | 36.43609 | 14.94592925 | 1347.98775
2371.308 | 11.95707 | 2233.95044 | 16.13068 | 1160.38062 | 36.43609 | 14.95459228 | 1347.557905
2371.415 | 11.95783 | 2232.47388 | 16.14073 | 1159.61365 | 36.43609 | 14.96324595 | 1346.783758
2371.723 | 11.96048 | 2228.45654 | 16.15077 | 1157.52698 | 36.45119 | 14.97189026 | 1344.4765
2371.843 | 11.96133 | 2226.6626 | 16.16078 | 1156.59509 | 36.45119 | 14.98050799 | 1343.509878
2372.074 | 11.9633 | 2223.38574 | 16.17078 | 1154.89307 | 36.45119 | 14.98911638 | 1341.648288
2372.26 | 11.96472 | 2220.48755 | 16.18082 | 1153.38757 | 36.45538 | 14.99775846 | 1340.015137
2372.395 | 11.96611 | 2218.5896 | 16.19085 | 1152.40173 | 36.45538 | 15.00639118 | 1338.985366
2372.583 | 11.96747 | 2215.27271 | 16.20086 | 1150.67883 | 36.45538 | 15.01500594 | 1337.098696
2372.732 | 11.96898 | 2212.86353 | 16.21087 | 1149.42749 | 36.45538 | 15.02361997 | 1335.759686
2372.929 | 11.97021 | 2208.73071 | 16.22099 | 1147.28076 | 36.45372 | 15.03232789 | 1333.381057
2373.078 | 11.97171 | 2205.79883 | 16.23106 | 1145.75781 | 36.45372 | 15.04099205 | 1331.726448
2373.171 | 11.97246 | 2203.70581 | 16.24112 | 1144.67065 | 36.45372 | 15.04964685 | 1330.577984
2373.239 | 11.97295 | 2201.97388 | 16.25113 | 1143.77112 | 36.45372 | 15.05825789 | 1329.646852
2373.434 | 11.97466 | 2196.8501 | 16.26116 | 1141.10962 | 36.43448 | 15.06688539 | 1326.667281
2373.536 | 11.97539 | 2193.58374 | 16.27117 | 1139.41296 | 36.43448 | 15.07549494 | 1324.80878
2373.711 | 11.97701 | 2187.42603 | 16.28125 | 1136.21448 | 36.43448 | 15.08416396 | 1321.2044
2373.798 | 11.97773 | 2183.61963 | 16.29133 | 1134.2373 | 36.43448 | 15.09283222 | 1319.019642
2373.87 | 11.9782 | 2179.84033 | 16.30144 | 1132.27429 | 36.43448 | 15.10152552 | 1316.851304
2373.974 | 11.97904 | 2173.29248 | 16.31145 | 1128.87305 | 36.42356 | 15.1101321 | 1313.008613
2374.065 | 11.98002 | 2165.4165 | 16.32154 | 1124.7821 | 36.42356 | 15.1188067 | 1308.36386
2374.124 | 11.98053 | 2157.00146 | 16.33155 | 1120.41101 | 36.42356 | 15.12741179 | 1303.391494
2374.165 | 11.98078 | 2055.95801 | 16.34172 | 1067.92603 | 36.42356 | 15.13615366 | 1242.443512
2826.37 | -5.57525 | 1535.88342 | -1.20877 | 797.78375 | 24.28532 | -1.216135036 | 788.1403794

## IVC Filter Tube 37C #2_FIXED
Specimen label | 37C #3
Comment
First Cycle Speed | 0.5 | mm/min
Second Cycle Speed | 0.5 | mm/min
Time | Extension | Load | Tensile strain (Strain 1) | Tensile stress | Temperature: Chamber 3119-600 1 1 | True Strain | True Stress | (SEE EQUATIONS)
(s) | (mm) | (N) | (%) | (MPa) | (C) | % | MPa
0 | 0.00554 | 9.87408 | 0.00694 | 5.12889 | 36.62958 | 0.006939759 | 5.129246
0.922 | 0.01292 | 23.18184 | 0.01694 | 12.04134 | 36.63106 | 0.01693857 | 12.04338
2.237 | 0.02399 | 42.83937 | 0.02695 | 22.25205 | 36.62484 | 0.02694637 | 22.25805
3.124 | 0.03103 | 54.66775 | 0.037 | 28.39606 | 36.62146 | 0.03699316 | 28.40657
3.96 | 0.03822 | 66.61047 | 0.04707 | 34.59947 | 36.61853 | 0.04705893 | 34.61576
4.746 | 0.04467 | 77.156 | 0.05708 | 40.07713 | 36.6109 | 0.05706372 | 40.10001
5.855 | 0.05383 | 91.89503 | 0.06717 | 47.73303 | 36.60303 | 0.06714745 | 47.76509
6.522 | 0.05935 | 100.64395 | 0.07718 | 52.27748 | 36.60061 | 0.07715023 | 52.31783
7.624 | 0.06863 | 115.22623 | 0.0872 | 59.85195 | 36.59464 | 0.087162 | 59.90414
8.291 | 0.07417 | 123.57236 | 0.0972 | 64.18718 | 36.59982 | 0.09715279 | 64.24957
8.987 | 0.07995 | 132.25185 | 0.10726 | 68.69556 | 36.60122 | 0.1072025 | 68.76924
9.953 | 0.08799 | 143.97116 | 0.11729 | 74.78293 | 36.59875 | 0.1172213 | 74.87064
10.808 | 0.09516 | 154.43863 | 0.1273 | 80.22004 | 36.59842 | 0.127219 | 80.32216
11.996 | 0.10504 | 168.44029 | 0.13734 | 87.49293 | 36.5983 | 0.1372458 | 87.61309
13.016 | 0.11361 | 180.47755 | 0.14736 | 93.74544 | 36.60088 | 0.1472515 | 93.88358
13.578 | 0.11832 | 186.46631 | 0.1574 | 96.85618 | 36.60716 | 0.1572763 | 97.00863
14.743 | 0.12796 | 198.63315 | 0.16741 | 103.17599 | 36.61459 | 0.16727 | 103.3487
15.321 | 0.13288 | 205.46089 | 0.17743 | 106.72253 | 36.61652 | 0.1772728 | 106.9119
16.479 | 0.14244 | 217.2988 | 0.1875 | 112.87149 | 36.61301 | 0.1873244 | 113.0831
16.887 | 0.14571 | 219.19266 | 0.19758 | 113.85522 | 36.60478 | 0.1973851 | 114.0802
17.458 | 0.15069 | 226.22765 | 0.20759 | 117.50941 | 36.5994 | 0.2073748 | 117.7533
19.937 | 0.17121 | 253.80939 | 0.21759 | 131.83618 | 36.58777 | 0.2173536 | 132.123
20.34 | 0.17448 | 258.11536 | 0.22764 | 134.07283 | 36.58348 | 0.2273813 | 134.378
20.832 | 0.1788 | 263.88861 | 0.23766 | 137.07164 | 36.58333 | 0.237378 | 137.3974
21.746 | 0.18615 | 273.34143 | 0.24767 | 141.98172 | 36.58504 | 0.2473638 | 142.3334
22.498 | 0.19268 | 281.88007 | 0.25768 | 146.41693 | 36.58368 | 0.2573486 | 146.7942
23.774 | 0.20311 | 295.08557 | 0.26769 | 153.27628 | 36.57934 | 0.2673323 | 153.6866
24.38 | 0.2083 | 301.58081 | 0.27776 | 156.65009 | 36.58231 | 0.277375 | 157.0852
26.12 | 0.22282 | 319.58472 | 0.28782 | 166.00186 | 36.57457 | 0.2874066 | 166.4796
27.051 | 0.23075 | 329.28387 | 0.29785 | 171.03989 | 36.57769 | 0.2974073 | 171.5493
27.938 | 0.23781 | 337.59869 | 0.30786 | 175.35886 | 36.58477 | 0.3073871 | 175.8987
28.306 | 0.24101 | 341.44431 | 0.31789 | 177.35638 | 36.58344 | 0.3173858 | 177.9202
29.649 | 0.25214 | 354.42093 | 0.32793 | 184.09683 | 36.58417 | 0.3273935 | 184.7005
30.14 | 0.25638 | 359.34482 | 0.33796 | 186.65445 | 36.58606 | 0.3373902 | 187.2853
31.555 | 0.2682 | 371.83234 | 0.34797 | 193.14084 | 36.5854 | 0.347366 | 193.8129
34.207 | 0.29008 | 395.81717 | 0.35798 | 205.59927 | 36.59068 | 0.3573408 | 206.3353
35.109 | 0.29763 | 403.86002 | 0.36802 | 209.77696 | 36.58934 | 0.3673445 | 210.549
36.221 | 0.30685 | 413.45868 | 0.37804 | 214.7628 | 36.598 | 0.3773272 | 215.5747
37.775 | 0.32002 | 426.84778 | 0.38807 | 221.7175 | 36.60101 | 0.387319 | 222.5779
39.068 | 0.33088 | 437.69312 | 0.3981 | 227.35089 | 36.60949 | 0.3973097 | 228.256
39.918 | 0.33773 | 444.16187 | 0.4081 | 230.71095 | 36.60905 | 0.4072695 | 231.6525
42.979 | 0.36325 | 467.69724 | 0.41814 | 242.93593 | 36.63787 | 0.4172682 | 243.9517
45.16 | 0.38128 | 483.5676 | 0.42816 | 251.17947 | 36.65432 | 0.427246 | 252.2549
46.365 | 0.39164 | 492.49335 | 0.43821 | 255.81577 | 36.66448 | 0.4372527 | 256.9368
48.784 | 0.41182 | 509.18771 | 0.44824 | 264.48734 | 36.67645 | 0.4472384 | 265.6729
49.87 | 0.42067 | 516.08929 | 0.45827 | 268.0722 | 36.69505 | 0.4572231 | 269.3007
50.694 | 0.4274 | 521.11694 | 0.46832 | 270.68372 | 36.6956 | 0.4672268 | 271.9514
51.506 | 0.43455 | 526.76605 | 0.47834 | 273.61804 | 36.69323 | 0.4771996 | 274.9269
52.701 | 0.44417 | 533.76227 | 0.48839 | 277.25208 | 36.69691 | 0.4872012 | 278.6062
53.34 | 0.44957 | 537.60071 | 0.49842 | 279.24588 | 36.70333 | 0.497182 | 280.6377
55.693 | 0.46931 | 551.22076 | 0.50843 | 286.32056 | 36.71167 | 0.5071419 | 287.7763
56.475 | 0.47572 | 555.47736 | 0.51845 | 288.53156 | 36.71804 | 0.5171107 | 290.0275
57.528 | 0.48436 | 561.05573 | 0.52845 | 291.42911 | 36.72158 | 0.5270586 | 292.9692
58.614 | 0.49357 | 566.802 | 0.53846 | 294.41391 | 36.73592 | 0.5370155 | 295.9992
59.748 | 0.50322 | 572.73187 | 0.54847 | 297.49405 | 36.73213 | 0.5469714 | 299.1257
60.951 | 0.51295 | 578.08264 | 0.55851 | 300.27341 | 36.73301 | 0.5569561 | 301.9505
62.816 | 0.52881 | 586.52179 | 0.56851 | 304.65695 | 36.7451 | 0.5669001 | 306.389
64.339 | 0.54124 | 592.13501 | 0.57857 | 307.57263 | 36.75784 | 0.5769027 | 309.3522
64.596 | 0.54354 | 593.42334 | 0.58859 | 308.24182 | 36.75784 | 0.5868646 | 310.0561
66.914 | 0.56284 | 602.73572 | 0.5986 | 313.07895 | 36.77828 | 0.5968155 | 314.953
67.725 | 0.56952 | 605.78662 | 0.60862 | 314.6637 | 36.78782 | 0.6067754 | 316.5788
71.264 | 0.59887 | 617.92462 | 0.61866 | 320.96854 | 36.8082 | 0.6167542 | 322.9542
72.243 | 0.60719 | 620.94623 | 0.6287 | 322.53802 | 36.81303 | 0.6267319 | 324.5658
75.332 | 0.63294 | 628.8642 | 0.63871 | 326.65088 | 36.82739 | 0.6366789 | 328.7372
75.72 | 0.63613 | 629.70392 | 0.6287 | 327.08704 | 36.82918 | 0.6267319 | 329.1434
77.255 | 0.64895 | 633.13837 | 0.63874 | 328.871 | 36.84324 | 0.6367087 | 330.9716
78.798 | 0.66174 | 636.70392 | 0.64878 | 330.72305 | 36.85417 | 0.6466845 | 332.8687
79.493 | 0.66754 | 638.11047 | 0.6588 | 331.45367 | 36.85898 | 0.6566394 | 333.6373
82.496 | 0.69269 | 644.44708 | 0.66881 | 334.74509 | 36.87144 | 0.6665834 | 336.9839
84.585 | 0.71019 | 648.38153 | 0.67885 | 336.78876 | 36.88177 | 0.6765562 | 339.0751
86.929 | 0.72956 | 651.78046 | 0.68886 | 338.55426 | 36.91037 | 0.6864982 | 340.8864
88.638 | 0.74388 | 654.09698 | 0.69891 | 339.75754 | 36.91349 | 0.6964789 | 342.1321
91.093 | 0.76431 | 656.24225 | 0.70894 | 340.87186 | 36.91601 | 0.7064388 | 343.2884
94.07 | 0.78891 | 659.02344 | 0.71894 | 342.31647 | 36.90392 | 0.7163679 | 344.7775
95.652 | 0.80228 | 660.59937 | 0.72896 | 343.13507 | 36.91669 | 0.7263159 | 345.6364
97.167 | 0.8148 | 662.30029 | 0.73901 | 344.01859 | 36.92579 | 0.7362927 | 346.5609
97.745 | 0.81969 | 663.22437 | 0.74902 | 344.49857 | 36.93043 | 0.7462288 | 347.0789
102.651 | 0.86048 | 672.05481 | 0.75902 | 349.08536 | 36.94516 | 0.7561539 | 351.735
104.271 | 0.87408 | 674.65039 | 0.76906 | 350.43359 | 36.9369 | 0.7661178 | 353.1286
106.138 | 0.88959 | 677.11823 | 0.77912 | 351.71545 | 36.94091 | 0.7761005 | 354.4557
110.59 | 0.9266 | 685.42346 | 0.78917 | 356.02945 | 36.95335 | 0.7860723 | 358.8391
111.761 | 0.93653 | 687.70374 | 0.79923 | 357.2139 | 36.96181 | 0.7960531 | 360.0689
113.67 | 0.95227 | 690.79193 | 0.80928 | 358.81799 | 36.95884 | 0.8060229 | 361.7218
116.087 | 0.97239 | 694.25964 | 0.81933 | 360.61923 | 36.96304 | 0.8159917 | 363.5739
119.534 | 1.00106 | 697.01141 | 0.82935 | 362.04858 | 36.95783 | 0.8259298 | 365.0512
123.004 | 1.03003 | 701.08557 | 0.83938 | 364.16479 | 36.94245 | 0.8358768 | 367.2215
125.792 | 1.05336 | 704.29248 | 0.84942 | 365.83057 | 36.94371 | 0.8458327 | 368.938
132.243 | 1.10711 | 709.98163 | 0.85946 | 368.78568 | 36.95061 | 0.8557877 | 371.9552
134.931 | 1.12957 | 711.93463 | 0.86948 | 369.80014 | 36.94899 | 0.8657218 | 373.0155
145.318 | 1.21603 | 716.8974 | 0.8795 | 372.37796 | 36.92359 | 0.8756549 | 375.653
153.366 | 1.28322 | 721.35754 | 0.8895 | 374.69467 | 36.95041 | 0.8855673 | 378.0276
155.318 | 1.29931 | 722.44958 | 0.87942 | 375.2619 | 36.95338 | 0.8755756 | 378.562
156.372 | 1.30814 | 723.01166 | 0.88947 | 375.55386 | 36.95017 | 0.8855375 | 378.8943
173.373 | 1.44992 | 730.32007 | 0.87945 | 379.35007 | 37.00611 | 0.8756054 | 382.6863
174.521 | 1.4595 | 730.51788 | 0.88946 | 379.45282 | 37.00692 | 0.8855276 | 382.8279
180.799 | 1.51167 | 732.73773 | 0.89947 | 380.6059 | 37.0042 | 0.8954489 | 384.0293
186.422 | 1.55866 | 734.73407 | 0.90947 | 381.64285 | 37.03573 | 0.9053592 | 385.1138
202.536 | 1.69284 | 740.86981 | 0.91949 | 384.82993 | 37.04146 | 0.9152884 | 388.3684
212.003 | 1.77196 | 744.48846 | 0.92953 | 386.70956 | 37.01579 | 0.9252365 | 390.3041
218.23 | 1.82385 | 746.35303 | 0.93953 | 387.67807 | 37.02971 | 0.9351439 | 391.3204
236.665 | 1.97715 | 751.95325 | 0.94954 | 390.58701 | 37.00709 | 0.9450602 | 394.2958
240.781 | 2.01149 | 753.08899 | 0.95954 | 391.17694 | 37.02821 | 0.9549657 | 394.9304
242.556 | 2.02647 | 753.70038 | 0.94954 | 391.49451 | 37.02456 | 0.9450602 | 395.2119
251.668 | 2.10238 | 756.47644 | 0.95956 | 392.93649 | 37.04647 | 0.9549855 | 396.707
252.699 | 2.11097 | 756.76697 | 0.94954 | 393.0874 | 37.04313 | 0.9450602 | 396.8199
258.578 | 2.15991 | 757.54565 | 0.93953 | 393.49185 | 37.02509 | 0.9351439 | 397.1888
265.219 | 2.21525 | 759.19098 | 0.92949 | 394.3465 | 37.04328 | 0.9251968 | 398.0119
269.164 | 2.24833 | 760.08813 | 0.93952 | 394.8125 | 37.05869 | 0.935134 | 398.5218424
273.445 | 2.28375 | 760.43231 | 0.94956 | 394.99127 | 37.04894 | 0.94508 | 398.7419
276.114 | 2.30614 | 761.13885 | 0.95959 | 395.35828 | 37.04894 | 0.9550152 | 399.1521
281.778 | 2.35327 | 761.64606 | 0.96959 | 395.62173 | 37.04755 | 0.9649196 | 399.4576
287.248 | 2.39877 | 763.70715 | 0.95959 | 396.69232 | 37.05999 | 0.9550152 | 400.4989
297.343 | 2.48298 | 764.92645 | 0.9696 | 397.32568 | 37.06061 | 0.9649295 | 401.1781
299.067 | 2.49738 | 765.34448 | 0.97961 | 397.54282 | 37.07826 | 0.9748429 | 401.4372
300.071 | 2.50564 | 765.4469 | 0.98967 | 397.59601 | 37.08645 | 0.9848048 | 401.5309
300.932 | 2.51288 | 765.69629 | 0.99975 | 397.72556 | 37.08791 | 0.9947856 | 401.7018
301.301 | 2.51588 | 765.65002 | 1.0098 | 397.70151 | 37.08791 | 1.004736 | 401.7175
302.58 | 2.52677 | 766.15759 | 1.01985 | 397.96515 | 37.07642 | 1.014685 | 402.0238
303.186 | 2.53175 | 766.13867 | 1.02988 | 397.95532 | 37.07582 | 1.024613 | 402.0538
303.466 | 2.5339 | 765.91425 | 1.03989 | 397.83878 | 37.07582 | 1.03452 | 401.9759
304.397 | 2.54173 | 765.9892 | 1.04991 | 397.87769 | 37.07267 | 1.044437 | 402.055
304.821 | 2.54518 | 765.92694 | 1.05996 | 397.84537 | 37.07267 | 1.054382 | 402.0624
305.216 | 2.54865 | 766.07019 | 1.06996 | 397.91977 | 37.07239 | 1.064276 | 402.1774
306.546 | 2.55959 | 766.08606 | 1.07998 | 397.92801 | 37.06197 | 1.07419 | 402.2256
307.504 | 2.56758 | 766.22595 | 1.09001 | 398.00067 | 37.05915 | 1.084112 | 402.3389
308.221 | 2.57349 | 766.22644 | 1.10002 | 398.00092 | 37.05649 | 1.094014 | 402.379
309.153 | 2.58152 | 766.63202 | 1.11003 | 398.21161 | 37.0587 | 1.103914 | 402.6319
309.595 | 2.58496 | 766.42065 | 1.12008 | 398.10181 | 37.05929 | 1.113854 | 402.5609
310.007 | 2.5885 | 766.62695 | 1.13009 | 398.20895 | 37.05929 | 1.123752 | 402.7091
311.133 | 2.59791 | 766.8913 | 1.14015 | 398.34628 | 37.0634 | 1.133699 | 402.888
311.655 | 2.60214 | 766.86682 | 1.15015 | 398.33356 | 37.06591 | 1.143586 | 402.915
312.75 | 2.61131 | 766.9856 | 1.16016 | 398.39526 | 37.07253 | 1.153482 | 403.0173
313.394 | 2.61665 | 766.8764 | 1.17021 | 398.33853 | 37.06911 | 1.163416 | 402.9999
313.888 | 2.62087 | 766.99274 | 1.18023 | 398.39896 | 37.0719 | 1.17332 | 403.101
314.228 | 2.62374 | 766.95331 | 1.19037 | 398.37848 | 37.07544 | 1.183341 | 403.1207
315.193 | 2.63158 | 766.49731 | 1.20039 | 398.14163 | 37.07627 | 1.193242 | 402.9209
315.95 | 2.63821 | 766.84235 | 1.21045 | 398.32083 | 37.06641 | 1.203183 | 403.1423
316.824 | 2.64531 | 766.73126 | 1.22047 | 398.26315 | 37.06601 | 1.213082 | 403.1238
317.436 | 2.65048 | 767.01978 | 1.23048 | 398.41299 | 37.06524 | 1.222971 | 403.3154
317.919 | 2.65428 | 766.90027 | 1.24049 | 398.35092 | 37.06553 | 1.232859 | 403.2924
318.291 | 2.65751 | 767.17218 | 1.25053 | 398.49216 | 37.06376 | 1.242775 | 403.4754
318.68 | 2.66089 | 767.56445 | 1.26056 | 398.69592 | 37.06376 | 1.252681 | 403.7217
319.429 | 2.66713 | 767.86096 | 1.2706 | 398.84995 | 37.05738 | 1.262596 | 403.9177
319.98 | 2.67151 | 767.79388 | 1.2806 | 398.81509 | 37.05476 | 1.27247 | 403.9223
320.734 | 2.67781 | 767.99652 | 1.29063 | 398.92035 | 37.05327 | 1.282372 | 404.0689
321.724 | 2.68612 | 768.09906 | 1.30065 | 398.97363 | 37.05779 | 1.292264 | 404.1629
322.622 | 2.6936 | 768.14679 | 1.31067 | 398.99841 | 37.05969 | 1.302155 | 404.228
323.027 | 2.69695 | 768.09204 | 1.32067 | 398.96997 | 37.06044 | 1.312025 | 404.239
324.43 | 2.70864 | 767.98865 | 1.33071 | 398.91626 | 37.06464 | 1.321934 | 404.2247
325.136 | 2.71455 | 768.1084 | 1.34072 | 398.97849 | 37.06417 | 1.331812 | 404.3277
326.157 | 2.72294 | 768.11603 | 1.35076 | 398.98242 | 37.0701 | 1.341719 | 404.3717
326.634 | 2.72717 | 768.41711 | 1.3608 | 399.13882 | 37.07327 | 1.351624 | 404.5703
327.299 | 2.73279 | 768.51221 | 1.37089 | 399.18823 | 37.07272 | 1.361578 | 404.6607
327.794 | 2.73677 | 768.31079 | 1.38095 | 399.08359 | 37.06863 | 1.371502 | 404.5947
328.052 | 2.73894 | 768.34119 | 1.39099 | 399.0994 | 37.0657 | 1.381405 | 404.6508
328.97 | 2.74642 | 768.36108 | 1.40103 | 399.10971 | 37.06316 | 1.391306 | 404.7014
329.673 | 2.75236 | 768.4364 | 1.41103 | 399.14883 | 37.06469 | 1.401168 | 404.7809
330.014 | 2.75527 | 768.52338 | 1.42106 | 399.19403 | 37.06581 | 1.411058 | 404.8668
330.766 | 2.76158 | 768.46027 | 1.43107 | 399.16125 | 37.06418 | 1.420927 | 404.8735
331.005 | 2.76339 | 768.3277 | 1.44114 | 399.09238 | 37.06511 | 1.430854 | 404.8439
331.646 | 2.7687 | 768.26495 | 1.45116 | 399.05978 | 37.06116 | 1.440731 | 404.8508
332.065 | 2.77233 | 768.51135 | 1.46117 | 399.18777 | 37.0574 | 1.450598 | 405.0206
332.565 | 2.77665 | 768.76898 | 1.47125 | 399.32159 | 37.0574 | 1.460532 | 405.1966
333.111 | 2.78096 | 768.56799 | 1.48129 | 399.21719 | 37.06227 | 1.470426 | 405.1308
333.922 | 2.78801 | 768.93842 | 1.49136 | 399.40961 | 37.05854 | 1.480349 | 405.3662
334.242 | 2.79066 | 768.92206 | 1.50144 | 399.40112 | 37.05854 | 1.49028 | 405.3979
334.771 | 2.79484 | 768.70154 | 1.51145 | 399.28656 | 37.05919 | 1.500141 | 405.3216
335.162 | 2.79805 | 768.69696 | 1.52147 | 399.28418 | 37.05996 | 1.510012 | 405.3592
335.509 | 2.80101 | 768.76855 | 1.53152 | 399.32138 | 37.0601 | 1.519911 | 405.4371
336.029 | 2.80545 | 768.81622 | 1.54162 | 399.34613 | 37.0601 | 1.529858 | 405.5025
336.213 | 2.80687 | 768.70935 | 1.55163 | 399.29062 | 37.05683 | 1.539715 | 405.4861
336.699 | 2.81109 | 768.86481 | 1.56163 | 399.37137 | 37.05178 | 1.549562 | 405.6081
337.117 | 2.81437 | 768.6228 | 1.57166 | 399.24567 | 37.05178 | 1.559437 | 405.5205
337.462 | 2.81727 | 768.72192 | 1.58173 | 399.29715 | 37.05506 | 1.569351 | 405.613
337.892 | 2.82076 | 768.64484 | 1.59175 | 399.25711 | 37.05801 | 1.579215 | 405.6123
338.208 | 2.82343 | 768.70844 | 1.60181 | 399.29016 | 37.05801 | 1.589116 | 405.686
338.537 | 2.82614 | 768.68671 | 1.61183 | 399.27887 | 37.06752 | 1.598978 | 405.7146
338.72 | 2.82784 | 768.91895 | 1.62186 | 399.39951 | 37.06752 | 1.608848 | 405.8772
339.202 | 2.83172 | 768.86023 | 1.63191 | 399.36899 | 37.07069 | 1.618737 | 405.8863
339.564 | 2.83474 | 768.9101 | 1.64196 | 399.3949 | 37.06631 | 1.628626 | 405.9528
340.005 | 2.83836 | 768.9776 | 1.65197 | 399.42996 | 37.06631 | 1.638473 | 406.0284
340.345 | 2.84136 | 769.23901 | 1.66206 | 399.56573 | 37.06711 | 1.648399 | 406.2068
340.494 | 2.84258 | 769.29614 | 1.67207 | 399.59543 | 37.06711 | 1.658245 | 406.2769
340.959 | 2.84636 | 769.28845 | 1.68208 | 399.59143 | 37.07469 | 1.66809 | 406.3129
341.364 | 2.84971 | 769.36462 | 1.69209 | 399.63098 | 37.07764 | 1.677934 | 406.3931
341.618 | 2.85188 | 769.44202 | 1.70211 | 399.6712 | 37.07764 | 1.687786 | 406.474
341.893 | 2.8542 | 769.51526 | 1.71217 | 399.70923 | 37.07563 | 1.697678 | 406.5529
342.043 | 2.85541 | 769.45959 | 1.72221 | 399.68033 | 37.07563 | 1.707548 | 406.5637
342.537 | 2.85974 | 769.68561 | 1.73227 | 399.79773 | 37.07771 | 1.717437 | 406.7233
342.937 | 2.863 | 769.61505 | 1.74228 | 399.76108 | 37.07771 | 1.727276 | 406.726
343.135 | 2.86461 | 769.57874 | 1.75232 | 399.74222 | 37.08305 | 1.737144 | 406.747
343.457 | 2.86732 | 769.55353 | 1.76238 | 399.72913 | 37.08305 | 1.74703 | 406.7739
343.661 | 2.86889 | 769.38214 | 1.77246 | 399.64008 | 37.0853 | 1.756935 | 406.7235
344.147 | 2.8729 | 769.29486 | 1.78249 | 399.59476 | 37.0853 | 1.76679 | 406.7175
344.473 | 2.87573 | 769.36407 | 1.79251 | 399.63071 | 37.08546 | 1.776634 | 406.7941
344.709 | 2.87759 | 769.27179 | 1.80257 | 399.58276 | 37.08546 | 1.786516 | 406.7855
345.083 | 2.8807 | 769.2854 | 1.81261 | 399.58984 | 37.08185 | 1.796378 | 406.8328
345.321 | 2.88289 | 769.49103 | 1.82262 | 399.69666 | 37.08185 | 1.806209 | 406.9816
345.449 | 2.8837 | 769.24677 | 1.83263 | 399.56976 | 37.08559 | 1.81604 | 406.8924
345.707 | 2.88608 | 769.48016 | 1.84263 | 399.69101 | 37.08559 | 1.825859 | 407.0558
346.194 | 2.89003 | 769.42975 | 1.85269 | 399.66483 | 37.09143 | 1.835737 | 407.0694
346.799 | 2.89497 | 769.33777 | 1.86273 | 399.61703 | 37.09831 | 1.845594 | 407.0608
347.106 | 2.89767 | 769.50299 | 1.87279 | 399.70285 | 37.10344 | 1.855469 | 407.1884
347.419 | 2.90026 | 769.5592 | 1.88283 | 399.73206 | 37.10344 | 1.865324 | 407.2583
347.884 | 2.9041 | 769.57184 | 1.89286 | 399.73862 | 37.10555 | 1.875168 | 407.3051
348.193 | 2.90656 | 769.50757 | 1.90286 | 399.70523 | 37.10555 | 1.884982 | 407.3111
348.586 | 2.90997 | 769.65094 | 1.9129 | 399.77972 | 37.10861 | 1.894834 | 407.4271
348.991 | 2.91347 | 769.83789 | 1.92293 | 399.87683 | 37.10951 | 1.904675 | 407.5662
349.397 | 2.91698 | 769.84631 | 1.93297 | 399.8812 | 37.11206 | 1.914525 | 407.6108
349.79 | 2.92015 | 769.75269 | 1.94301 | 399.83255 | 37.11206 | 1.924375 | 407.6013
350.153 | 2.92308 | 769.64496 | 1.95306 | 399.77661 | 37.10743 | 1.934233 | 407.5845
350.449 | 2.92568 | 769.7934 | 1.96313 | 399.8537 | 37.10743 | 1.944109 | 407.7033
350.929 | 2.92938 | 769.47192 | 1.97314 | 399.68674 | 37.10895 | 1.953926 | 407.5731
351.115 | 2.93121 | 769.80908 | 1.98316 | 399.86185 | 37.11032 | 1.963752 | 407.7918
351.475 | 2.93414 | 769.74945 | 1.99316 | 399.83087 | 37.11032 | 1.973557 | 407.8001
351.833 | 2.93722 | 769.90179 | 2.00322 | 399.91 | 37.11069 | 1.98342 | 407.9211
352.048 | 2.93894 | 769.82916 | 2.01331 | 399.87228 | 37.11069 | 1.993311 | 407.9229
352.678 | 2.94402 | 769.7569 | 2.02334 | 399.83475 | 37.11122 | 2.003142 | 407.9248
353.017 | 2.94685 | 769.78235 | 2.03344 | 399.84796 | 37.1135 | 2.013042 | 407.9786
353.26 | 2.94898 | 769.9021 | 2.04345 | 399.91019 | 37.1135 | 2.022852 | 408.0822
353.59 | 2.95176 | 769.93512 | 2.05345 | 399.92734 | 37.11549 | 2.032651 | 408.1396
353.839 | 2.95381 | 770.00848 | 2.06347 | 399.96542 | 37.11549 | 2.042469 | 408.2186
354.267 | 2.95738 | 769.97943 | 2.07354 | 399.95035 | 37.1175 | 2.052335 | 408.2435
354.526 | 2.95966 | 770.19849 | 2.08356 | 400.06412 | 37.1175 | 2.062151 | 408.3997
355.094 | 2.96407 | 769.91296 | 2.0936 | 399.9158 | 37.11848 | 2.071985 | 408.2884
355.387 | 2.96664 | 770.10272 | 2.1036 | 400.01437 | 37.11864 | 2.08178 | 408.4291
355.775 | 2.96982 | 770.19269 | 2.11362 | 400.06113 | 37.11378 | 2.091593 | 408.5169
356.021 | 2.97199 | 770.32837 | 2.12364 | 400.13159 | 37.11378 | 2.101405 | 408.6289
356.429 | 2.97525 | 770.19165 | 2.13368 | 400.06058 | 37.11346 | 2.111236 | 408.5966
356.525 | 2.97605 | 770.18042 | 2.14377 | 400.05475 | 37.11346 | 2.121114 | 408.631
357.021 | 2.9803 | 770.31238 | 2.15381 | 400.12329 | 37.11341 | 2.130943 | 408.7412
357.245 | 2.98221 | 770.40771 | 2.16387 | 400.17279 | 37.11341 | 2.140791 | 408.832
357.417 | 2.98359 | 770.35406 | 2.17389 | 400.14493 | 37.11341 | 2.150598 | 408.8436
357.76 | 2.98644 | 770.46594 | 2.18394 | 400.20306 | 37.11585 | 2.160434 | 408.9433
358.036 | 2.98884 | 770.67169 | 2.19399 | 400.30994 | 37.11826 | 2.170268 | 409.0927
358.279 | 2.99084 | 770.70892 | 2.204 | 400.32925 | 37.11826 | 2.180063 | 409.1525
358.506 | 2.99257 | 770.55103 | 2.21402 | 400.24725 | 37.11826 | 2.189866 | 409.1088
358.899 | 2.99589 | 770.68622 | 2.22404 | 400.31747 | 37.11865 | 2.199669 | 409.2207
359.32 | 2.99943 | 770.73853 | 2.2341 | 400.34464 | 37.11561 | 2.20951 | 409.2887
359.861 | 3.00387 | 770.69287 | 2.24412 | 400.32092 | 37.1065 | 2.21931 | 409.3046
360.121 | 3.00625 | 770.91095 | 2.25416 | 400.4342 | 37.1065 | 2.229129 | 409.4606
360.431 | 3.00889 | 771.01349 | 2.26417 | 400.48746 | 37.11044 | 2.238918 | 409.5552
360.702 | 3.01097 | 770.87238 | 2.2742 | 400.41415 | 37.11044 | 2.248726 | 409.5204
360.862 | 3.01231 | 770.87036 | 2.28431 | 400.41312 | 37.11044 | 2.25861 | 409.5598
361.407 | 3.017 | 771.0589 | 2.29438 | 400.51105 | 37.11099 | 2.268455 | 409.7003
361.574 | 3.01818 | 770.79694 | 2.3044 | 400.37497 | 37.10702 | 2.27825 | 409.6012
361.953 | 3.02124 | 770.71808 | 2.31444 | 400.33401 | 37.10702 | 2.288063 | 409.5995
362.117 | 3.02285 | 770.99176 | 2.32446 | 400.47617 | 37.10059 | 2.297856 | 409.7851
362.735 | 3.02796 | 771.0929 | 2.33453 | 400.52872 | 37.09753 | 2.307697 | 409.8792
363.018 | 3.03021 | 771.03473 | 2.34456 | 400.4985 | 37.09753 | 2.317497 | 409.8884
363.231 | 3.0321 | 771.15466 | 2.35463 | 400.56079 | 37.09512 | 2.327336 | 409.9925
363.752 | 3.03642 | 771.1828 | 2.3647 | 400.57541 | 37.09512 | 2.337174 | 410.0478
363.979 | 3.03821 | 771.0614 | 2.37475 | 400.51236 | 37.09501 | 2.346991 | 410.0235
364.207 | 3.04036 | 771.37299 | 2.38477 | 400.67419 | 37.09501 | 2.356779 | 410.2293
364.537 | 3.04315 | 771.38263 | 2.39483 | 400.6792 | 37.0942 | 2.366604 | 410.2748
364.706 | 3.04419 | 771.02094 | 2.40484 | 400.49133 | 37.0942 | 2.376379 | 410.1225
365.426 | 3.0502 | 771.1499 | 2.4149 | 400.55832 | 37.09554 | 2.386202 | 410.2314
365.716 | 3.0527 | 771.1972 | 2.4249 | 400.58289 | 37.09696 | 2.395966 | 410.2966
366.036 | 3.05538 | 771.26221 | 2.43496 | 400.61664 | 37.09696 | 2.405787 | 410.3715
366.206 | 3.05677 | 771.2774 | 2.445 | 400.62454 | 37.10082 | 2.415588 | 410.4198
366.591 | 3.06013 | 771.39972 | 2.45503 | 400.68808 | 37.10082 | 2.425378 | 410.5251
366.9 | 3.06273 | 771.41992 | 2.46508 | 400.69858 | 37.10517 | 2.435187 | 410.5761
367.15 | 3.06462 | 771.07849 | 2.47513 | 400.52124 | 37.10517 | 2.444995 | 410.4347
367.473 | 3.06726 | 770.9151 | 2.48515 | 400.43634 | 37.10157 | 2.454772 | 410.3878
367.893 | 3.07092 | 771.05585 | 2.49524 | 400.50946 | 37.09912 | 2.464617 | 410.5031
368.243 | 3.07384 | 771.05084 | 2.50525 | 400.50687 | 37.09912 | 2.474383 | 410.5406
368.522 | 3.07607 | 770.84808 | 2.51529 | 400.40155 | 37.0971 | 2.484177 | 410.4728
368.855 | 3.07874 | 770.71674 | 2.52538 | 400.33331 | 37.0971 | 2.494019 | 410.4432
369.368 | 3.08327 | 770.96375 | 2.53539 | 400.46161 | 37.09162 | 2.503782 | 410.6149
369.731 | 3.08642 | 771.12262 | 2.54544 | 400.54416 | 37.08989 | 2.513583 | 410.7398
369.946 | 3.08801 | 770.89136 | 2.55548 | 400.42401 | 37.08989 | 2.523373 | 410.6568
370.31 | 3.09095 | 770.85773 | 2.56557 | 400.40656 | 37.09188 | 2.533212 | 410.6793
370.586 | 3.09326 | 770.92133 | 2.57562 | 400.43958 | 37.09188 | 2.54301 | 410.7534
370.879 | 3.09568 | 771.01794 | 2.58565 | 400.48978 | 37.09022 | 2.552787 | 410.845
371.301 | 3.09924 | 771.22321 | 2.59565 | 400.59641 | 37.08944 | 2.562535 | 410.9945
371.603 | 3.10168 | 771.19165 | 2.60566 | 400.58002 | 37.08944 | 2.572291 | 411.0178
371.924 | 3.10443 | 771.40039 | 2.61572 | 400.68842 | 37.09772 | 2.582095 | 411.1693
372.388 | 3.10841 | 771.62311 | 2.62574 | 400.80411 | 37.09772 | 2.591859 | 411.3282
372.547 | 3.10971 | 771.60425 | 2.63576 | 400.79431 | 37.09606 | 2.601622 | 411.3583
372.811 | 3.11211 | 771.74915 | 2.64579 | 400.86957 | 37.09606 | 2.611394 | 411.4757
373.384 | 3.11663 | 771.513 | 2.6559 | 400.74692 | 37.09168 | 2.621243 | 411.3904
373.955 | 3.12136 | 771.4328 | 2.66601 | 400.70526 | 37.09077 | 2.631091 | 411.3881
374.081 | 3.12243 | 771.48309 | 2.67603 | 400.73138 | 37.09077 | 2.640851 | 411.4551
374.398 | 3.12494 | 771.32458 | 2.68608 | 400.64905 | 37.09003 | 2.650638 | 411.4108
374.57 | 3.12668 | 771.64581 | 2.6961 | 400.81592 | 37.09003 | 2.660396 | 411.6223
374.771 | 3.12818 | 771.49353 | 2.70611 | 400.73682 | 37.08958 | 2.670142 | 411.5812
375.182 | 3.13177 | 771.7821 | 2.71617 | 400.88669 | 37.08958 | 2.679937 | 411.7755
375.377 | 3.13317 | 771.57007 | 2.72624 | 400.77655 | 37.08674 | 2.68974 | 411.7027
375.577 | 3.13518 | 771.87354 | 2.73625 | 400.9342 | 37.08674 | 2.699484 | 411.9048
375.878 | 3.13747 | 771.61853 | 2.74625 | 400.80173 | 37.08674 | 2.709217 | 411.8087
376.323 | 3.14115 | 771.6026 | 2.75627 | 400.79346 | 37.08421 | 2.718969 | 411.8404
376.541 | 3.14308 | 771.75287 | 2.76636 | 400.87152 | 37.0811 | 2.728788 | 411.9611
376.966 | 3.14668 | 771.70148 | 2.77637 | 400.84482 | 37.0811 | 2.738528 | 411.9738
377.403 | 3.1502 | 771.51691 | 2.78642 | 400.74896 | 37.08386 | 2.748306 | 411.9155
377.645 | 3.15224 | 771.54303 | 2.7965 | 400.76251 | 37.08386 | 2.758112 | 411.9698
377.897 | 3.15429 | 771.40088 | 2.80655 | 400.68869 | 37.07947 | 2.767888 | 411.9342
378.145 | 3.15626 | 771.28827 | 2.81658 | 400.63019 | 37.07947 | 2.777644 | 411.9143
378.674 | 3.16083 | 771.39832 | 2.82659 | 400.68735 | 37.07655 | 2.787379 | 412.0131
378.958 | 3.16319 | 771.40057 | 2.8366 | 400.68854 | 37.07381 | 2.797113 | 412.0545
379.125 | 3.16445 | 771.30713 | 2.84661 | 400.63998 | 37.07381 | 2.806847 | 412.0446
379.519 | 3.1677 | 771.28595 | 2.85666 | 400.629 | 37.07265 | 2.816618 | 412.0736
379.752 | 3.16983 | 771.50934 | 2.86673 | 400.74503 | 37.07265 | 2.826408 | 412.2333
380.027 | 3.17212 | 771.52637 | 2.87676 | 400.75388 | 37.07153 | 2.836158 | 412.2826
380.283 | 3.17411 | 771.41931 | 2.88679 | 400.69824 | 37.07153 | 2.845907 | 412.2656
380.902 | 3.17924 | 771.47528 | 2.8968 | 400.72733 | 37.06782 | 2.855636 | 412.3356
381.049 | 3.18076 | 771.81818 | 2.90681 | 400.90543 | 37.06782 | 2.865364 | 412.559
381.247 | 3.182 | 771.36914 | 2.91683 | 400.67221 | 37.0652 | 2.8751 | 412.3591
381.604 | 3.18508 | 771.56628 | 2.92683 | 400.7746 | 37.0652 | 2.884816 | 412.5046
382.012 | 3.18855 | 771.67169 | 2.93685 | 400.82935 | 37.06323 | 2.894551 | 412.6011
382.228 | 3.1903 | 771.63788 | 2.94686 | 400.8118 | 37.06323 | 2.904275 | 412.6232
382.476 | 3.19257 | 771.89185 | 2.95686 | 400.9437 | 37.05551 | 2.913988 | 412.799
382.938 | 3.19624 | 771.72595 | 2.96689 | 400.85754 | 37.04995 | 2.923729 | 412.7505
383.179 | 3.19835 | 771.84436 | 2.97697 | 400.91904 | 37.04995 | 2.933519 | 412.8543
383.465 | 3.20083 | 771.99286 | 2.98698 | 400.99619 | 37.04977 | 2.943239 | 412.9739
383.797 | 3.20364 | 772.07922 | 2.99699 | 401.04105 | 37.04977 | 2.952958 | 413.0602
384.142 | 3.20634 | 771.90637 | 3.00704 | 400.95126 | 37.05177 | 2.962715 | 413.008
384.598 | 3.21011 | 771.80048 | 3.01707 | 400.89624 | 37.05255 | 2.972452 | 412.9916
385.006 | 3.21342 | 771.64056 | 3.02716 | 400.81317 | 37.05255 | 2.982246 | 412.9464
385.092 | 3.21422 | 771.72601 | 3.03719 | 400.85757 | 37.05255 | 2.991981 | 413.0324
385.62 | 3.21872 | 771.90204 | 3.04721 | 400.94901 | 37.05648 | 3.001705 | 413.1668
386.191 | 3.22349 | 772.02344 | 3.05723 | 401.01205 | 37.05653 | 3.011428 | 413.2719
386.405 | 3.22509 | 771.83026 | 3.06729 | 400.91171 | 37.05788 | 3.021189 | 413.2088
386.647 | 3.22725 | 771.9837 | 3.0773 | 400.99142 | 37.05788 | 3.030901 | 413.3311
386.973 | 3.22999 | 772.05652 | 3.08737 | 401.02924 | 37.06013 | 3.04067 | 413.4105
387.341 | 3.23299 | 772.02795 | 3.09739 | 401.0144 | 37.06013 | 3.050389 | 413.4354
387.7 | 3.236 | 772.08301 | 3.10749 | 401.043 | 37.05739 | 3.060185 | 413.5054
388.253 | 3.24054 | 772.1474 | 3.11753 | 401.07645 | 37.05562 | 3.069922 | 413.5801
388.631 | 3.2438 | 772.35028 | 3.12755 | 401.18182 | 37.05704 | 3.079639 | 413.729
388.887 | 3.24578 | 772.24365 | 3.13762 | 401.12643 | 37.05704 | 3.089403 | 413.7123
389.426 | 3.25036 | 772.24786 | 3.14764 | 401.12863 | 37.06123 | 3.099117 | 413.7547
389.618 | 3.25191 | 772.17487 | 3.15768 | 401.09073 | 37.06123 | 3.108851 | 413.7559
389.906 | 3.25431 | 772.10443 | 3.16768 | 401.05414 | 37.05854 | 3.118544 | 413.7583
390.523 | 3.2594 | 772.01044 | 3.17776 | 401.00531 | 37.05969 | 3.128314 | 413.7483
390.822 | 3.26194 | 771.99945 | 3.18781 | 400.9996 | 37.05969 | 3.138054 | 413.7827
391.078 | 3.26423 | 772.12201 | 3.19787 | 401.06326 | 37.06077 | 3.147803 | 413.8887
391.377 | 3.26668 | 772.11755 | 3.20789 | 401.06094 | 37.06077 | 3.157512 | 413.9265
391.623 | 3.26856 | 771.94775 | 3.21789 | 400.97275 | 37.06074 | 3.1672 | 413.8756
391.842 | 3.27052 | 772.03375 | 3.22794 | 401.01743 | 37.06074 | 3.176937 | 413.962
392.016 | 3.27202 | 772.09027 | 3.23802 | 401.04678 | 37.06074 | 3.186701 | 414.0328
392.54 | 3.27632 | 771.9679 | 3.24802 | 400.98322 | 37.05316 | 3.196387 | 414.0072
392.941 | 3.2795 | 771.76923 | 3.2581 | 400.88 | 37.05178 | 3.206149 | 413.9411
393.189 | 3.28178 | 772.06287 | 3.26815 | 401.03253 | 37.05178 | 3.215882 | 414.1389
393.599 | 3.28505 | 771.97424 | 3.27816 | 400.98651 | 37.04834 | 3.225574 | 414.1315
393.877 | 3.28753 | 772.25336 | 3.28818 | 401.1315 | 37.04808 | 3.235276 | 414.3214
394.327 | 3.29106 | 772.03638 | 3.29828 | 401.01877 | 37.04808 | 3.245054 | 414.2455
394.606 | 3.29351 | 772.12604 | 3.3083 | 401.06534 | 37.04473 | 3.254754 | 414.3338
394.875 | 3.29591 | 772.28625 | 3.31838 | 401.14856 | 37.04473 | 3.26451 | 414.4602
394.983 | 3.29657 | 772.06903 | 3.32841 | 401.03574 | 37.04473 | 3.274218 | 414.3839
395.595 | 3.30176 | 772.32013 | 3.33842 | 401.16617 | 37.04205 | 3.283905 | 414.5588
395.772 | 3.30313 | 772.22369 | 3.3485 | 401.11609 | 37.04205 | 3.293659 | 414.5475
396.007 | 3.30515 | 772.25647 | 3.35854 | 401.13309 | 37.04205 | 3.303373 | 414.6053
396.25 | 3.30738 | 772.43103 | 3.36861 | 401.22379 | 37.03798 | 3.313115 | 414.7395
396.679 | 3.31077 | 772.31506 | 3.37865 | 401.16354 | 37.03798 | 3.322828 | 414.7175
396.913 | 3.3128 | 772.39844 | 3.38865 | 401.20685 | 37.03566 | 3.3325 | 414.8023
397.08 | 3.31402 | 772.2597 | 3.39875 | 401.1348 | 37.03566 | 3.342269 | 414.7684
397.598 | 3.31866 | 772.61652 | 3.40883 | 401.32013 | 37.03747 | 3.352017 | 415.0005
397.995 | 3.32185 | 772.58282 | 3.41888 | 401.30261 | 37.03365 | 3.361735 | 415.0227
398.283 | 3.32424 | 772.55017 | 3.42892 | 401.28564 | 37.03365 | 3.371443 | 415.0454
398.534 | 3.32617 | 772.44153 | 3.43895 | 401.22922 | 37.03095 | 3.38114 | 415.0273
398.832 | 3.32865 | 772.46765 | 3.44897 | 401.2428 | 37.03095 | 3.390826 | 415.0815
399.11 | 3.331 | 772.46851 | 3.45901 | 401.24323 | 37.03054 | 3.400531 | 415.1223
399.417 | 3.33365 | 772.59705 | 3.46901 | 401.31 | 37.03054 | 3.410196 | 415.2315
399.886 | 3.33742 | 772.56122 | 3.4791 | 401.29141 | 37.024 | 3.419947 | 415.2527
400.079 | 3.33921 | 772.73682 | 3.48916 | 401.3826 | 37.024 | 3.429669 | 415.3875
400.478 | 3.34239 | 772.66479 | 3.49919 | 401.34518 | 37.02496 | 3.43936 | 415.389
400.777 | 3.34504 | 772.85321 | 3.5092 | 401.44305 | 37.0243 | 3.449031 | 415.5305
400.869 | 3.34562 | 772.69086 | 3.51923 | 401.35873 | 37.0243 | 3.458721 | 415.4835
401.231 | 3.3486 | 772.71576 | 3.52932 | 401.37167 | 37.0243 | 3.468467 | 415.5374
401.903 | 3.3542 | 772.73688 | 3.53939 | 401.38263 | 37.02234 | 3.478193 | 415.5891
402.233 | 3.35701 | 772.89233 | 3.54943 | 401.46338 | 37.01209 | 3.48789 | 415.713
402.533 | 3.35951 | 773.00256 | 3.55943 | 401.52066 | 37.00644 | 3.497546 | 415.8125
402.832 | 3.36215 | 773.16626 | 3.56946 | 401.60568 | 37.00644 | 3.507231 | 415.9408
403.417 | 3.36692 | 773.12103 | 3.57949 | 401.58218 | 37.00585 | 3.516915 | 415.9568
403.812 | 3.37027 | 773.11078 | 3.58955 | 401.57684 | 37.00869 | 3.526627 | 415.9916
404.178 | 3.37342 | 773.23346 | 3.59963 | 401.64059 | 37.00869 | 3.536357 | 416.0982
404.411 | 3.3753 | 773.14624 | 3.60964 | 401.59528 | 37.00821 | 3.546019 | 416.0914
404.743 | 3.37788 | 772.90833 | 3.61966 | 401.47171 | 37.00821 | 3.555689 | 416.0036
405.03 | 3.38028 | 772.89624 | 3.62971 | 401.46542 | 37.01418 | 3.565388 | 416.0375
405.401 | 3.38337 | 772.86517 | 3.63975 | 401.44928 | 37.01213 | 3.575076 | 416.061
405.758 | 3.38644 | 772.98254 | 3.64976 | 401.51025 | 37.01213 | 3.584734 | 416.1644
406.093 | 3.38906 | 772.84528 | 3.65977 | 401.43893 | 37.01384 | 3.594391 | 416.1307
406.351 | 3.39139 | 773.02551 | 3.66981 | 401.53256 | 37.01384 | 3.604076 | 416.268
407.035 | 3.39703 | 773.07397 | 3.67986 | 401.55774 | 37.01999 | 3.61377 | 416.3345
407.463 | 3.40047 | 772.92816 | 3.6899 | 401.48199 | 37.01728 | 3.623453 | 416.2963
407.934 | 3.40468 | 773.15259 | 3.69996 | 401.59857 | 37.01661 | 3.633154 | 416.4576
408.024 | 3.40532 | 773.0332 | 3.70996 | 401.53656 | 37.01661 | 3.642797 | 416.4334
408.27 | 3.40753 | 773.1239 | 3.71996 | 401.58368 | 37.01661 | 3.652439 | 416.5224
408.755 | 3.41134 | 772.73877 | 3.73007 | 401.38364 | 37.01492 | 3.662186 | 416.3555
409.006 | 3.41367 | 772.99304 | 3.74011 | 401.51569 | 37.01324 | 3.671864 | 416.5328
409.406 | 3.41679 | 772.7746 | 3.75015 | 401.40222 | 37.01324 | 3.681542 | 416.4554
409.626 | 3.4188 | 773.03143 | 3.76019 | 401.53564 | 37.01433 | 3.691219 | 416.6341
409.943 | 3.42151 | 773.18097 | 3.77019 | 401.61331 | 37.01433 | 3.700856 | 416.7549
410.422 | 3.42537 | 773.27856 | 3.78025 | 401.664 | 37.01633 | 3.71055 | 416.8479
410.632 | 3.42708 | 773.30145 | 3.79027 | 401.6759 | 37.0183 | 3.720204 | 416.9005
410.973 | 3.42996 | 773.39117 | 3.80033 | 401.7225 | 37.0183 | 3.729896 | 416.9893
411.353 | 3.43325 | 773.60663 | 3.81038 | 401.83441 | 37.01708 | 3.739578 | 417.1458
411.427 | 3.43378 | 773.52228 | 3.82041 | 401.79059 | 37.01708 | 3.749239 | 417.1406
411.664 | 3.43559 | 773.46808 | 3.83041 | 401.76245 | 37.01708 | 3.758871 | 417.1516
412.187 | 3.43995 | 773.5946 | 3.84048 | 401.82816 | 37.01844 | 3.768569 | 417.2603
412.319 | 3.44107 | 773.68774 | 3.85054 | 401.87656 | 37.01844 | 3.778256 | 417.351
412.655 | 3.44395 | 773.96698 | 3.86054 | 402.02161 | 37.01551 | 3.787885 | 417.5418
413.091 | 3.44763 | 774.13007 | 3.87062 | 402.10629 | 37.01686 | 3.79759 | 417.6703
413.443 | 3.45058 | 774.30579 | 3.88063 | 402.19757 | 37.01686 | 3.807227 | 417.8054
413.694 | 3.45253 | 774.29584 | 3.89069 | 402.19241 | 37.02039 | 3.81691 | 417.8405
413.868 | 3.45408 | 774.46124 | 3.90069 | 402.27832 | 37.02039 | 3.826535 | 417.97
414.423 | 3.45863 | 774.45996 | 3.9107 | 402.27765 | 37.01508 | 3.836169 | 418.0095
414.782 | 3.46167 | 774.56042 | 3.92076 | 402.32983 | 37.01778 | 3.84585 | 418.1042
415.108 | 3.46443 | 774.76831 | 3.93076 | 402.43784 | 37.01778 | 3.855472 | 418.2567
415.385 | 3.46664 | 774.73407 | 3.94078 | 402.42004 | 37.01595 | 3.865113 | 418.2785
415.656 | 3.46883 | 774.72369 | 3.95087 | 402.41464 | 37.01595 | 3.87482 | 418.3135
416.042 | 3.47208 | 774.86414 | 3.96095 | 402.48761 | 37.01472 | 3.884516 | 418.4299
416.192 | 3.47351 | 775.11383 | 3.97098 | 402.61731 | 37.01472 | 3.894164 | 418.6052
416.427 | 3.47528 | 774.91418 | 3.98103 | 402.51361 | 37.01424 | 3.903829 | 418.5378
416.667 | 3.47729 | 774.97131 | 3.99108 | 402.54327 | 37.01424 | 3.913494 | 418.6091
416.932 | 3.47966 | 775.13232 | 4.00113 | 402.62689 | 37.01456 | 3.923158 | 418.7365
417.242 | 3.48224 | 775.12122 | 4.01114 | 402.62112 | 37.01456 | 3.932782 | 418.7708
417.56 | 3.48489 | 775.09283 | 4.02114 | 402.60638 | 37.01902 | 3.942396 | 418.7957
418.191 | 3.4901 | 774.98578 | 4.03115 | 402.55078 | 37.01818 | 3.952019 | 418.7782
418.333 | 3.4913 | 774.98218 | 4.04119 | 402.54892 | 37.01818 | 3.961669 | 418.8167
418.749 | 3.49465 | 774.79883 | 4.0512 | 402.45367 | 37.01641 | 3.97129 | 418.7579
418.918 | 3.4962 | 774.98755 | 4.06127 | 402.5517 | 37.01641 | 3.980967 | 418.9004
419.289 | 3.49939 | 775.13037 | 4.07128 | 402.62589 | 37.02087 | 3.990586 | 419.0179
419.518 | 3.50107 | 774.9101 | 4.08128 | 402.51147 | 37.02087 | 4.000195 | 418.9391
420.269 | 3.50741 | 775.27991 | 4.09129 | 402.70355 | 37.02061 | 4.009812 | 419.1793
420.634 | 3.51059 | 775.4317 | 4.1013 | 402.78241 | 37.01944 | 4.019428 | 419.3017
420.836 | 3.51203 | 775.11847 | 4.11137 | 402.61972 | 37.01944 | 4.029101 | 419.1729
421.137 | 3.51454 | 775.21387 | 4.12139 | 402.66925 | 37.02183 | 4.038724 | 419.2648
421.683 | 3.5193 | 775.54755 | 4.13145 | 402.84259 | 37.02301 | 4.048386 | 419.4858
422.049 | 3.52239 | 775.78241 | 4.14148 | 402.96457 | 37.02301 | 4.058017 | 419.6533
422.419 | 3.52546 | 775.87762 | 4.1515 | 403.01404 | 37.02421 | 4.067638 | 419.7452
422.763 | 3.52827 | 775.8338 | 4.16153 | 402.99127 | 37.02741 | 4.077268 | 419.7619
423.063 | 3.53072 | 775.77374 | 4.17155 | 402.96008 | 37.02741 | 4.086887 | 419.7698
423.602 | 3.53505 | 775.73938 | 4.18159 | 402.94223 | 37.02925 | 4.096525 | 419.7916
423.854 | 3.53729 | 775.91968 | 4.1916 | 403.03589 | 37.02925 | 4.106133 | 419.9295
424.654 | 3.54375 | 775.8808 | 4.20163 | 403.01569 | 37.02604 | 4.115759 | 419.9489
424.989 | 3.5466 | 775.97437 | 4.21171 | 403.0643 | 37.02604 | 4.125432 | 420.0402
425.208 | 3.54864 | 776.31592 | 4.22171 | 403.2417 | 37.02784 | 4.135027 | 420.2654
425.569 | 3.55159 | 776.43439 | 4.23175 | 403.30322 | 37.02784 | 4.14466 | 420.37
425.834 | 3.55381 | 776.46521 | 4.24183 | 403.31924 | 37.02839 | 4.15433 | 420.4274
426.006 | 3.55507 | 776.30402 | 4.25187 | 403.2355 | 37.02839 | 4.163961 | 420.3805
426.488 | 3.55937 | 776.61688 | 4.26195 | 403.39804 | 37.02468 | 4.17363 | 420.5907
426.661 | 3.56056 | 776.38361 | 4.272 | 403.27686 | 37.02468 | 4.183268 | 420.5048
427.258 | 3.56565 | 776.49237 | 4.28205 | 403.33334 | 37.02954 | 4.192906 | 420.6043
427.442 | 3.56703 | 776.41907 | 4.29208 | 403.29529 | 37.03111 | 4.202524 | 420.605
427.702 | 3.56922 | 776.55994 | 4.3021 | 403.36844 | 37.03111 | 4.212131 | 420.7218
428.012 | 3.57191 | 776.72546 | 4.31212 | 403.45444 | 37.03088 | 4.221737 | 420.8519
428.249 | 3.57397 | 776.82397 | 4.32216 | 403.50562 | 37.03088 | 4.231362 | 420.9458
428.689 | 3.57749 | 776.71277 | 4.33222 | 403.44785 | 37.03095 | 4.241004 | 420.9261
428.967 | 3.58007 | 777.04395 | 4.34225 | 403.61987 | 37.03095 | 4.250618 | 421.1461
429.112 | 3.58097 | 776.7641 | 4.35228 | 403.47449 | 37.03064 | 4.26023 | 421.0348
429.542 | 3.5845 | 776.72491 | 4.3623 | 403.45413 | 37.03064 | 4.269831 | 421.054
429.835 | 3.587 | 776.81207 | 4.37233 | 403.49942 | 37.02667 | 4.279442 | 421.1417
430.048 | 3.58884 | 776.92377 | 4.3824 | 403.55743 | 37.02667 | 4.289089 | 421.2429
430.308 | 3.59123 | 777.15741 | 4.39241 | 403.6788 | 37.01982 | 4.298679 | 421.41
430.653 | 3.59414 | 777.26807 | 4.40247 | 403.73627 | 37.01982 | 4.308315 | 421.5106
430.75 | 3.59475 | 777.05084 | 4.41252 | 403.62344 | 37.01982 | 4.317941 | 421.4334
430.865 | 3.59551 | 776.90631 | 4.40199 | 403.54837 | 37.01764 | 4.307855 | 421.3125
430.884 | 3.59566 | 776.92456 | 4.39161 | 403.55786 | 37.01764 | 4.297912 | 421.2805
430.904 | 3.59584 | 776.93243 | 4.38116 | 403.56195 | 37.01764 | 4.287901 | 421.2426
430.92 | 3.59599 | 776.96875 | 4.37056 | 403.58081 | 37.01764 | 4.277746 | 421.2196
430.93 | 3.59609 | 776.96503 | 4.35999 | 403.57886 | 37.01764 | 4.267618 | 421.1749
430.939 | 3.59618 | 777.00677 | 4.34964 | 403.60056 | 37.01764 | 4.2577 | 421.1557
430.948 | 3.59627 | 777.02069 | 4.33858 | 403.60779 | 37.01764 | 4.2471 | 421.1186
430.956 | 3.59635 | 777.02679 | 4.32768 | 403.61096 | 37.01764 | 4.236653 | 421.078
430.963 | 3.59643 | 777.06433 | 4.31712 | 403.63046 | 37.01764 | 4.22653 | 421.0557
430.975 | 3.59655 | 777.0849 | 4.30672 | 403.64114 | 37.01764 | 4.21656 | 421.0248
431.025 | 3.59707 | 777.24353 | 4.29657 | 403.72354 | 37.01764 | 4.206829 | 421.0698
431.623 | 3.60202 | 777.39752 | 4.30658 | 403.80353 | 37.0151 | 4.216426 | 421.1937
431.777 | 3.60331 | 777.3609 | 4.31661 | 403.78448 | 37.0151 | 4.226042 | 421.2143
431.85 | 3.60377 | 777.19702 | 4.32705 | 403.69937 | 37.0151 | 4.236049 | 421.1676
431.877 | 3.60399 | 777.21588 | 4.33705 | 403.70917 | 37.0151 | 4.245634 | 421.2182
432.419 | 3.60875 | 777.539 | 4.34707 | 403.87701 | 37.00972 | 4.255237 | 421.4338
432.651 | 3.61053 | 777.46765 | 4.35708 | 403.83994 | 37.01116 | 4.264829 | 421.4356
432.869 | 3.61227 | 777.47009 | 4.36709 | 403.84122 | 37.01116 | 4.274421 | 421.4773
433.279 | 3.61572 | 777.56689 | 4.3771 | 403.89151 | 37.00861 | 4.284012 | 421.5702
433.335 | 3.61632 | 777.70502 | 4.38729 | 403.96323 | 37.00861 | 4.293774 | 421.6863
433.345 | 3.61643 | 777.74915 | 4.39751 | 403.98618 | 37.00861 | 4.303564 | 421.7515
433.351 | 3.6165 | 777.75183 | 4.40833 | 403.98755 | 37.00861 | 4.313928 | 421.7967
433.356 | 3.61656 | 777.76636 | 4.42085 | 403.99512 | 37.00861 | 4.325918 | 421.8551
433.36 | 3.61661 | 777.79114 | 4.43179 | 404.00797 | 37.00861 | 4.336395 | 421.9128
433.364 | 3.61665 | 777.81641 | 4.44224 | 404.02109 | 37.00861 | 4.346401 | 421.9687
433.369 | 3.61671 | 777.83167 | 4.4537 | 404.02902 | 37.00861 | 4.357373 | 422.0233
433.375 | 3.61678 | 777.83063 | 4.46393 | 404.02847 | 37.00861 | 4.367166 | 422.064
433.384 | 3.61688 | 777.84613 | 4.47393 | 404.03653 | 37.00861 | 4.376738 | 422.1128
433.404 | 3.61708 | 777.88965 | 4.48422 | 404.05914 | 37.00861 | 4.386587 | 422.178
433.436 | 3.61734 | 777.89771 | 4.49454 | 404.06332 | 37.00861 | 4.396464 | 422.2241
433.454 | 3.61745 | 777.84717 | 4.50496 | 404.03708 | 37.00861 | 4.406435 | 422.2388
433.614 | 3.61841 | 777.52539 | 4.51509 | 403.86993 | 37.00861 | 4.416128 | 422.105
433.862 | 3.62071 | 777.76544 | 4.52517 | 403.99463 | 37.00554 | 4.425772 | 422.2761
434.061 | 3.62233 | 777.78784 | 4.53519 | 404.00626 | 37.00554 | 4.435358 | 422.3287
434.44 | 3.62567 | 778.03778 | 4.54529 | 404.13608 | 37.00858 | 4.445019 | 422.5052
434.863 | 3.62906 | 777.89893 | 4.55533 | 404.06396 | 37.01184 | 4.454622 | 422.4704
435.083 | 3.63076 | 777.8913 | 4.56539 | 404.06 | 37.01184 | 4.464243 | 422.5069
435.452 | 3.63395 | 778.05872 | 4.57544 | 404.14697 | 37.00925 | 4.473854 | 422.6385
436.03 | 3.63865 | 778.07526 | 4.58544 | 404.15555 | 37.00637 | 4.483416 | 422.6879
436.301 | 3.64088 | 778.07123 | 4.59552 | 404.15347 | 37.00637 | 4.493053 | 422.7264
436.874 | 3.64583 | 778.28894 | 4.60557 | 404.26654 | 37.00799 | 4.502661 | 422.8853
437.207 | 3.64868 | 778.35712 | 4.61563 | 404.30197 | 37.01524 | 4.512278 | 422.9631
437.583 | 3.65182 | 778.47504 | 4.62568 | 404.36322 | 37.01524 | 4.521884 | 423.0678
437.948 | 3.65483 | 778.5025 | 4.63572 | 404.37747 | 37.01954 | 4.53148 | 423.1233
438.194 | 3.65678 | 778.48889 | 4.64573 | 404.37042 | 37.01954 | 4.541046 | 423.1564
438.682 | 3.66081 | 778.45416 | 4.65579 | 404.35236 | 37.02155 | 4.550659 | 423.1782
438.996 | 3.66348 | 778.53009 | 4.66585 | 404.39182 | 37.02501 | 4.560271 | 423.2601
439.315 | 3.66618 | 778.68951 | 4.67585 | 404.47461 | 37.02501 | 4.569825 | 423.3872
439.521 | 3.66775 | 778.6814 | 4.68592 | 404.4704 | 37.02635 | 4.579444 | 423.4236
439.742 | 3.66959 | 778.66614 | 4.69596 | 404.46246 | 37.02635 | 4.589034 | 423.4559
440.376 | 3.67497 | 778.89838 | 4.70597 | 404.5831 | 37.02785 | 4.598595 | 423.6227
440.54 | 3.67612 | 778.76746 | 4.71601 | 404.51511 | 37.02785 | 4.608183 | 423.5921
441.102 | 3.68092 | 778.9964 | 4.72606 | 404.63403 | 37.02872 | 4.61778 | 423.7573
441.516 | 3.68434 | 779.01459 | 4.73606 | 404.64346 | 37.02549 | 4.627329 | 423.8076
441.781 | 3.68663 | 779.16431 | 4.74609 | 404.72125 | 37.02549 | 4.636905 | 423.9297
442.004 | 3.68854 | 779.2757 | 4.7561 | 404.77908 | 37.02615 | 4.646461 | 424.0308
442.631 | 3.69369 | 779.23962 | 4.76611 | 404.76038 | 37.03115 | 4.656016 | 424.0517
442.998 | 3.69692 | 779.41022 | 4.77614 | 404.84897 | 37.03436 | 4.665589 | 424.1851
443.285 | 3.69903 | 779.20782 | 4.78616 | 404.74384 | 37.03436 | 4.675152 | 424.1155
443.491 | 3.70095 | 779.45258 | 4.79618 | 404.87097 | 37.03436 | 4.684713 | 424.2893
443.865 | 3.70392 | 779.44635 | 4.80618 | 404.86774 | 37.03162 | 4.694255 | 424.3264
444.034 | 3.70546 | 779.64612 | 4.8162 | 404.9715 | 37.03162 | 4.703815 | 424.4757
444.522 | 3.7095 | 779.62921 | 4.82621 | 404.96274 | 37.02985 | 4.713365 | 424.5071
444.879 | 3.71249 | 779.81598 | 4.83624 | 405.05972 | 37.02994 | 4.722932765 | 424.6494
445.268 | 3.71561 | 779.79968 | 4.8463 | 405.05127 | 37.02959 | 4.732528 | 424.6813
445.676 | 3.71902 | 779.85181 | 4.85631 | 405.07834 | 37.02959 | 4.742075 | 424.7502
445.892 | 3.72093 | 780.04761 | 4.86633 | 405.18005 | 37.02802 | 4.751631 | 424.8974
446.234 | 3.72383 | 780.26562 | 4.87637 | 405.2933 | 37.02802 | 4.761204 | 425.0569
446.467 | 3.72575 | 780.28113 | 4.88643 | 405.30136 | 37.02877 | 4.770796 | 425.1061
446.836 | 3.72893 | 780.49078 | 4.89646 | 405.41025 | 37.02877 | 4.780358 | 425.261
447.017 | 3.73019 | 780.27606 | 4.90649 | 405.29871 | 37.03267 | 4.78992 | 425.1847
447.427 | 3.73356 | 780.41797 | 4.9165 | 405.37244 | 37.03267 | 4.799461 | 425.3026
447.74 | 3.73624 | 780.62921 | 4.92653 | 405.48215 | 37.03597 | 4.80902 | 425.4583
448.177 | 3.74004 | 780.96783 | 4.93657 | 405.65805 | 37.03769 | 4.818589 | 425.6836
448.49 | 3.74261 | 781.03052 | 4.94659 | 405.69061 | 37.03769 | 4.828137 | 425.7585
448.919 | 3.74621 | 781.24219 | 4.95661 | 405.80057 | 37.04317 | 4.837684 | 425.9145
449.315 | 3.74944 | 781.30914 | 4.96665 | 405.83533 | 37.05405 | 4.847249 | 425.9918
449.604 | 3.75207 | 781.61414 | 4.97667 | 405.99374 | 37.05405 | 4.856795 | 426.1987
449.961 | 3.75497 | 781.6496 | 4.9867 | 406.01218 | 37.05375 | 4.866349 | 426.2588
450.422 | 3.75863 | 781.58331 | 4.99672 | 405.97775 | 37.05375 | 4.875893 | 426.2633
450.759 | 3.76139 | 781.66327 | 5.00679 | 406.01929 | 37.05447 | 4.885483 | 426.3478
450.929 | 3.76295 | 781.96191 | 5.01683 | 406.17441 | 37.05447 | 4.895044 | 426.5515
451.323 | 3.76636 | 782.21277 | 5.02688 | 406.30469 | 37.05845 | 4.904613 | 426.7291
451.608 | 3.76848 | 782.05334 | 5.03692 | 406.22189 | 37.05405 | 4.914172 | 426.683
452.061 | 3.77234 | 782.17737 | 5.04696 | 406.28632 | 37.05405 | 4.92373 | 426.7914
452.377 | 3.77514 | 782.41071 | 5.05706 | 406.4075 | 37.0578 | 4.933345 | 426.9598
452.655 | 3.77741 | 782.42029 | 5.06707 | 406.41251 | 37.0578 | 4.942872 | 427.0057
452.987 | 3.77994 | 782.37183 | 5.07708 | 406.38733 | 37.05991 | 4.952399 | 427.0199
453.583 | 3.78483 | 782.44952 | 5.08708 | 406.42767 | 37.06758 | 4.961915 | 427.103
454.127 | 3.78965 | 782.85651 | 5.09709 | 406.63907 | 37.07167 | 4.97144 | 427.3658
454.399 | 3.79177 | 782.79163 | 5.10714 | 406.60538 | 37.07167 | 4.981002 | 427.3713
455.134 | 3.79813 | 783.19818 | 5.11717 | 406.81656 | 37.07489 | 4.990545 | 427.6341
455.507 | 3.80115 | 783.05548 | 5.12726 | 406.74243 | 37.07489 | 5.000143 | 427.5972
455.834 | 3.80384 | 783.11206 | 5.1373 | 406.77182 | 37.07469 | 5.009693 | 427.6689
456.345 | 3.80786 | 782.93719 | 5.14739 | 406.681 | 37.07243 | 5.019289 | 427.6145
456.524 | 3.80967 | 783.21802 | 5.15743 | 406.82684 | 37.07243 | 5.028837 | 427.8086
456.701 | 3.8109 | 782.94055 | 5.14701 | 406.68274 | 37.07243 | 5.018928 | 427.6147
456.719 | 3.81108 | 782.9812 | 5.13692 | 406.70386 | 37.07243 | 5.009331 | 427.5959
456.738 | 3.81129 | 783.06024 | 5.12664 | 406.7449 | 37.07243 | 4.999553 | 427.5972
456.756 | 3.81149 | 783.10388 | 5.11586 | 406.76758 | 37.07243 | 4.989298 | 427.5772
456.766 | 3.81161 | 783.15771 | 5.10523 | 406.79553 | 37.07243 | 4.979185 | 427.5634
456.774 | 3.8117 | 783.15222 | 5.09434 | 406.79269 | 37.07243 | 4.968824 | 427.5161
456.781 | 3.81179 | 783.16895 | 5.08416 | 406.80136 | 37.07243 | 4.959137 | 427.4838
456.789 | 3.81188 | 783.22394 | 5.07294 | 406.82993 | 37.07243 | 4.948459 | 427.4682
456.797 | 3.81197 | 783.24298 | 5.06288 | 406.83981 | 37.07243 | 4.938884 | 427.4376
456.808 | 3.81208 | 783.2569 | 5.05246 | 406.84705 | 37.07495 | 4.928966 | 427.4028
456.831 | 3.81229 | 783.25934 | 5.04234 | 406.84833 | 37.07495 | 4.919332 | 427.363
457.576 | 3.81827 | 783.22284 | 5.05239 | 406.82938 | 37.07552 | 4.928899 | 427.384
457.683 | 3.81903 | 783.13702 | 5.06302 | 406.78479 | 37.07552 | 4.939017 | 427.3804
457.695 | 3.81912 | 783.16119 | 5.07324 | 406.79733 | 37.07552 | 4.948744 | 427.4351
457.701 | 3.81917 | 783.14709 | 5.084 | 406.79001 | 37.07552 | 4.958984 | 427.4712
457.706 | 3.81921 | 783.14972 | 5.09648 | 406.79138 | 37.07552 | 4.97086 | 427.5234
457.71 | 3.81924 | 783.1637 | 5.10768 | 406.79865 | 37.07552 | 4.981516 | 427.5766
457.714 | 3.81928 | 783.17896 | 5.11871 | 406.80658 | 37.07552 | 4.99201 | 427.6298
457.718 | 3.81931 | 783.18835 | 5.12923 | 406.81146 | 37.07552 | 5.002017 | 427.6778
457.723 | 3.81936 | 783.18121 | 5.14057 | 406.80774 | 37.07552 | 5.012803 | 427.72
457.73 | 3.81942 | 783.16956 | 5.15107 | 406.8017 | 37.07552 | 5.022789 | 427.7563
457.739 | 3.81951 | 783.20422 | 5.16207 | 406.8197 | 37.07552 | 5.03325 | 427.82
457.752 | 3.81964 | 783.20197 | 5.17218 | 406.81851 | 37.07552 | 5.042863 | 427.8599
457.845 | 3.82072 | 783.5257 | 5.18226 | 406.98666 | 37.07552 | 5.052447 | 428.0778
458.039 | 3.82202 | 783.25085 | 5.19227 | 406.8439 | 37.07546 | 5.061963 | 427.9683
458.23 | 3.82391 | 783.58881 | 5.20229 | 407.01947 | 37.07546 | 5.071488 | 428.1938
458.658 | 3.82733 | 783.56281 | 5.2123 | 407.00595 | 37.07612 | 5.081003 | 428.2203
459.406 | 3.83341 | 783.66376 | 5.22234 | 407.05838 | 37.07789 | 5.090545 | 428.3164
459.991 | 3.83847 | 784.11517 | 5.23238 | 407.29288 | 37.08016 | 5.100086 | 428.604
460.159 | 3.83973 | 784.02405 | 5.24241 | 407.24554 | 37.08016 | 5.109617 | 428.595
460.529 | 3.84284 | 784.10754 | 5.25243 | 407.28891 | 37.08533 | 5.119137 | 428.6815
461.054 | 3.84728 | 784.21393 | 5.26245 | 407.34418 | 37.08929 | 5.128657 | 428.7805
461.315 | 3.8495 | 784.34235 | 5.27247 | 407.41086 | 37.08929 | 5.138176 | 428.8915
461.634 | 3.85211 | 784.36414 | 5.28251 | 407.42218 | 37.09351 | 5.147712 | 428.9443
461.876 | 3.85398 | 784.26874 | 5.29251 | 407.37262 | 37.09351 | 5.15721 | 428.9329
462.049 | 3.85566 | 784.4505 | 5.30259 | 407.46704 | 37.09781 | 5.166783 | 429.0733
462.712 | 3.86118 | 784.46393 | 5.31268 | 407.47403 | 37.10424 | 5.176364 | 429.1218
462.829 | 3.86201 | 784.3537 | 5.32271 | 407.41678 | 37.10424 | 5.185888 | 429.1024
463.311 | 3.86611 | 784.41449 | 5.33275 | 407.44833 | 37.10572 | 5.19542 | 429.1765
464.103 | 3.87278 | 784.40002 | 5.34279 | 407.44083 | 37.10493 | 5.204951 | 429.2095
464.263 | 3.87392 | 784.17017 | 5.35287 | 407.32144 | 37.10493 | 5.21452 | 429.1248
464.675 | 3.87742 | 784.3028 | 5.3629 | 407.39032 | 37.1018 | 5.22404 | 429.2383
465.102 | 3.88119 | 784.48639 | 5.37291 | 407.48569 | 37.09984 | 5.23354 | 429.3795
465.279 | 3.88227 | 784.10541 | 5.38297 | 407.28778 | 37.09984 | 5.243086 | 429.212
465.8 | 3.88689 | 784.51074 | 5.39301 | 407.49835 | 37.10168 | 5.252613 | 429.4748
466.091 | 3.88931 | 784.71735 | 5.40306 | 407.60565 | 37.10867 | 5.262148 | 429.6288
466.361 | 3.8914 | 784.74792 | 5.41309 | 407.62155 | 37.10867 | 5.271664 | 429.6865
466.858 | 3.89577 | 785.21198 | 5.4231 | 407.86258 | 37.10497 | 5.281159 | 429.9814
467.157 | 3.89817 | 785.32794 | 5.43312 | 407.92282 | 37.10497 | 5.290663 | 430.0858
467.571 | 3.90165 | 785.54211 | 5.44316 | 408.03406 | 37.10891 | 5.300185 | 430.244
468.241 | 3.90724 | 785.84644 | 5.45318 | 408.19214 | 37.10973 | 5.309688 | 430.4516
468.639 | 3.91043 | 785.98053 | 5.46322 | 408.26178 | 37.10919 | 5.319208 | 430.566
468.741 | 3.91122 | 785.99713 | 5.47324 | 408.27042 | 37.10919 | 5.328709 | 430.616
469.416 | 3.91675 | 786.46973 | 5.48327 | 408.5159 | 37.10989 | 5.338218 | 430.9159
469.669 | 3.9191 | 786.88562 | 5.49334 | 408.73193 | 37.11344 | 5.347764 | 431.185
470.012 | 3.92188 | 787.03448 | 5.50338 | 408.80923 | 37.11344 | 5.35728 | 431.3076
470.501 | 3.92597 | 787.41968 | 5.51354 | 409.00934 | 37.11353 | 5.36691 | 431.5602
470.829 | 3.92853 | 787.41632 | 5.52358 | 409.00757 | 37.11211 | 5.376425 | 431.5994
470.986 | 3.93015 | 787.84247 | 5.53359 | 409.22894 | 37.11211 | 5.38591 | 431.874
471.277 | 3.93253 | 788.05261 | 5.54362 | 409.3381 | 37.11468 | 5.395414 | 432.0302
471.745 | 3.93632 | 788.29443 | 5.55364 | 409.46371 | 37.11468 | 5.404907 | 432.2039
472.022 | 3.93881 | 788.58972 | 5.56367 | 409.6171 | 37.11323 | 5.414409 | 432.4068
472.523 | 3.94276 | 788.59381 | 5.57376 | 409.6192 | 37.11922 | 5.423967 | 432.4504
472.796 | 3.945 | 788.65802 | 5.58385 | 409.65256 | 37.11922 | 5.433524 | 432.5269
473.322 | 3.94962 | 789.04675 | 5.59386 | 409.85449 | 37.12247 | 5.443004 | 432.7812
473.764 | 3.95324 | 789.19165 | 5.60387 | 409.92975 | 37.12144 | 5.452483 | 432.9017
473.976 | 3.95495 | 789.2724 | 5.6139 | 409.97168 | 37.12144 | 5.461981 | 432.9871
474.607 | 3.96011 | 789.57855 | 5.62392 | 410.13071 | 37.11956 | 5.471467 | 433.1961
474.938 | 3.96278 | 789.71191 | 5.63393 | 410.19998 | 37.11996 | 5.480944 | 433.3104
475.161 | 3.96489 | 790.20068 | 5.64394 | 410.45386 | 37.11996 | 5.49042 | 433.6196
475.562 | 3.96805 | 790.35938 | 5.65396 | 410.53629 | 37.1205 | 5.499904 | 433.7478
475.763 | 3.96998 | 790.79785 | 5.66403 | 410.76404 | 37.1205 | 5.509435 | 434.0298
476.288 | 3.97405 | 790.802 | 5.67406 | 410.7662 | 37.11927 | 5.518927 | 434.0733
476.444 | 3.97552 | 791.07263 | 5.68409 | 410.90677 | 37.12093 | 5.528418 | 434.2631
477.018 | 3.98015 | 791.10602 | 5.69414 | 410.92413 | 37.1265 | 5.537927 | 434.3227
477.233 | 3.98215 | 791.37653 | 5.7042 | 411.06464 | 37.1265 | 5.547444 | 434.5126
477.589 | 3.98504 | 791.51129 | 5.71425 | 411.13464 | 37.129 | 5.556951 | 434.6279
477.642 | 3.98536 | 791.43427 | 5.70289 | 411.09464 | 37.129 | 5.546205 | 434.5389
477.647 | 3.98539 | 791.41333 | 5.69193 | 411.08374 | 37.129 | 5.535836 | 434.4823
477.651 | 3.98541 | 791.39465 | 5.68092 | 411.07404 | 37.129 | 5.525418 | 434.4268
477.655 | 3.98544 | 791.38464 | 5.66789 | 411.06885 | 37.129 | 5.513088 | 434.3678
477.659 | 3.98547 | 791.39038 | 5.65478 | 411.07184 | 37.129 | 5.50068 | 434.317
477.663 | 3.98549 | 791.40247 | 5.6425 | 411.07809 | 37.129 | 5.489057 | 434.2732
477.667 | 3.98552 | 791.40979 | 5.63094 | 411.08191 | 37.129 | 5.478113 | 434.2297
477.671 | 3.98555 | 791.40314 | 5.62031 | 411.07846 | 37.129 | 5.46805 | 434.1823
477.676 | 3.98559 | 791.38251 | 5.60929 | 411.06775 | 37.129 | 5.457615 | 434.1257
477.682 | 3.98564 | 791.37097 | 5.59919 | 411.06174 | 37.129 | 5.448051 | 434.0779
477.69 | 3.9857 | 791.39349 | 5.58873 | 411.07346 | 37.129 | 5.438146 | 434.0472
477.704 | 3.98582 | 791.38049 | 5.57826 | 411.06668 | 37.129 | 5.428229 | 433.997
477.881 | 3.98759 | 791.81604 | 5.5883 | 411.29294 | 37.129 | 5.437738 | 434.2772
478.601 | 3.99357 | 792.36438 | 5.59831 | 411.57776 | 37.12373 | 5.447218 | 434.6192
478.88 | 3.99598 | 792.67303 | 5.60833 | 411.73807 | 37.12476 | 5.456706 | 434.8297
479.068 | 3.99717 | 792.44965 | 5.61837 | 411.62204 | 37.12476 | 5.466213 | 434.7485
479.274 | 3.99917 | 792.87231 | 5.62845 | 411.84158 | 37.12476 | 5.475756 | 435.0219
479.283 | 3.99924 | 792.8537 | 5.64012 | 411.83191 | 37.12476 | 5.486804 | 435.0597
479.288 | 3.99928 | 792.83362 | 5.65147 | 411.8215 | 37.12476 | 5.497547 | 435.0955
479.292 | 3.9993 | 792.83154 | 5.66209 | 411.8204 | 37.12476 | 5.507599 | 435.138
479.296 | 3.99933 | 792.84338 | 5.67355 | 411.82657 | 37.12476 | 5.518444 | 435.1918
479.3 | 3.99936 | 792.85468 | 5.6858 | 411.83243 | 37.12476 | 5.530036 | 435.2484
479.304 | 3.99939 | 792.85303 | 5.69758 | 411.83157 | 37.12476 | 5.541181 | 435.296
479.308 | 3.99942 | 792.84015 | 5.70802 | 411.82489 | 37.12476 | 5.551058 | 435.3319
479.313 | 3.99945 | 792.81958 | 5.71992 | 411.81421 | 37.12025 | 5.562315 | 435.3697
479.318 | 3.99948 | 792.81146 | 5.73007 | 411.80997 | 37.12025 | 5.571915 | 435.407
479.324 | 3.99952 | 792.82343 | 5.74024 | 411.81619 | 37.12025 | 5.581533 | 435.4554
479.334 | 3.99959 | 792.81494 | 5.7503 | 411.8118 | 37.12025 | 5.591047 | 435.4922
479.465 | 4.00069 | 792.88177 | 5.76052 | 411.8465 | 37.12025 | 5.600711 | 435.571
479.801 | 4.00337 | 792.96246 | 5.77053 | 411.88843 | 37.12025 | 5.610175 | 435.6566
479.939 | 4.00478 | 793.28894 | 5.78059 | 412.05798 | 37.11814 | 5.619686 | 435.8774
480.37 | 4.00818 | 793.3255 | 5.79066 | 412.077 | 37.11814 | 5.629205 | 435.939
480.808 | 4.01179 | 793.5177 | 5.80069 | 412.17682 | 37.11396 | 5.638686 | 436.0859
481.48 | 4.01737 | 793.74597 | 5.81069 | 412.29538 | 37.1122 | 5.648137 | 436.2526
481.807 | 4.02003 | 793.8219 | 5.82071 | 412.33484 | 37.10674 | 5.657606 | 436.3357
481.974 | 4.02162 | 794.07483 | 5.83077 | 412.46622 | 37.10674 | 5.667112 | 436.5162
482.644 | 4.02735 | 794.47693 | 5.84083 | 412.67508 | 37.10264 | 5.676618 | 436.7787
483.146 | 4.03126 | 794.23883 | 5.851 | 412.55139 | 37.0976 | 5.686226 | 436.6898
483.458 | 4.03394 | 794.37482 | 5.86103 | 412.62204 | 37.08864 | 5.695701 | 436.8059
483.573 | 4.03487 | 794.37262 | 5.87104 | 412.62088 | 37.08864 | 5.705156 | 436.846
484.013 | 4.03877 | 794.4881 | 5.8811 | 412.68088 | 37.08445 | 5.714658 | 436.9511
484.304 | 4.04105 | 794.25616 | 5.89113 | 412.56039 | 37.08445 | 5.72413 | 436.8649
484.849 | 4.04554 | 793.80145 | 5.90114 | 412.32422 | 37.08207 | 5.733583 | 436.656
485.305 | 4.04923 | 793.04327 | 5.9112 | 411.93039 | 37.07912 | 5.743082 | 436.2804
485.404 | 4.05037 | 793.19647 | 5.92121 | 412.00998 | 37.07912 | 5.752533 | 436.406
485.787 | 4.05356 | 792.33936 | 5.93121 | 411.56476 | 37.07553 | 5.761974 | 435.9755
486.066 | 4.05566 | 791.39954 | 5.94125 | 411.07657 | 37.07553 | 5.771451 | 435.4997
486.352 | 4.05803 | 790.54767 | 5.95134 | 410.63409 | 37.07212 | 5.780975 | 435.0723
486.771 | 4.06177 | 789.12512 | 5.96136 | 409.89517 | 37.07212 | 5.790431 | 434.3305
487.161 | 4.06499 | 787.58441 | 5.97142 | 409.09488 | 37.0682 | 5.799925 | 433.5237
487.354 | 4.06624 | 786.5744 | 5.98143 | 408.57025 | 37.0682 | 5.80937 | 433.0086
487.751 | 4.06972 | 785.51526 | 5.99146 | 408.02011 | 37.06536 | 5.818834 | 432.4665
488.101 | 4.07268 | 784.8493 | 6.00006 | 407.67419 | 37.06575 | 5.826947 | 432.1349
488.102 | 4.07269 | 784.85004 | 6.00016 | 407.67459 | 37.06575 | 5.827042 | 432.1357
488.103 | 4.0727 | 784.85022 | 6.00027 | 407.67468 | 37.06575 | 5.827146 | 432.1363
488.277 | 4.07254 | 783.40985 | 6.0103 | 406.92651 | 37.06575 | 5.836607 | 431.384
489.608 | 4.06149 | 766.01288 | 6.00028 | 397.88998 | 37.06947 | 5.827155 | 421.7645
493.158 | 4.03182 | 731.26508 | 5.99015 | 379.84094 | 37.06845 | 5.817598 | 402.594
493.382 | 4.03011 | 729.65125 | 5.98014 | 379.00269 | 37.06845 | 5.808153 | 401.6676
493.642 | 4.02787 | 727.51208 | 5.99017 | 377.89154 | 37.06845 | 5.817617 | 400.5279
494.095 | 4.02415 | 724.03955 | 5.98017 | 376.0878 | 37.07111 | 5.808182 | 398.5785
494.473 | 4.02087 | 721.03424 | 5.97007 | 374.52673 | 37.07132 | 5.798651 | 396.8862
494.694 | 4.01923 | 719.55511 | 5.96007 | 373.75845 | 37.07132 | 5.789214 | 396.0347
495.694 | 4.01077 | 711.91119 | 5.95006 | 369.78796 | 37.06861 | 5.779767 | 391.7906
496.776 | 4.00184 | 704.12622 | 5.94003 | 365.7442 | 37.06648 | 5.770299 | 387.4695
498.381 | 3.98828 | 692.41815 | 5.92999 | 359.66269 | 37.07341 | 5.760822 | 380.9907
499.346 | 3.98017 | 685.55048 | 5.91995 | 356.09543 | 37.07115 | 5.751343 | 377.1761
499.6 | 3.97826 | 683.92792 | 5.90992 | 355.25262 | 37.07319 | 5.741874 | 376.2478
500.752 | 3.96847 | 675.77551 | 5.89988 | 351.01801 | 37.0814 | 5.732393 | 371.7277
501.107 | 3.96554 | 673.3335 | 5.88986 | 349.74954 | 37.0814 | 5.722931 | 370.3493
501.686 | 3.96083 | 669.453 | 5.87984 | 347.73392 | 37.0797 | 5.713468 | 368.1801
502.128 | 3.95697 | 666.28894 | 5.86981 | 346.09039 | 37.08326 | 5.703995 | 366.4052
503.023 | 3.94981 | 660.48102 | 5.85978 | 343.07358 | 37.08992 | 5.69452 | 363.1769
504.278 | 3.93927 | 652.14349 | 5.84974 | 338.74283 | 37.09105 | 5.685036 | 358.5584
504.707 | 3.93569 | 649.29144 | 5.8397 | 337.26138 | 37.09105 | 5.67555 | 356.9564
505.597 | 3.9282 | 643.38623 | 5.82966 | 334.19406 | 37.08664 | 5.666063 | 353.6764
506.174 | 3.92335 | 639.57928 | 5.81962 | 332.21661 | 37.08463 | 5.656576 | 351.5504
506.622 | 3.91958 | 636.67218 | 5.80958 | 330.70657 | 37.08221 | 5.647088 | 349.9192
507.597 | 3.9114 | 630.37744 | 5.79952 | 327.43689 | 37.07145 | 5.63758 | 346.4267
508.017 | 3.90798 | 627.76349 | 5.78951 | 326.07913 | 37.07145 | 5.628118 | 344.9575
508.643 | 3.90259 | 623.6535 | 5.77945 | 323.94427 | 37.06171 | 5.618608 | 342.6665
509.076 | 3.8992 | 621.17023 | 5.76945 | 322.65439 | 37.0615 | 5.609154 | 341.2698
510.389 | 3.88816 | 612.97601 | 5.75942 | 318.39807 | 37.05656 | 5.599671 | 336.736
511.125 | 3.88217 | 608.57916 | 5.7494 | 316.11423 | 37.05728 | 5.590196 | 334.2889
511.757 | 3.87671 | 604.57544 | 5.73939 | 314.03458 | 37.05941 | 5.58073 | 332.0582
512.404 | 3.87138 | 600.75 | 5.72936 | 312.04752 | 37.05705 | 5.571244 | 329.9258
513.098 | 3.86557 | 596.60724 | 5.71931 | 309.89563 | 37.05441 | 5.561738 | 327.6195
513.768 | 3.86003 | 592.62958 | 5.7093 | 307.82953 | 37.05318 | 5.552269 | 325.4044
514.844 | 3.85112 | 586.21088 | 5.69928 | 304.49545 | 37.04788 | 5.54279 | 321.8495
515.167 | 3.84835 | 584.32507 | 5.68927 | 303.51593 | 37.03962 | 5.533319 | 320.7838
515.531 | 3.84522 | 582.11469 | 5.67926 | 302.36777 | 37.03962 | 5.523847 | 319.54
516.579 | 3.83664 | 576.284 | 5.66926 | 299.33914 | 37.03457 | 5.514384 | 316.3095
517.758 | 3.8269 | 569.64801 | 5.65925 | 295.89221 | 37.03318 | 5.504911 | 312.6375
518.267 | 3.82242 | 566.55554 | 5.64915 | 294.28589 | 37.03603 | 5.495351 | 310.9105
519.117 | 3.81558 | 562.07483 | 5.63911 | 291.95847 | 37.03599 | 5.485848 | 308.4223
519.786 | 3.80999 | 558.41357 | 5.62909 | 290.0567 | 37.03831 | 5.476362 | 306.3843
520.103 | 3.80731 | 556.64154 | 5.61905 | 289.13626 | 37.03831 | 5.466857 | 305.383
520.765 | 3.80183 | 552.95599 | 5.60903 | 287.22186 | 37.03893 | 5.457369 | 303.3322
521.115 | 3.7988 | 550.91608 | 5.59901 | 286.16229 | 37.04295 | 5.447881 | 302.1845
522.167 | 3.79018 | 545.2868 | 5.58888 | 283.23828 | 37.03951 | 5.438288 | 299.0681
522.495 | 3.78727 | 543.39459 | 5.57885 | 282.2554 | 37.03951 | 5.428788 | 298.002
523.803 | 3.77629 | 536.26416 | 5.56883 | 278.55164 | 37.0322 | 5.419297 | 294.0637
524.59 | 3.76993 | 532.21893 | 5.55874 | 276.45044 | 37.03173 | 5.409739 | 291.8176
525.396 | 3.7633 | 527.98175 | 5.5487 | 274.24951 | 37.03208 | 5.400227 | 289.4668
525.734 | 3.76051 | 526.2616 | 5.53868 | 273.35602 | 37.03024 | 5.390733 | 288.4963
525.92 | 3.75875 | 525.08142 | 5.52861 | 272.74298 | 37.03024 | 5.381191 | 287.8219
527.19 | 3.74829 | 518.6192 | 5.51853 | 269.38632 | 37.02312 | 5.371639 | 284.2525
527.613 | 3.7447 | 516.38239 | 5.50851 | 268.22446 | 37.0212 | 5.362143 | 282.9996
528.396 | 3.73827 | 512.448 | 5.49849 | 266.18082 | 37.02314 | 5.352645 | 280.8167
529.612 | 3.728 | 506.12546 | 5.48847 | 262.8967 | 37.02307 | 5.343147 | 277.3257
530.678 | 3.71903 | 500.61185 | 5.47847 | 260.03278 | 37.02544 | 5.333667 | 274.2786
531.229 | 3.71472 | 498.11139 | 5.46845 | 258.73395 | 37.02544 | 5.324167 | 272.8827
532.247 | 3.70616 | 493.04321 | 5.45843 | 256.10138 | 37.02005 | 5.314666 | 270.0805
532.418 | 3.70455 | 492.05884 | 5.44842 | 255.59007 | 37.02005 | 5.305174 | 269.5157
534.316 | 3.68891 | 483.08206 | 5.43842 | 250.92726 | 37.01202 | 5.29569 | 264.5737
534.921 | 3.68381 | 480.14636 | 5.42838 | 249.40237 | 37.01613 | 5.286167 | 262.9409
535.897 | 3.67567 | 475.57056 | 5.41837 | 247.02557 | 37.02736 | 5.276672 | 260.4103
537.096 | 3.66574 | 469.93402 | 5.40831 | 244.09778 | 37.03367 | 5.267129 | 257.2993
537.465 | 3.66277 | 468.28711 | 5.39831 | 243.24232 | 37.03367 | 5.257642 | 256.3733
537.957 | 3.65843 | 465.85443 | 5.38818 | 241.97871 | 37.03744 | 5.24803 | 255.017
539.419 | 3.6464 | 459.31436 | 5.37814 | 238.58162 | 37.03753 | 5.238503 | 251.4129
540.157 | 3.64039 | 456.14377 | 5.36811 | 236.93471 | 37.04209 | 5.228984 | 249.6536
541.079 | 3.63246 | 451.88245 | 5.35811 | 234.72125 | 37.0439 | 5.219493 | 247.2979
541.998 | 3.6248 | 447.80902 | 5.34811 | 232.60539 | 37.05121 | 5.210001 | 245.0454
542.964 | 3.61693 | 443.69632 | 5.33804 | 230.46913 | 37.05861 | 5.200442 | 242.7717
543.236 | 3.61461 | 442.46658 | 5.32796 | 229.83037 | 37.05861 | 5.190872 | 242.0756
544.308 | 3.6058 | 437.87729 | 5.31794 | 227.44656 | 37.06207 | 5.181359 | 239.542
545.031 | 3.5997 | 434.66064 | 5.30793 | 225.77574 | 37.06253 | 5.171854 | 237.7598
546.013 | 3.59147 | 430.42844 | 5.29788 | 223.57741 | 37.06347 | 5.16231 | 235.4223
546.59 | 3.58655 | 427.86172 | 5.28776 | 222.24417 | 37.06011 | 5.152699 | 233.9959
547.704 | 3.57739 | 423.34021 | 5.27773 | 219.89557 | 37.061 | 5.143172 | 231.5011
548.301 | 3.57231 | 420.77243 | 5.26772 | 218.56178 | 37.05981 | 5.133663 | 230.075
549.307 | 3.56384 | 416.63284 | 5.25767 | 216.41156 | 37.05599 | 5.124116 | 227.7898
550.275 | 3.55576 | 412.76901 | 5.24766 | 214.40457 | 37.05452 | 5.114605 | 225.6558
551.277 | 3.54754 | 408.91901 | 5.23764 | 212.40475 | 37.05337 | 5.105084 | 223.5297
551.836 | 3.54297 | 406.80704 | 5.22762 | 211.30774 | 37.05072 | 5.095563 | 222.3541
553.147 | 3.5319 | 401.64389 | 5.21761 | 208.62584 | 37.0524 | 5.08605 | 219.5111
553.742 | 3.52693 | 399.40085 | 5.20761 | 207.46074 | 37.05423 | 5.076545 | 218.2645
554.618 | 3.5198 | 396.27139 | 5.19741 | 205.83521 | 37.06018 | 5.066849 | 216.5333
554.641 | 3.51962 | 396.22296 | 5.1873 | 205.81006 | 37.06018 | 5.057238 | 216.486
554.654 | 3.51951 | 396.18884 | 5.17643 | 205.79233 | 37.06018 | 5.046904 | 216.445
554.66 | 3.51946 | 396.1705 | 5.16435 | 205.78281 | 37.06018 | 5.035418 | 216.4102
554.665 | 3.51941 | 396.13049 | 5.15203 | 205.76202 | 37.06018 | 5.023702 | 216.3629
554.671 | 3.51936 | 396.07785 | 5.14093 | 205.73468 | 37.06018 | 5.013145 | 216.3114
554.68 | 3.51928 | 396.05045 | 5.12982 | 205.72044 | 37.06018 | 5.002578 | 216.2735
554.687 | 3.51921 | 396.02548 | 5.11843 | 205.70747 | 37.06018 | 4.991743 | 216.2365
554.694 | 3.51914 | 395.97034 | 5.10712 | 205.67883 | 37.06018 | 4.980983 | 216.1831
554.701 | 3.51907 | 395.92847 | 5.09658 | 205.65709 | 37.06018 | 4.970955 | 216.1386
554.708 | 3.519 | 395.91742 | 5.08574 | 205.65135 | 37.06018 | 4.96064 | 216.1102
554.718 | 3.5189 | 395.85263 | 5.07572 | 205.61769 | 37.06018 | 4.951105 | 216.0543
554.781 | 3.51825 | 395.49509 | 5.0858 | 205.43198 | 37.06018 | 4.960697 | 215.8798
554.832 | 3.5178 | 395.3027 | 5.07571 | 205.33205 | 37.06018 | 4.951095 | 215.7541
555.019 | 3.51636 | 394.7088 | 5.06566 | 205.02356 | 37.06604 | 4.94153 | 215.4094
555.108 | 3.51556 | 394.37619 | 5.05548 | 204.85078 | 37.06604 | 4.931841 | 215.207
556.133 | 3.50707 | 390.59457 | 5.04546 | 202.88651 | 37.06817 | 4.922302 | 213.1231
557.926 | 3.49209 | 383.98169 | 5.03541 | 199.45157 | 37.07523 | 4.912735 | 209.4948
558.257 | 3.48917 | 382.55966 | 5.02539 | 198.71292 | 37.07523 | 4.903194 | 208.699
558.802 | 3.48496 | 380.97083 | 5.01537 | 197.88763 | 37.07244 | 4.893653 | 207.8124
558.951 | 3.48351 | 380.23248 | 5.02543 | 197.50412 | 37.07244 | 4.903233 | 207.4296
558.957 | 3.48346 | 380.23981 | 5.03762 | 197.50792 | 37.07244 | 4.914839 | 207.4576
558.962 | 3.48342 | 380.24307 | 5.04894 | 197.50963 | 37.07244 | 4.925615 | 207.4818
558.967 | 3.48338 | 380.22336 | 5.05953 | 197.49937 | 37.07244 | 4.935696 | 207.4919
559.001 | 3.48314 | 380.11783 | 5.0702 | 197.44456 | 37.07244 | 4.945851 | 207.4554
559.013 | 3.48305 | 380.11118 | 5.0805 | 197.44112 | 37.07419 | 4.955654 | 207.4721
559.024 | 3.48298 | 380.05148 | 5.09121 | 197.41011 | 37.07419 | 4.965845 | 207.4607
559.038 | 3.48289 | 380.0343 | 5.10157 | 197.40118 | 37.07419 | 4.975703 | 207.4717
559.327 | 3.48044 | 379.00482 | 5.11164 | 196.86644 | 37.07419 | 4.985284 | 206.9295
559.353 | 3.48027 | 378.98041 | 5.12206 | 196.85376 | 37.07419 | 4.995197 | 206.9367
559.375 | 3.48013 | 378.92728 | 5.13233 | 196.82616 | 37.07419 | 5.004966 | 206.9279
559.423 | 3.47981 | 378.8006 | 5.12207 | 196.76036 | 37.07419 | 4.995206 | 206.8386
559.641 | 3.47767 | 377.78217 | 5.13215 | 196.23135 | 37.07818 | 5.004794 | 206.3022
560.017 | 3.47461 | 376.61847 | 5.12207 | 195.62689 | 37.07818 | 4.995206 | 205.647
560.47 | 3.47095 | 375.06152 | 5.11203 | 194.81818 | 37.08475 | 4.985655 | 204.7773
561.012 | 3.46621 | 372.90524 | 5.10199 | 193.69814 | 37.08903 | 4.976103 | 203.5806
561.394 | 3.46313 | 371.72928 | 5.09194 | 193.0873 | 37.09208 | 4.96654 | 202.9192
561.618 | 3.46143 | 371.11371 | 5.0819 | 192.76756 | 37.09208 | 4.956986 | 202.5638
562.316 | 3.45548 | 368.66818 | 5.07188 | 191.49728 | 37.09078 | 4.94745 | 201.2098
563.05 | 3.44935 | 366.23267 | 5.06187 | 190.23219 | 37.0843 | 4.937923 | 199.8615
563.774 | 3.4432 | 363.68124 | 5.05186 | 188.90691 | 37.08521 | 4.928395 | 198.4502
564.415 | 3.43802 | 361.76636 | 5.04185 | 187.91226 | 37.0843 | 4.918866 | 197.3865
565.132 | 3.43191 | 359.32013 | 5.0318 | 186.64162 | 37.08294 | 4.909298 | 196.0331
565.413 | 3.4297 | 358.51617 | 5.02177 | 186.22401 | 37.08538 | 4.899748 | 195.5758
565.905 | 3.42563 | 357.02505 | 5.01163 | 185.44949 | 37.08538 | 4.890092 | 194.7435
565.931 | 3.42544 | 356.97864 | 5.00128 | 185.42538 | 37.07959 | 4.880235 | 194.699
565.951 | 3.42529 | 356.90836 | 4.99119 | 185.38887 | 37.07959 | 4.870626 | 194.642
566.654 | 3.41944 | 354.75439 | 4.98105 | 184.27003 | 37.06446 | 4.860967 | 193.4486
567.488 | 3.41234 | 352.05286 | 4.97104 | 182.86678 | 37.06027 | 4.851432 | 191.9572
568.927 | 3.4004 | 347.66876 | 4.96102 | 180.58955 | 37.06153 | 4.841886 | 189.5486
569.464 | 3.39604 | 346.09308 | 4.95101 | 179.77109 | 37.0638 | 4.832348 | 188.6716
570.315 | 3.38883 | 343.35852 | 4.94099 | 178.35068 | 37.06254 | 4.822801 | 187.163
570.741 | 3.38531 | 342.1019 | 4.93097 | 177.69795 | 37.0582 | 4.813252 | 186.4602
571.897 | 3.37582 | 338.74988 | 4.92095 | 175.95682 | 37.05864 | 4.803702 | 184.6156
572.557 | 3.37035 | 336.88144 | 4.91089 | 174.9863 | 37.05045 | 4.794114 | 183.5797
573.329 | 3.36374 | 334.62177 | 4.90087 | 173.81255 | 37.04388 | 4.784562 | 182.3309
573.874 | 3.35931 | 333.20081 | 4.89086 | 173.07446 | 37.04488 | 4.77502 | 181.5393
574.65 | 3.3529 | 331.06866 | 4.88077 | 171.96696 | 37.0382 | 4.7654 | 180.3603
575.579 | 3.34504 | 328.60257 | 4.87074 | 170.686 | 37.03474 | 4.755836 | 178.9997
576.224 | 3.33958 | 327.03952 | 4.86071 | 169.8741 | 37.04098 | 4.746271 | 178.1312
577.232 | 3.33122 | 324.67395 | 4.85064 | 168.64536 | 37.03986 | 4.736668 | 176.8257
577.798 | 3.3265 | 323.27771 | 4.84059 | 167.9201 | 37.04016 | 4.727082 | 176.0484
578.304 | 3.32229 | 322.10999 | 4.83057 | 167.31355 | 37.03857 | 4.717524 | 175.3957
579.02 | 3.31636 | 320.64105 | 4.82054 | 166.55055 | 37.03498 | 4.707956 | 174.5792
579.84 | 3.30951 | 318.86081 | 4.81051 | 165.62584 | 37.03549 | 4.698387 | 173.5933
580.297 | 3.30547 | 317.81125 | 4.80047 | 165.08067 | 37.03549 | 4.688807 | 173.0053
580.994 | 3.29984 | 316.55084 | 4.79044 | 164.42598 | 37.03812 | 4.679236 | 172.3027
581.414 | 3.29648 | 315.90356 | 4.78043 | 164.08975 | 37.03812 | 4.669683 | 171.9339
582.307 | 3.28898 | 314.22849 | 4.77038 | 163.21967 | 37.03984 | 4.660091 | 171.0059
582.853 | 3.28456 | 313.41583 | 4.76037 | 162.79756 | 37.03793 | 4.650537 | 170.5473
583.107 | 3.28221 | 312.93243 | 4.75032 | 162.54646 | 37.03793 | 4.640943 | 170.2679
583.364 | 3.28004 | 312.56403 | 4.74028 | 162.3551 | 37.03146 | 4.631358 | 170.0512
583.993 | 3.27487 | 311.69751 | 4.73023 | 161.90501 | 37.02711 | 4.621762 | 169.5635
584.295 | 3.27252 | 311.49615 | 4.72021 | 161.80042 | 37.02711 | 4.612194 | 169.4377
584.599 | 3.26988 | 311.05545 | 4.71017 | 161.5715 | 37.02163 | 4.602606 | 169.1818
585.114 | 3.26549 | 310.36581 | 4.70015 | 161.21329 | 37.01683 | 4.593036 | 168.7906
585.539 | 3.26208 | 309.95972 | 4.69003 | 161.00235 | 37.01683 | 4.58337 | 168.5534
585.903 | 3.25901 | 309.44601 | 4.67996 | 160.73552 | 37.02236 | 4.573751 | 168.2579
586.279 | 3.25595 | 309.05997 | 4.66991 | 160.53499 | 37.02292 | 4.56415 | 168.0318
586.561 | 3.25347 | 308.59756 | 4.65988 | 160.2948 | 37.02292 | 4.554567 | 167.7643
587.008 | 3.24995 | 308.07602 | 4.64985 | 160.0239 | 37.02008 | 4.544983 | 167.4648
587.549 | 3.24515 | 307.25797 | 4.63984 | 159.59897 | 37.01558 | 4.535417 | 167.0041
588.018 | 3.24143 | 306.82028 | 4.62982 | 159.37163 | 37.00491 | 4.525841 | 166.7502
588.344 | 3.23879 | 306.40817 | 4.61977 | 159.15756 | 37.00491 | 4.516235 | 166.5103
588.915 | 3.23376 | 305.54379 | 4.60972 | 158.70859 | 37.00273 | 4.506629 | 166.0246
589.307 | 3.23056 | 305.22046 | 4.5997 | 158.54063 | 37.00151 | 4.49705 | 165.833
589.947 | 3.22509 | 304.43481 | 4.58967 | 158.13255 | 37.00061 | 4.48746 | 165.3903
590.34 | 3.22196 | 304.1571 | 4.57962 | 157.9883 | 37.00516 | 4.477851 | 165.2236
590.516 | 3.22065 | 304.09116 | 4.56948 | 157.95404 | 37.00516 | 4.468154 | 165.1717
590.737 | 3.21874 | 303.88852 | 4.55937 | 157.84879 | 37.00516 | 4.458486 | 165.0457
590.921 | 3.21708 | 303.63458 | 4.54934 | 157.71689 | 37.00753 | 4.448893 | 164.892
591.628 | 3.21116 | 302.8519 | 4.53929 | 157.31033 | 37.00571 | 4.43928 | 164.4511
591.876 | 3.20931 | 302.82126 | 4.52927 | 157.29442 | 37.00571 | 4.429694 | 164.4187
592.062 | 3.20762 | 302.51584 | 4.51925 | 157.13577 | 37.00688 | 4.420108 | 164.2371
592.79 | 3.20158 | 301.7229 | 4.50922 | 156.72389 | 37.01218 | 4.410511 | 163.7909
593.211 | 3.19821 | 301.38882 | 4.4992 | 156.55037 | 37.01552 | 4.400923 | 163.5939
593.792 | 3.19328 | 300.62363 | 4.48918 | 156.15291 | 37.0134 | 4.391334 | 163.1629
594.22 | 3.18973 | 300.17834 | 4.47916 | 155.92162 | 37.0134 | 4.381744 | 162.9056
594.733 | 3.18537 | 299.53436 | 4.46914 | 155.5871 | 37.01079 | 4.372153 | 162.5405
595.222 | 3.18147 | 299.16766 | 4.4591 | 155.39664 | 37.00931 | 4.362542 | 162.3259
595.485 | 3.17901 | 298.76208 | 4.4491 | 155.18596 | 37.00959 | 4.352969 | 162.0903
595.835 | 3.17615 | 298.47333 | 4.43909 | 155.03596 | 37.00959 | 4.343384 | 161.9181
596.233 | 3.17294 | 298.22574 | 4.42907 | 154.90736 | 37.01041 | 4.33379 | 161.7683
596.834 | 3.16772 | 297.67346 | 4.41906 | 154.6205 | 37.01098 | 4.324204 | 161.4533
597.316 | 3.16398 | 297.5517 | 4.40901 | 154.55725 | 37.01062 | 4.314579 | 161.3717
597.732 | 3.1604 | 297.17242 | 4.39896 | 154.36024 | 37.0111 | 4.304953 | 161.1505
598.121 | 3.15714 | 296.93262 | 4.3889 | 154.23569 | 37.0111 | 4.295316 | 161.0049
598.443 | 3.1545 | 296.82111 | 4.3789 | 154.17776 | 37.00796 | 4.285736 | 160.929
598.677 | 3.15262 | 296.71735 | 4.36885 | 154.12386 | 37.00796 | 4.276107 | 160.8573
599.206 | 3.14803 | 295.99878 | 4.3588 | 153.75061 | 37.01496 | 4.266478 | 160.4523
599.949 | 3.14182 | 295.32669 | 4.34878 | 153.40152 | 37.01834 | 4.256876 | 160.0726
600.26 | 3.13931 | 295.17319 | 4.33877 | 153.32178 | 37.01555 | 4.247282 | 159.9741
600.457 | 3.13775 | 295.06357 | 4.32875 | 153.26485 | 37.01555 | 4.237679 | 159.8993
601.053 | 3.13275 | 294.74219 | 4.31869 | 153.0979 | 37.02527 | 4.228035 | 159.7097
601.287 | 3.13066 | 294.47607 | 4.30863 | 152.95967 | 37.0277 | 4.218391 | 159.5501
601.882 | 3.12578 | 294.19159 | 4.29856 | 152.8119 | 37.02953 | 4.208737 | 159.3806
602.131 | 3.12393 | 294.15207 | 4.2885 | 152.79138 | 37.02953 | 4.199091 | 159.3438
602.502 | 3.12075 | 293.86124 | 4.27849 | 152.64032 | 37.03184 | 4.189492 | 159.171
602.923 | 3.11723 | 293.68961 | 4.26841 | 152.55116 | 37.03381 | 4.179825 | 159.0627
603.185 | 3.11503 | 293.54825 | 4.25836 | 152.47774 | 37.03381 | 4.170186 | 158.9708
603.831 | 3.10961 | 293.18832 | 4.2483 | 152.29079 | 37.0365 | 4.160537 | 158.7606
604.121 | 3.10713 | 292.98282 | 4.23827 | 152.18404 | 37.03772 | 4.150915 | 158.634
604.416 | 3.10465 | 292.68674 | 4.22825 | 152.03024 | 37.03772 | 4.141302 | 158.4585
605.032 | 3.09944 | 292.33185 | 4.21818 | 151.8459 | 37.03817 | 4.13164 | 158.251
605.333 | 3.09707 | 292.37817 | 4.20811 | 151.86996 | 37.04198 | 4.121977 | 158.2608
605.516 | 3.09553 | 292.30222 | 4.19808 | 151.83051 | 37.04198 | 4.112352 | 158.2045
605.849 | 3.09277 | 292.07434 | 4.18805 | 151.71214 | 37.03761 | 4.102725 | 158.0659
606.137 | 3.09032 | 291.91071 | 4.17803 | 151.62715 | 37.03761 | 4.093108 | 157.9622
606.607 | 3.08652 | 291.89474 | 4.168 | 151.61887 | 37.03268 | 4.083479 | 157.9383
606.869 | 3.08421 | 291.64481 | 4.15797 | 151.48903 | 37.03268 | 4.07385 | 157.7879
606.943 | 3.08375 | 291.7308 | 4.14781 | 151.53371 | 37.0328 | 4.064095 | 157.819
606.962 | 3.08362 | 291.75082 | 4.13753 | 151.5441 | 37.0328 | 4.054224 | 157.8143
606.979 | 3.08349 | 291.70599 | 4.12713 | 151.52081 | 37.0328 | 4.044237 | 157.7743
606.993 | 3.08337 | 291.72049 | 4.117 | 151.52835 | 37.0328 | 4.034508 | 157.7668
607.001 | 3.08331 | 291.68207 | 4.10695 | 151.50839 | 37.0328 | 4.024855 | 157.7308
607.007 | 3.08325 | 291.68033 | 4.09588 | 151.50748 | 37.0328 | 4.014221 | 157.713
607.012 | 3.08321 | 291.68701 | 4.08536 | 151.51096 | 37.0328 | 4.004115 | 157.7007
607.018 | 3.08316 | 291.67984 | 4.07399 | 151.50723 | 37.0328 | 3.99319 | 157.6796
607.024 | 3.0831 | 291.64981 | 4.06292 | 151.49164 | 37.0328 | 3.982553 | 157.6466
607.03 | 3.08305 | 291.62915 | 4.05287 | 151.4809 | 37.0328 | 3.972895 | 157.6202
607.037 | 3.08298 | 291.64404 | 4.04258 | 151.48863 | 37.0328 | 3.963005 | 157.6127
607.047 | 3.08289 | 291.63678 | 4.03223 | 151.48486 | 37.0328 | 3.953057 | 157.5931
607.059 | 3.08277 | 291.59753 | 4.02187 | 151.46448 | 37.0328 | 3.943098 | 157.5562
607.08 | 3.08255 | 291.53531 | 4.01187 | 151.43216 | 37.0328 | 3.933484 | 157.5074
607.125 | 3.08208 | 291.46469 | 4.00171 | 151.39548 | 37.0328 | 3.923716 | 157.4539
607.165 | 3.08171 | 291.41464 | 4.01246 | 151.36948 | 37.0328 | 3.934051 | 157.4431
607.172 | 3.08165 | 291.43463 | 4.02406 | 151.37987 | 37.0328 | 3.945203 | 157.4715
607.178 | 3.0816 | 291.43057 | 4.03426 | 151.37775 | 37.0328 | 3.955008 | 157.4847
607.185 | 3.08155 | 291.40698 | 4.04428 | 151.36549 | 37.0328 | 3.964639 | 157.4871
607.201 | 3.08143 | 291.45752 | 4.05439 | 151.39175 | 37.0328 | 3.974356 | 157.5298
607.234 | 3.08121 | 291.43881 | 4.0442 | 151.38203 | 37.0328 | 3.964562 | 157.5042
607.259 | 3.08103 | 291.45044 | 4.03407 | 151.38808 | 37.0328 | 3.954826 | 157.4952
607.455 | 3.07935 | 291.25818 | 4.02404 | 151.28821 | 37.0328 | 3.945184 | 157.3761
607.832 | 3.07604 | 291.06268 | 4.01402 | 151.18666 | 37.03783 | 3.935551 | 157.2553
608.307 | 3.07233 | 291.01801 | 4.02646 | 151.16345 | 37.03989 | 3.94751 | 157.25
608.311 | 3.07231 | 291.0423 | 4.03732 | 151.17607 | 37.03989 | 3.957949 | 157.2795
608.316 | 3.07228 | 291.05917 | 4.04918 | 151.18484 | 37.03989 | 3.969349 | 157.3066
608.321 | 3.07224 | 291.05435 | 4.06095 | 151.18233 | 37.03989 | 3.98066 | 157.3218
608.326 | 3.07221 | 291.03467 | 4.07217 | 151.1721 | 37.03989 | 3.991441 | 157.3281
608.331 | 3.07217 | 291.02328 | 4.08322 | 151.1662 | 37.03989 | 4.002059 | 157.3386
608.337 | 3.07213 | 291.0351 | 4.09446 | 151.17233 | 37.03989 | 4.012857 | 157.362
608.348 | 3.07205 | 291.02814 | 4.10481 | 151.16872 | 37.03989 | 4.022799 | 157.3739
608.4 | 3.07163 | 290.99966 | 4.11491 | 151.15393 | 37.03989 | 4.032501 | 157.3738
608.746 | 3.06864 | 290.71771 | 4.10487 | 151.00748 | 37.04407 | 4.022857 | 157.2061
608.99 | 3.06672 | 290.61902 | 4.09486 | 150.95621 | 37.04407 | 4.013241 | 157.1377
609.497 | 3.06232 | 290.24081 | 4.0848 | 150.75975 | 37.04576 | 4.003577 | 156.918
609.842 | 3.05953 | 290.10077 | 4.07478 | 150.68701 | 37.04611 | 3.993949 | 156.8272
610.152 | 3.05691 | 289.96179 | 4.06474 | 150.61482 | 37.04611 | 3.984302 | 156.7369
610.71 | 3.0523 | 289.92935 | 4.05474 | 150.59798 | 37.04142 | 3.974692 | 156.7043
611.042 | 3.04952 | 289.83182 | 4.04473 | 150.54732 | 37.04513 | 3.965072 | 156.6366
611.381 | 3.04669 | 289.64951 | 4.03471 | 150.45262 | 37.04513 | 3.955441 | 156.5229
611.557 | 3.04515 | 289.53589 | 4.02467 | 150.3936 | 37.04497 | 3.94579 | 156.4464
612.113 | 3.04064 | 289.42499 | 4.01463 | 150.336 | 37.04497 | 3.936138 | 156.3714
612.389 | 3.03824 | 289.29071 | 4.00458 | 150.26625 | 37.03892 | 3.926475 | 156.2838
612.67 | 3.03582 | 289.35208 | 3.99452 | 150.29813 | 37.03892 | 3.916802 | 156.3018
613.114 | 3.03235 | 289.54855 | 3.98451 | 150.40018 | 37.03723 | 3.907176 | 156.3929
613.486 | 3.02914 | 289.32907 | 3.97444 | 150.28618 | 37.03381 | 3.897491 | 156.2592
613.751 | 3.02684 | 289.11319 | 3.96442 | 150.17404 | 37.03381 | 3.887854 | 156.1276
614.201 | 3.02323 | 289.10464 | 3.95437 | 150.1696 | 37.03101 | 3.878187 | 156.1079
614.414 | 3.02137 | 289.04184 | 3.94437 | 150.13698 | 37.03101 | 3.868567 | 156.0589
614.935 | 3.01711 | 289.16281 | 3.93434 | 150.19981 | 37.03438 | 3.858917 | 156.1092
615.155 | 3.01521 | 289.08902 | 3.92433 | 150.16148 | 37.04034 | 3.849285 | 156.0543
615.476 | 3.0125 | 288.92862 | 3.91429 | 150.07817 | 37.04034 | 3.839624 | 155.9527
616.033 | 3.0079 | 288.7966 | 3.90422 | 150.00958 | 37.04688 | 3.829933 | 155.8663
616.53 | 3.00375 | 288.83072 | 3.89421 | 150.02731 | 37.04703 | 3.820298 | 155.8697
616.674 | 3.00268 | 288.9104 | 3.88416 | 150.0687 | 37.04703 | 3.810625 | 155.8976
617.172 | 2.99838 | 288.97351 | 3.87407 | 150.10149 | 37.04456 | 3.800911 | 155.9165
617.504 | 2.99548 | 289.0199 | 3.86399 | 150.12558 | 37.04375 | 3.791207 | 155.9264
617.629 | 2.99466 | 289.27478 | 3.85395 | 150.25797 | 37.04375 | 3.78154 | 156.0488
617.993 | 2.99169 | 289.42667 | 3.84393 | 150.33687 | 37.03549 | 3.771891 | 156.1157
618.739 | 2.9855 | 289.06033 | 3.83392 | 150.14658 | 37.03893 | 3.762251 | 155.9031
618.961 | 2.98349 | 288.90955 | 3.82386 | 150.06825 | 37.03893 | 3.752562 | 155.8066
619.101 | 2.98232 | 288.92242 | 3.81382 | 150.07495 | 37.0414 | 3.742892 | 155.7985
619.621 | 2.978 | 289.02478 | 3.80381 | 150.12811 | 37.0414 | 3.733249 | 155.8387
619.846 | 2.97604 | 289.05704 | 3.79379 | 150.14487 | 37.04348 | 3.723596 | 155.8411
620.178 | 2.97329 | 289.01376 | 3.78367 | 150.12239 | 37.04348 | 3.713845 | 155.8025
620.363 | 2.97185 | 289.14838 | 3.7736 | 150.19231 | 37.04792 | 3.704142 | 155.86
621.018 | 2.96636 | 288.95819 | 3.76349 | 150.09352 | 37.05147 | 3.694399 | 155.7423
621.347 | 2.96367 | 289.11331 | 3.75349 | 150.1741 | 37.05147 | 3.684761 | 155.8109
621.513 | 2.96231 | 289.18631 | 3.74346 | 150.21202 | 37.05325 | 3.675093 | 155.8351
622.029 | 2.95791 | 289.27612 | 3.73346 | 150.25867 | 37.05482 | 3.665454 | 155.8685
622.168 | 2.95689 | 289.37363 | 3.72334 | 150.30931 | 37.05482 | 3.655698 | 155.9058
622.374 | 2.95504 | 289.34586 | 3.71316 | 150.29489 | 37.05482 | 3.645883 | 155.8756
622.623 | 2.95288 | 289.33383 | 3.70314 | 150.28865 | 37.05388 | 3.636221 | 155.854
623.188 | 2.94834 | 289.80444 | 3.69303 | 150.5331 | 37.05743 | 3.626471 | 156.0923
623.354 | 2.94678 | 289.66977 | 3.68303 | 150.46313 | 37.05743 | 3.616827 | 156.0047
623.825 | 2.94302 | 289.97525 | 3.67295 | 150.62181 | 37.06008 | 3.607105 | 156.1541
624.114 | 2.94065 | 289.97144 | 3.66293 | 150.61983 | 37.06008 | 3.597439 | 156.1369
624.474 | 2.93756 | 290.00073 | 3.65293 | 150.63506 | 37.06422 | 3.587792 | 156.1377
624.783 | 2.93496 | 289.92709 | 3.64291 | 150.5968 | 37.06422 | 3.578125 | 156.0829
625.069 | 2.93257 | 289.82706 | 3.63289 | 150.54485 | 37.07027 | 3.568456 | 156.014
625.39 | 2.92982 | 289.70554 | 3.62289 | 150.48172 | 37.07027 | 3.558807 | 155.9335
625.767 | 2.92662 | 289.50162 | 3.61288 | 150.37579 | 37.07022 | 3.549146 | 155.8087
625.948 | 2.92537 | 289.71088 | 3.60277 | 150.4845 | 37.07022 | 3.539388 | 155.9061
626.455 | 2.92097 | 289.62003 | 3.59273 | 150.4373 | 37.07376 | 3.529697 | 155.8421
626.623 | 2.91968 | 289.7515 | 3.58271 | 150.50558 | 37.07496 | 3.520024 | 155.8978
626.957 | 2.91706 | 290.05249 | 3.57267 | 150.66194 | 37.07496 | 3.510331 | 156.0446
627.255 | 2.91442 | 289.97961 | 3.56256 | 150.62408 | 37.0727 | 3.500569 | 155.9902
627.549 | 2.91192 | 289.96881 | 3.55255 | 150.61847 | 37.0727 | 3.490903 | 155.9693
627.852 | 2.90936 | 290.06793 | 3.54251 | 150.66995 | 37.06577 | 3.481207 | 156.0074
628.195 | 2.90653 | 290.21579 | 3.5325 | 150.74677 | 37.06577 | 3.471539 | 156.0719
628.368 | 2.90526 | 290.43369 | 3.52249 | 150.85994 | 37.07005 | 3.46187 | 156.174
628.918 | 2.9005 | 290.47598 | 3.51249 | 150.88191 | 37.07283 | 3.45221 | 156.1816
629.126 | 2.89881 | 290.43875 | 3.50239 | 150.86258 | 37.07283 | 3.442452 | 156.1464
629.549 | 2.89521 | 290.41397 | 3.49234 | 150.8497 | 37.07396 | 3.432741 | 156.1179
629.781 | 2.89336 | 290.51016 | 3.48229 | 150.89966 | 37.07396 | 3.42303 | 156.1544
630.027 | 2.89136 | 290.7099 | 3.47223 | 151.00342 | 37.07396 | 3.413308 | 156.2466
630.374 | 2.88851 | 290.82748 | 3.46219 | 151.0645 | 37.07626 | 3.403605 | 156.2946
630.917 | 2.88381 | 290.92624 | 3.45214 | 151.11578 | 37.0765 | 3.39389 | 156.3325
631.103 | 2.88251 | 291.2338 | 3.44213 | 151.27554 | 37.0765 | 3.384214 | 156.4826
631.418 | 2.87978 | 291.14536 | 3.43213 | 151.2296 | 37.07802 | 3.374546 | 156.42
631.64 | 2.87774 | 290.9646 | 3.42207 | 151.13571 | 37.07802 | 3.36482 | 156.3077
631.998 | 2.87482 | 291.1882 | 3.41205 | 151.25186 | 37.07911 | 3.355131 | 156.4126
632.212 | 2.87305 | 291.15927 | 3.40201 | 151.23683 | 37.07911 | 3.345421 | 156.3819
632.656 | 2.86916 | 290.94568 | 3.39201 | 151.12589 | 37.0816 | 3.33575 | 156.2521
633.056 | 2.86603 | 291.3143 | 3.38196 | 151.31735 | 37.07742 | 3.326029 | 156.4348
633.384 | 2.86328 | 291.3656 | 3.37193 | 151.34401 | 37.07742 | 3.316327 | 156.4472
633.53 | 2.86211 | 291.44247 | 3.36193 | 151.38394 | 37.07463 | 3.306653 | 156.4734
634.1 | 2.85733 | 291.66888 | 3.35182 | 151.50154 | 37.07794 | 3.296871 | 156.5796
634.308 | 2.85548 | 291.57382 | 3.34179 | 151.45216 | 37.07794 | 3.287166 | 156.5134
634.59 | 2.85338 | 291.76624 | 3.33175 | 151.55211 | 37.07794 | 3.27745 | 156.6014
634.898 | 2.85072 | 291.76434 | 3.32168 | 151.55112 | 37.08142 | 3.267704 | 156.5852
635.109 | 2.84895 | 291.80142 | 3.31166 | 151.57039 | 37.08142 | 3.258006 | 156.5899
635.535 | 2.84546 | 291.86548 | 3.30158 | 151.60365 | 37.07677 | 3.248249 | 156.609
635.759 | 2.84339 | 291.68161 | 3.29152 | 151.50815 | 37.07677 | 3.23851 | 156.4951
636.185 | 2.83998 | 291.86969 | 3.28142 | 151.60585 | 37.07872 | 3.228731 | 156.5807
636.353 | 2.83855 | 291.9054 | 3.27139 | 151.62439 | 37.07872 | 3.219019 | 156.5846
636.58 | 2.83686 | 292.22888 | 3.26135 | 151.79242 | 37.07811 | 3.209297 | 156.7429
637.033 | 2.83285 | 292.23126 | 3.25134 | 151.79366 | 37.07376 | 3.199602 | 156.729
637.149 | 2.83178 | 292.12115 | 3.24127 | 151.73647 | 37.07376 | 3.189849 | 156.6547
637.41 | 2.82978 | 292.39352 | 3.23126 | 151.87794 | 37.07376 | 3.180153 | 156.7855
638.232 | 2.82287 | 292.81815 | 3.22121 | 152.0985 | 37.06936 | 3.170417 | 156.9979
638.545 | 2.82023 | 292.88889 | 3.21117 | 152.13524 | 37.06936 | 3.16069 | 157.0206
638.805 | 2.81811 | 293.02319 | 3.20113 | 152.205 | 37.06885 | 3.150962 | 157.0773
639.001 | 2.81657 | 293.16461 | 3.19109 | 152.27847 | 37.06885 | 3.141233 | 157.1378
639.21 | 2.81475 | 293.21283 | 3.18108 | 152.30351 | 37.06885 | 3.131532 | 157.1484
639.244 | 2.81452 | 293.24036 | 3.171 | 152.31781 | 37.06885 | 3.121762 | 157.1478
639.263 | 2.81439 | 293.2851 | 3.16053 | 152.34105 | 37.07122 | 3.111613 | 157.1558
639.281 | 2.81427 | 293.30469 | 3.15051 | 152.35123 | 37.07122 | 3.1019 | 157.1511
639.299 | 2.81415 | 293.32886 | 3.14012 | 152.36378 | 37.07122 | 3.091827 | 157.1482
639.31 | 2.81407 | 293.37622 | 3.12938 | 152.38838 | 37.07122 | 3.081413 | 157.1572
639.319 | 2.81401 | 293.37628 | 3.11857 | 152.38841 | 37.07122 | 3.070931 | 157.1407
639.326 | 2.81395 | 293.36365 | 3.10718 | 152.38185 | 37.07122 | 3.059884 | 157.1166
639.334 | 2.81389 | 293.38699 | 3.09647 | 152.39398 | 37.07122 | 3.049497 | 157.1128
639.344 | 2.81381 | 293.39114 | 3.08541 | 152.39613 | 37.07122 | 3.038768 | 157.0982
639.353 | 2.81374 | 293.36478 | 3.07539 | 152.38243 | 37.07122 | 3.029048 | 157.0688
639.366 | 2.81362 | 293.39822 | 3.06491 | 152.39981 | 37.07122 | 3.01888 | 157.0707
639.438 | 2.81289 | 293.26498 | 3.05488 | 152.3306 | 37.07122 | 3.009148 | 156.9841
639.794 | 2.80985 | 293.31589 | 3.04484 | 152.35704 | 37.07122 | 2.999405 | 156.9961
639.993 | 2.8083 | 293.42325 | 3.03483 | 152.41281 | 37.07297 | 2.98969 | 157.0383
640.347 | 2.80533 | 293.46515 | 3.02482 | 152.43457 | 37.07297 | 2.979974 | 157.0454
640.827 | 2.80125 | 293.47684 | 3.01474 | 152.44064 | 37.07333 | 2.97019 | 157.0363
641.351 | 2.79696 | 293.69348 | 3.0047 | 152.55318 | 37.07146 | 2.960443 | 157.1369
641.704 | 2.794 | 293.66791 | 2.99469 | 152.53989 | 37.07058 | 2.950725 | 157.108
641.742 | 2.7937 | 293.66287 | 3.00507 | 152.53728 | 37.07058 | 2.960802 | 157.1211
641.757 | 2.79358 | 293.6842 | 3.01541 | 152.54836 | 37.07058 | 2.97084 | 157.1483
641.764 | 2.79352 | 293.66849 | 3.02704 | 152.54019 | 37.07058 | 2.982129 | 157.1576
641.77 | 2.79346 | 293.64691 | 3.03862 | 152.52899 | 37.07058 | 2.993368 | 157.1638
641.775 | 2.79342 | 293.64417 | 3.05023 | 152.52756 | 37.07058 | 3.004635 | 157.18
641.781 | 2.79336 | 293.65643 | 3.0619 | 152.53394 | 37.07058 | 3.015959 | 157.2044
641.79 | 2.79328 | 293.63904 | 3.07256 | 152.5249 | 37.07058 | 3.026302 | 157.2113
641.806 | 2.79313 | 293.61871 | 3.08294 | 152.51434 | 37.07058 | 3.036372 | 157.2163
641.829 | 2.79292 | 293.57257 | 3.09301 | 152.49037 | 37.07058 | 3.04614 | 157.2069
641.868 | 2.79255 | 293.57242 | 3.10307 | 152.4903 | 37.07058 | 3.055898 | 157.2222
641.901 | 2.79226 | 293.51389 | 3.09276 | 152.45988 | 37.07058 | 3.045898 | 157.1751
642.069 | 2.79109 | 293.68643 | 3.0826 | 152.54951 | 37.07058 | 3.036042 | 157.252
642.69 | 2.78571 | 293.51489 | 3.07258 | 152.46042 | 37.07359 | 3.026321 | 157.1449
642.943 | 2.7836 | 293.47595 | 3.06254 | 152.44019 | 37.07072 | 3.01658 | 157.1087
643.117 | 2.78226 | 293.56097 | 3.0525 | 152.48434 | 37.07072 | 3.006838 | 157.1389
643.322 | 2.78044 | 293.49872 | 3.04242 | 152.45201 | 37.06858 | 2.997056 | 157.0902
643.661 | 2.77748 | 293.45847 | 3.03232 | 152.43111 | 37.06858 | 2.987254 | 157.0533
644.071 | 2.77421 | 293.70758 | 3.02219 | 152.5605 | 37.0685 | 2.977422 | 157.1712
644.277 | 2.77256 | 293.79211 | 3.01216 | 152.60442 | 37.0685 | 2.967685 | 157.2011
644.486 | 2.77084 | 293.88525 | 3.0021 | 152.65279 | 37.06816 | 2.957919 | 157.2356
644.838 | 2.76801 | 294.18597 | 2.99209 | 152.80899 | 37.06816 | 2.9482 | 157.3812
645.096 | 2.76562 | 294.03714 | 2.98207 | 152.73169 | 37.06263 | 2.938471 | 157.2863
645.278 | 2.7642 | 294.18146 | 2.97204 | 152.80664 | 37.06263 | 2.928731 | 157.3481
645.823 | 2.75968 | 294.35391 | 2.96201 | 152.89622 | 37.0598 | 2.91899 | 157.425
646.004 | 2.75809 | 294.32886 | 2.95199 | 152.88321 | 37.0598 | 2.909258 | 157.3963
646.368 | 2.755 | 294.27213 | 2.94195 | 152.85374 | 37.05762 | 2.899505 | 157.3506
646.609 | 2.75318 | 294.54474 | 2.93193 | 152.99535 | 37.05762 | 2.889771 | 157.4811
646.887 | 2.75088 | 294.5567 | 2.92189 | 153.00156 | 37.0551 | 2.880017 | 157.4721
647.358 | 2.74685 | 294.65192 | 2.91181 | 153.05101 | 37.05454 | 2.870222 | 157.5076
647.589 | 2.74511 | 294.78119 | 2.90179 | 153.11816 | 37.05454 | 2.860485 | 157.5613
647.915 | 2.74223 | 294.66006 | 2.89175 | 153.05525 | 37.05454 | 2.850728 | 157.4812
648.163 | 2.74003 | 294.46704 | 2.88167 | 152.95499 | 37.04803 | 2.840931 | 157.3626
648.592 | 2.73661 | 294.57181 | 2.87166 | 153.0094 | 37.04507 | 2.831201 | 157.4033
648.821 | 2.73459 | 294.54471 | 2.86164 | 152.99533 | 37.04507 | 2.82146 | 157.3735
648.95 | 2.73372 | 294.70389 | 2.85162 | 153.07802 | 37.04507 | 2.811718 | 157.4432
649.282 | 2.73085 | 294.57779 | 2.84157 | 153.01251 | 37.04172 | 2.801946 | 157.3605
649.882 | 2.72573 | 294.51669 | 2.83151 | 152.98077 | 37.03649 | 2.792164 | 157.3124
650.197 | 2.72314 | 294.58649 | 2.82149 | 153.01703 | 37.03649 | 2.782419 | 157.3344
650.524 | 2.72028 | 294.4361 | 2.81144 | 152.93892 | 37.03288 | 2.772644 | 157.2387
651.066 | 2.71608 | 294.68817 | 2.80128 | 153.06985 | 37.02837 | 2.762762 | 157.3578
651.086 | 2.71592 | 294.70029 | 2.7901 | 153.07614 | 37.02837 | 2.751886 | 157.3471
651.091 | 2.71587 | 294.68265 | 2.77987 | 153.06699 | 37.02837 | 2.741933 | 157.3221
651.095 | 2.71584 | 294.67514 | 2.76848 | 153.06308 | 37.02837 | 2.730851 | 157.3006
651.099 | 2.7158 | 294.67783 | 2.75602 | 153.06447 | 37.02837 | 2.718725 | 157.283
651.103 | 2.71577 | 294.68939 | 2.74351 | 153.07048 | 37.02837 | 2.70655 | 157.27
651.107 | 2.71573 | 294.70044 | 2.73176 | 153.07622 | 37.02837 | 2.695113 | 157.2579
651.111 | 2.71569 | 294.69867 | 2.72136 | 153.0753 | 37.02837 | 2.684989 | 157.241
651.116 | 2.71565 | 294.68399 | 2.71099 | 153.06767 | 37.02837 | 2.674894 | 157.2173
651.123 | 2.71558 | 294.67081 | 2.69999 | 153.06082 | 37.02837 | 2.664183 | 157.1934
651.133 | 2.71549 | 294.69662 | 2.68931 | 153.07423 | 37.02837 | 2.653784 | 157.1909
651.177 | 2.71505 | 294.57147 | 2.70036 | 153.00923 | 37.02837 | 2.664544 | 157.141
651.185 | 2.71497 | 294.59097 | 2.71101 | 153.01936 | 37.02837 | 2.674913 | 157.1677
651.192 | 2.7149 | 294.58701 | 2.72122 | 153.0173 | 37.02837 | 2.684853 | 157.1812
651.2 | 2.71482 | 294.55847 | 2.73183 | 153.00247 | 37.02837 | 2.695181 | 157.1822
651.211 | 2.71472 | 294.58417 | 2.74233 | 153.01582 | 37.02837 | 2.705402 | 157.212
651.8 | 2.70999 | 294.99991 | 2.73233 | 153.23178 | 37.02788 | 2.695668 | 157.4186
652.238 | 2.70608 | 295.06882 | 2.72232 | 153.26756 | 37.02696 | 2.685924 | 157.44
652.525 | 2.70387 | 295.44641 | 2.7123 | 153.4637 | 37.02696 | 2.676169 | 157.6261
652.856 | 2.70104 | 295.72192 | 2.70223 | 153.60681 | 37.02715 | 2.666364 | 157.7576
653.316 | 2.69703 | 295.93152 | 2.69221 | 153.71568 | 37.02567 | 2.656608 | 157.854
653.521 | 2.69555 | 296.18945 | 2.68216 | 153.84966 | 37.02567 | 2.646821 | 157.9762
654.084 | 2.69084 | 296.4563 | 2.67214 | 153.98827 | 37.02542 | 2.637062 | 158.1031
654.513 | 2.68741 | 296.77106 | 2.6621 | 154.15176 | 37.02469 | 2.627283 | 158.2554
654.752 | 2.68519 | 296.6665 | 2.65203 | 154.09746 | 37.02469 | 2.617473 | 158.1842
655.448 | 2.67945 | 296.94629 | 2.64199 | 154.24278 | 37.02745 | 2.607692 | 158.3179
655.569 | 2.67845 | 296.96609 | 2.63196 | 154.25307 | 37.02745 | 2.59792 | 158.3129
655.651 | 2.67768 | 296.95102 | 2.62195 | 154.24524 | 37.02745 | 2.588166 | 158.2895
655.75 | 2.67693 | 297.10522 | 2.61191 | 154.32533 | 37.02745 | 2.578382 | 158.3562
656.132 | 2.6737 | 297.21411 | 2.60186 | 154.3819 | 37.02924 | 2.568588 | 158.3987
656.398 | 2.67139 | 297.22302 | 2.59181 | 154.38652 | 37.02924 | 2.558792 | 158.3879
657.169 | 2.66517 | 297.69589 | 2.58178 | 154.63214 | 37.03846 | 2.549015 | 158.6244
657.929 | 2.65888 | 298.03702 | 2.5717 | 154.80934 | 37.03964 | 2.539188 | 158.7906
658.044 | 2.65784 | 298.00375 | 2.56158 | 154.79205 | 37.03964 | 2.529321 | 158.7572
658.305 | 2.65568 | 297.97888 | 2.55155 | 154.77914 | 37.03964 | 2.519541 | 158.7284
658.372 | 2.65504 | 298.00421 | 2.54151 | 154.7923 | 37.03968 | 2.509751 | 158.7264
658.508 | 2.65394 | 297.96283 | 2.53149 | 154.7708 | 37.03968 | 2.499978 | 158.6888
658.654 | 2.65289 | 298.08734 | 2.52146 | 154.83548 | 37.03968 | 2.490196 | 158.7396
659.037 | 2.64959 | 298.00128 | 2.51142 | 154.79077 | 37.03816 | 2.480402 | 158.6782
659.237 | 2.64787 | 297.88956 | 2.52142 | 154.73274 | 37.03816 | 2.490157 | 158.6342
659.549 | 2.64523 | 297.80673 | 2.51137 | 154.68973 | 37.03983 | 2.480353 | 158.5746
659.618 | 2.64472 | 297.8725 | 2.50134 | 154.72388 | 37.03983 | 2.470569 | 158.5941
659.889 | 2.64244 | 297.85168 | 2.49126 | 154.71307 | 37.03983 | 2.460734 | 158.5674
660.104 | 2.64066 | 297.93259 | 2.48124 | 154.7551 | 37.03707 | 2.450957 | 158.5949
660.683 | 2.63593 | 298.27856 | 2.4712 | 154.9348 | 37.03548 | 2.44116 | 158.7635
660.901 | 2.63394 | 298.19604 | 2.46119 | 154.89194 | 37.03548 | 2.431391 | 158.7041
661.087 | 2.63249 | 298.45938 | 2.45119 | 155.02873 | 37.03548 | 2.42163 | 158.8288
661.231 | 2.63121 | 298.41806 | 2.44118 | 155.00726 | 37.03595 | 2.411859 | 158.7913
661.384 | 2.63016 | 298.68814 | 2.43111 | 155.14755 | 37.03595 | 2.402029 | 158.9194
661.744 | 2.62706 | 298.57541 | 2.44117 | 155.08899 | 37.03595 | 2.41185 | 158.875
661.989 | 2.62493 | 298.51031 | 2.43109 | 155.05519 | 37.03818 | 2.402009 | 158.8247
662.079 | 2.62433 | 298.60052 | 2.42105 | 155.10204 | 37.03818 | 2.392207 | 158.8571
662.273 | 2.62252 | 298.50931 | 2.41104 | 155.05466 | 37.03818 | 2.382433 | 158.7931
662.831 | 2.61802 | 298.83408 | 2.42107 | 155.22336 | 37.03993 | 2.392227 | 158.9814
663.35 | 2.61352 | 298.77106 | 2.41101 | 155.19063 | 37.04132 | 2.382404 | 158.9323
663.476 | 2.61267 | 299.0267 | 2.401 | 155.32341 | 37.04132 | 2.372629 | 159.0527
663.64 | 2.61112 | 298.90842 | 2.39098 | 155.26196 | 37.04029 | 2.362844 | 158.9742
664.232 | 2.60621 | 298.98495 | 2.38094 | 155.30173 | 37.04063 | 2.353038 | 158.9994
664.593 | 2.60319 | 299.09183 | 2.37086 | 155.35724 | 37.04063 | 2.343192 | 159.0405
664.733 | 2.60203 | 299.07675 | 2.3608 | 155.34941 | 37.03898 | 2.333364 | 159.0169
664.927 | 2.60053 | 299.06363 | 2.35078 | 155.34259 | 37.03898 | 2.323575 | 158.9944
665.298 | 2.59732 | 298.85388 | 2.34076 | 155.23364 | 37.04269 | 2.313784 | 158.8673
665.387 | 2.59662 | 298.90536 | 2.33073 | 155.26039 | 37.04269 | 2.303983 | 158.8791
665.457 | 2.59615 | 299.02359 | 2.32066 | 155.32179 | 37.04269 | 2.294142 | 158.9263
665.613 | 2.59475 | 298.90005 | 2.31064 | 155.25763 | 37.04269 | 2.284349 | 158.8451
665.73 | 2.5936 | 298.79407 | 2.3006 | 155.20258 | 37.04269 | 2.274535 | 158.7732
665.96 | 2.5918 | 298.98917 | 2.29059 | 155.30391 | 37.03952 | 2.26475 | 158.8613
666.195 | 2.58998 | 299.23035 | 2.28057 | 155.42918 | 37.03952 | 2.254954 | 158.9739
666.557 | 2.58693 | 299.2865 | 2.27057 | 155.45836 | 37.03984 | 2.245176 | 158.9882
666.978 | 2.58342 | 299.34793 | 2.26044 | 155.49026 | 37.03954 | 2.235271 | 159.005
667.235 | 2.58128 | 299.43097 | 2.25043 | 155.5334 | 37.03954 | 2.225481 | 159.0336
667.47 | 2.57919 | 299.35834 | 2.24037 | 155.49567 | 37.03954 | 2.215642 | 158.9793
667.71 | 2.57728 | 299.46982 | 2.23033 | 155.55357 | 37.03774 | 2.205822 | 159.0229
667.899 | 2.57574 | 299.54898 | 2.22025 | 155.5947 | 37.03774 | 2.195961 | 159.0493
668.526 | 2.57042 | 299.80869 | 2.21024 | 155.7296 | 37.04119 | 2.186168 | 159.1716
668.916 | 2.56726 | 299.91315 | 2.20021 | 155.78386 | 37.04325 | 2.176355 | 159.2114
669.121 | 2.56548 | 299.93396 | 2.19018 | 155.79466 | 37.04325 | 2.16654 | 159.2068
669.33 | 2.56379 | 300.01132 | 2.18017 | 155.83485 | 37.04843 | 2.156744 | 159.2323
669.796 | 2.55971 | 299.81415 | 2.17011 | 155.73244 | 37.04843 | 2.146898 | 159.112
670.873 | 2.55086 | 299.94333 | 2.16002 | 155.79953 | 37.05329 | 2.137022 | 159.1648
671.13 | 2.54877 | 300.01337 | 2.15001 | 155.83591 | 37.05482 | 2.127223 | 159.1864
671.359 | 2.54688 | 300.16913 | 2.13998 | 155.91682 | 37.05482 | 2.117404 | 159.2534
671.979 | 2.54168 | 300.27615 | 2.12994 | 155.97241 | 37.05284 | 2.107574 | 159.2945
672.548 | 2.53677 | 300.12955 | 2.11994 | 155.89626 | 37.05605 | 2.097782 | 159.2012
672.697 | 2.53573 | 300.38928 | 2.10993 | 156.03117 | 37.05605 | 2.087979 | 159.3233
672.916 | 2.53374 | 300.22357 | 2.09988 | 155.9451 | 37.05616 | 2.078136 | 159.2198
673.054 | 2.53281 | 300.47925 | 2.08988 | 156.07791 | 37.05616 | 2.068342 | 159.3398
673.494 | 2.52908 | 300.50101 | 2.07987 | 156.0892 | 37.05705 | 2.058536 | 159.3357
673.699 | 2.52741 | 300.56805 | 2.06986 | 156.12404 | 37.05705 | 2.048729 | 159.3556
674.107 | 2.524 | 300.64816 | 2.05978 | 156.16565 | 37.06113 | 2.038853 | 159.3823
674.251 | 2.52267 | 300.47058 | 2.04971 | 156.07341 | 37.06113 | 2.028986 | 159.2725
674.715 | 2.51885 | 300.50961 | 2.03971 | 156.09367 | 37.05808 | 2.019187 | 159.2775
675.05 | 2.51611 | 300.44482 | 2.02968 | 156.06003 | 37.05809 | 2.009357 | 159.2275
675.123 | 2.51562 | 300.59033 | 2.01965 | 156.1356 | 37.05809 | 1.999526 | 159.289
675.202 | 2.51498 | 300.60159 | 2.00957 | 156.14145 | 37.05809 | 1.989645 | 159.2792
675.534 | 2.51214 | 300.48502 | 1.99954 | 156.0809 | 37.05809 | 1.979812 | 159.2018
676.36 | 2.50512 | 300.2789 | 1.98954 | 155.97385 | 37.05371 | 1.970007 | 159.077
676.885 | 2.50084 | 300.31577 | 1.9795 | 155.99298 | 37.05238 | 1.960163 | 159.0809
677.111 | 2.49884 | 300.19077 | 1.96947 | 155.92805 | 37.05238 | 1.950327 | 158.999
677.269 | 2.49774 | 300.29849 | 1.95943 | 155.98402 | 37.05238 | 1.94048 | 159.0404
677.422 | 2.49628 | 300.03793 | 1.94942 | 155.84868 | 37.04568 | 1.930662 | 158.8868
677.792 | 2.4932 | 299.9613 | 1.93941 | 155.80887 | 37.04568 | 1.920843 | 158.8306
678.21 | 2.48978 | 299.89755 | 1.92937 | 155.77576 | 37.04205 | 1.910994 | 158.7813
678.512 | 2.48721 | 299.7551 | 1.91936 | 155.70177 | 37.04205 | 1.901173 | 158.6902
678.837 | 2.48447 | 299.6311 | 1.9093 | 155.63736 | 37.03934 | 1.891302 | 158.6089
679.004 | 2.48315 | 299.68829 | 1.89926 | 155.66707 | 37.03934 | 1.881449 | 158.6236
679.209 | 2.4815 | 299.72476 | 1.88926 | 155.686 | 37.03642 | 1.871635 | 158.6273
679.461 | 2.47913 | 299.44144 | 1.87923 | 155.53883 | 37.03642 | 1.861791 | 158.4618
680.219 | 2.47299 | 299.80731 | 1.86921 | 155.72888 | 37.03883 | 1.851955 | 158.6398
680.347 | 2.47197 | 299.92596 | 1.85921 | 155.79051 | 37.03963 | 1.842138 | 158.687
680.908 | 2.4672 | 300.09912 | 1.8492 | 155.88046 | 37.03927 | 1.83231 | 158.763
681.194 | 2.46476 | 300.17453 | 1.83914 | 155.91963 | 37.03927 | 1.822432 | 158.7872
681.348 | 2.46371 | 300.4144 | 1.82908 | 156.04422 | 37.03927 | 1.812554 | 158.8984
681.607 | 2.46143 | 300.41095 | 1.81905 | 156.04243 | 37.03743 | 1.802703 | 158.8809
682.342 | 2.45534 | 300.50638 | 1.80902 | 156.092 | 37.03487 | 1.792852 | 158.9157
682.522 | 2.45376 | 300.34476 | 1.79899 | 156.00804 | 37.03487 | 1.783 | 158.8146
682.687 | 2.45252 | 300.43311 | 1.78896 | 156.05394 | 37.0346 | 1.773146 | 158.8457
682.938 | 2.45033 | 300.26419 | 1.77896 | 155.9662 | 37.0346 | 1.763322 | 158.7408
683.526 | 2.44546 | 300.07458 | 1.76893 | 155.86771 | 37.03605 | 1.753467 | 158.6249
683.727 | 2.44381 | 300.07626 | 1.75891 | 155.86859 | 37.03605 | 1.74362 | 158.6102
684.019 | 2.44132 | 299.98026 | 1.74891 | 155.81871 | 37.03444 | 1.733793 | 158.5438
684.581 | 2.43659 | 299.81161 | 1.7389 | 155.73112 | 37.03159 | 1.723954 | 158.4391
685.011 | 2.4329 | 299.64279 | 1.72885 | 155.64343 | 37.02927 | 1.714075 | 158.3343
685.115 | 2.43226 | 299.88855 | 1.71883 | 155.77109 | 37.02927 | 1.704225 | 158.4485
685.399 | 2.42982 | 299.80814 | 1.7088 | 155.72931 | 37.02927 | 1.694364 | 158.3904
685.774 | 2.42675 | 299.76605 | 1.69875 | 155.70746 | 37.02422 | 1.684483 | 158.3525
686.038 | 2.42448 | 299.77203 | 1.68875 | 155.71056 | 37.02422 | 1.674649 | 158.3401
686.323 | 2.422 | 299.76251 | 1.67873 | 155.70561 | 37.02304 | 1.664795 | 158.3195
686.617 | 2.41968 | 299.92401 | 1.66872 | 155.78951 | 37.02293 | 1.65495 | 158.3892
687 | 2.4165 | 299.81555 | 1.65871 | 155.73317 | 37.02293 | 1.645104 | 158.3163
687.135 | 2.41541 | 299.82187 | 1.64862 | 155.73645 | 37.02293 | 1.635178 | 158.304
687.724 | 2.41025 | 299.61032 | 1.63862 | 155.62656 | 37.02134 | 1.62534 | 158.1767
688.104 | 2.40719 | 299.73254 | 1.62856 | 155.69005 | 37.02605 | 1.615441 | 158.2256
688.517 | 2.40387 | 299.80402 | 1.6185 | 155.72717 | 37.02752 | 1.605542 | 158.2476
688.675 | 2.4025 | 299.73578 | 1.60846 | 155.69173 | 37.02752 | 1.595661 | 158.196
688.99 | 2.40007 | 299.86929 | 1.59842 | 155.76108 | 37.02622 | 1.58578 | 158.2508
689.444 | 2.396 | 299.39194 | 1.58835 | 155.51312 | 37.02622 | 1.575868 | 157.9832
689.915 | 2.39226 | 299.53546 | 1.57832 | 155.58768 | 37.02658 | 1.565994 | 158.0434
690.242 | 2.3896 | 299.6022 | 1.56827 | 155.62234 | 37.02139 | 1.5561 | 158.0629
690.402 | 2.38819 | 299.53894 | 1.55826 | 155.58948 | 37.02139 | 1.546244 | 158.014
690.97 | 2.38353 | 299.73123 | 1.54824 | 155.68936 | 37.01757 | 1.536377 | 158.0998
691.194 | 2.38152 | 299.65753 | 1.53815 | 155.65108 | 37.01757 | 1.52644 | 158.0452
691.455 | 2.37934 | 299.73428 | 1.52812 | 155.69095 | 37.01629 | 1.516562 | 158.0701
692.188 | 2.3731 | 299.86316 | 1.5181 | 155.75789 | 37.01483 | 1.506692 | 158.1225
692.408 | 2.37157 | 300.1521 | 1.50802 | 155.90797 | 37.0144 | 1.496762 | 158.2591
692.648 | 2.36946 | 300.05219 | 1.49797 | 155.85608 | 37.0144 | 1.486861 | 158.1908
692.978 | 2.36672 | 300.11417 | 1.48794 | 155.88828 | 37.01609 | 1.476979 | 158.2078
693.237 | 2.3643 | 299.93265 | 1.47791 | 155.79399 | 37.01609 | 1.467095 | 158.0965
693.389 | 2.36335 | 300.34479 | 1.46786 | 156.00806 | 37.01609 | 1.457191 | 158.298
693.887 | 2.35912 | 300.23688 | 1.45784 | 155.95201 | 37.01725 | 1.447316 | 158.2255
694.263 | 2.35593 | 300.22729 | 1.44779 | 155.94704 | 37.01738 | 1.43741 | 158.2048
694.437 | 2.35472 | 300.43588 | 1.43774 | 156.05537 | 37.01738 | 1.427503 | 158.299
694.799 | 2.35158 | 300.27936 | 1.42774 | 155.97408 | 37.01311 | 1.417644 | 158.201
695.243 | 2.34787 | 300.30539 | 1.41765 | 155.98759 | 37.01311 | 1.407695 | 158.1989
695.457 | 2.3461 | 300.29391 | 1.40765 | 155.98164 | 37.01456 | 1.397835 | 158.1773
695.711 | 2.34394 | 300.34457 | 1.39762 | 156.00795 | 37.01456 | 1.387943 | 158.1883
696.023 | 2.34111 | 300.18271 | 1.3876 | 155.92387 | 37.01184 | 1.378061 | 158.0875
696.466 | 2.3377 | 300.48111 | 1.37758 | 156.07887 | 37.01039 | 1.368178 | 158.229
696.609 | 2.33652 | 300.48474 | 1.3675 | 156.08076 | 37.01039 | 1.358234 | 158.2152
696.87 | 2.33432 | 300.44489 | 1.35741 | 156.06006 | 37.01039 | 1.34828 | 158.1784
697.308 | 2.33056 | 300.38614 | 1.34732 | 156.02954 | 37.01459 | 1.338324 | 158.1318
697.474 | 2.32923 | 300.44928 | 1.33731 | 156.06235 | 37.01459 | 1.328447 | 158.1494
697.696 | 2.32724 | 300.37561 | 1.32728 | 156.02408 | 37.01477 | 1.318549 | 158.095
698.022 | 2.32468 | 300.57538 | 1.31728 | 156.12784 | 37.01477 | 1.308679 | 158.1845
698.439 | 2.32115 | 300.43286 | 1.30725 | 156.05382 | 37.0133 | 1.298779 | 158.0938
698.667 | 2.31932 | 300.45505 | 1.29724 | 156.06534 | 37.0133 | 1.288898 | 158.0899
698.961 | 2.31694 | 300.48505 | 1.28722 | 156.08092 | 37.01396 | 1.279006 | 158.09
699.452 | 2.31262 | 300.29498 | 1.27714 | 155.98219 | 37.01829 | 1.269053 | 157.9743
699.866 | 2.30936 | 300.47995 | 1.26711 | 156.07828 | 37.01829 | 1.259149 | 158.056
700.031 | 2.30802 | 300.48071 | 1.2571 | 156.07867 | 37.01512 | 1.249264 | 158.0407
700.317 | 2.30557 | 300.47455 | 1.24702 | 156.07547 | 37.01512 | 1.239309 | 158.0218
700.54 | 2.30359 | 300.43655 | 1.237 | 156.05573 | 37.01461 | 1.229412 | 157.9861
700.785 | 2.30163 | 300.56528 | 1.22696 | 156.12259 | 37.01461 | 1.219494 | 158.0382
701.341 | 2.29716 | 300.79608 | 1.21693 | 156.24248 | 37.02482 | 1.209585 | 158.1438
701.832 | 2.29279 | 300.7019 | 1.20684 | 156.19356 | 37.03722 | 1.199616 | 158.0786
702.2 | 2.28978 | 300.80823 | 1.19681 | 156.24879 | 37.03541 | 1.189705 | 158.1188
702.474 | 2.28752 | 300.93045 | 1.18676 | 156.31227 | 37.03541 | 1.179773 | 158.1673
702.727 | 2.28561 | 301.10559 | 1.17674 | 156.40324 | 37.03541 | 1.16987 | 158.2437
702.992 | 2.28324 | 301.00137 | 1.16666 | 156.34912 | 37.03407 | 1.159907 | 158.1732
703.289 | 2.2807 | 300.94611 | 1.15665 | 156.3204 | 37.03407 | 1.150012 | 158.1285
703.52 | 2.27886 | 301.04251 | 1.14661 | 156.37048 | 37.03203 | 1.140086 | 158.1634
703.924 | 2.27542 | 301.05066 | 1.1366 | 156.37471 | 37.028 | 1.130189 | 158.1521
704.312 | 2.27213 | 300.8569 | 1.12658 | 156.27408 | 37.028 | 1.120281 | 158.0346
704.591 | 2.26978 | 300.90277 | 1.11648 | 156.2979 | 37.0236 | 1.110293 | 158.0429
705.043 | 2.26613 | 300.94751 | 1.10642 | 156.32114 | 37.0236 | 1.100344 | 158.0507
705.312 | 2.26387 | 300.96228 | 1.09638 | 156.32881 | 37.02549 | 1.090413 | 158.0428
705.794 | 2.25991 | 300.98911 | 1.08636 | 156.34274 | 37.02658 | 1.080502 | 158.0412
705.968 | 2.25829 | 300.81592 | 1.07629 | 156.25278 | 37.02658 | 1.070539 | 157.9345
706.421 | 2.25469 | 301.00061 | 1.06629 | 156.34872 | 37.02499 | 1.060645 | 158.0159
706.569 | 2.25343 | 300.97305 | 1.05619 | 156.3344 | 37.02499 | 1.050651 | 157.9856
706.827 | 2.25143 | 300.96823 | 1.04619 | 156.33189 | 37.02385 | 1.040755 | 157.9674
707.482 | 2.24588 | 300.71075 | 1.03614 | 156.19815 | 37.02208 | 1.030809 | 157.8166
707.695 | 2.24397 | 300.52716 | 1.02606 | 156.1028 | 37.02208 | 1.020832 | 157.7045
707.942 | 2.24198 | 300.61108 | 1.01603 | 156.14639 | 37.02208 | 1.010903 | 157.7329
708.082 | 2.24079 | 300.59146 | 1.00597 | 156.1362 | 37.01748 | 1.000944 | 157.7069
708.781 | 2.2349 | 300.44122 | 0.99586 | 156.05815 | 37.01786 | 0.990934 | 157.6123
709.2 | 2.23154 | 300.57938 | 0.9858 | 156.12991 | 37.01894 | 0.9809727 | 157.669
709.436 | 2.22947 | 300.45566 | 0.97578 | 156.06566 | 37.01894 | 0.97105 | 157.5885
709.867 | 2.22593 | 300.50143 | 0.96574 | 156.08943 | 37.02095 | 0.9611065 | 157.5968
710.074 | 2.22413 | 300.39145 | 0.95574 | 156.0323 | 37.02095 | 0.9512017 | 157.5236
710.318 | 2.22231 | 300.66833 | 0.94572 | 156.17612 | 37.01963 | 0.9412761 | 157.6531
710.82 | 2.21797 | 300.60721 | 0.9357 | 156.14438 | 37.01963 | 0.9313494 | 157.6054
710.97 | 2.21694 | 300.83389 | 0.92568 | 156.26212 | 37.01945 | 0.9214218 | 157.7086
711.483 | 2.21237 | 300.60864 | 0.91563 | 156.14511 | 37.0187 | 0.9114635 | 157.5748
711.849 | 2.20941 | 300.75363 | 0.9056 | 156.22043 | 37.0187 | 0.901524 | 157.6352
712.152 | 2.20679 | 300.70053 | 0.89554 | 156.19284 | 37.02651 | 0.8915538 | 157.5916
712.3 | 2.20579 | 300.97159 | 0.8855 | 156.33365 | 37.02651 | 0.8816024 | 157.718
712.703 | 2.2024 | 300.9906 | 0.87549 | 156.34352 | 37.02977 | 0.8716798 | 157.7123
713.403 | 2.19652 | 301.08673 | 0.86543 | 156.39345 | 37.03246 | 0.8617066 | 157.7469
713.492 | 2.19568 | 301.00027 | 0.85538 | 156.34854 | 37.03246 | 0.8517424 | 157.6859
713.871 | 2.19242 | 300.85858 | 0.84533 | 156.27495 | 37.03196 | 0.8417771 | 157.596
714.396 | 2.1883 | 301.22931 | 0.83529 | 156.46751 | 37.02939 | 0.8318208 | 157.7745
714.798 | 2.18487 | 301.08472 | 0.82525 | 156.39241 | 37.02939 | 0.8218634 | 157.683
714.977 | 2.18335 | 301.07291 | 0.81524 | 156.38628 | 37.02552 | 0.8119349 | 157.6612
715.777 | 2.1768 | 301.16953 | 0.80522 | 156.43646 | 37.02655 | 0.8019954 | 157.6961
716.071 | 2.17429 | 301.03699 | 0.79521 | 156.36761 | 37.02863 | 0.7920649 | 157.6111
716.731 | 2.16869 | 300.88742 | 0.78521 | 156.28992 | 37.03056 | 0.7821433 | 157.5171
717.073 | 2.16586 | 300.77661 | 0.77511 | 156.23236 | 37.03056 | 0.7721215 | 157.4433
717.934 | 2.15884 | 300.60922 | 0.7651 | 156.14542 | 37.02859 | 0.762188 | 157.3401
718.475 | 2.15422 | 300.47076 | 0.75509 | 156.0735 | 37.02819 | 0.7522535 | 157.252
719.011 | 2.14971 | 300.41785 | 0.74508 | 156.04601 | 37.03012 | 0.742318 | 157.2087
719.364 | 2.1467 | 300.3046 | 0.73508 | 155.98718 | 37.03012 | 0.7323915 | 157.1338
720.083 | 2.14083 | 300.47195 | 0.72502 | 156.07411 | 37.0315 | 0.7224044 | 157.2057
720.941 | 2.13374 | 300.44504 | 0.71501 | 156.06013 | 37.03079 | 0.7124659 | 157.176
721.141 | 2.13181 | 300.20346 | 0.70496 | 155.93465 | 37.03079 | 0.7024868 | 157.0339
722.018 | 2.12483 | 300.79559 | 0.69496 | 156.24222 | 37.04233 | 0.6925563 | 157.328
722.621 | 2.1197 | 300.63824 | 0.68493 | 156.16049 | 37.04808 | 0.682595 | 157.2301
722.898 | 2.11726 | 300.52951 | 0.67489 | 156.10402 | 37.04808 | 0.6726228 | 157.1576
723.869 | 2.10911 | 300.41321 | 0.66487 | 156.04361 | 37.0535 | 0.6626695 | 157.0811
724.104 | 2.10743 | 300.65134 | 0.65485 | 156.1673 | 37.0535 | 0.6527152 | 157.19
724.77 | 2.10193 | 300.60086 | 0.6448 | 156.14108 | 37.05298 | 0.6427301 | 157.1479
725.756 | 2.0936 | 300.37372 | 0.63478 | 156.02309 | 37.04855 | 0.6327738 | 157.0135
726.151 | 2.09041 | 300.47952 | 0.62477 | 156.07805 | 37.04412 | 0.6228264 | 157.0532
727.489 | 2.07925 | 300.65939 | 0.61466 | 156.17148 | 37.03735 | 0.6127787 | 157.1314
727.83 | 2.07634 | 300.55743 | 0.60465 | 156.11852 | 37.03465 | 0.6028293 | 157.0625
728.807 | 2.06821 | 300.49838 | 0.59464 | 156.08784 | 37.02941 | 0.592879 | 157.016
729.5 | 2.06235 | 300.22202 | 0.58463 | 155.94429 | 37.03611 | 0.5829277 | 156.856
730.308 | 2.05573 | 300.22263 | 0.57458 | 155.94461 | 37.04099 | 0.5729356 | 156.8406
730.928 | 2.05055 | 300.15836 | 0.56456 | 155.91122 | 37.04008 | 0.5629723 | 156.7914
731.607 | 2.04492 | 300.01367 | 0.55451 | 155.83607 | 37.03896 | 0.5529783 | 156.7002
732.289 | 2.03919 | 299.88766 | 0.54451 | 155.77061 | 37.04229 | 0.5430329 | 156.6188
734.065 | 2.02435 | 299.85568 | 0.53449 | 155.75401 | 37.04058 | 0.5330667 | 156.5865
735.048 | 2.01618 | 299.88562 | 0.52447 | 155.76956 | 37.04348 | 0.5230994 | 156.5865
735.612 | 2.01132 | 299.54669 | 0.51439 | 155.59351 | 37.04674 | 0.5130715 | 156.3939
735.88 | 2.00913 | 299.48795 | 0.50307 | 155.56299 | 37.04782 | 0.5018088 | 156.3456
735.886 | 2.00907 | 299.4679 | 0.49097 | 155.55258 | 37.04782 | 0.4897687 | 156.3163
735.89 | 2.00902 | 299.46237 | 0.48009 | 155.54971 | 37.04782 | 0.4789412 | 156.2965
735.894 | 2.00897 | 299.45001 | 0.4681 | 155.54329 | 37.04782 | 0.4670078 | 156.2714
735.898 | 2.00893 | 299.42682 | 0.45658 | 155.53125 | 37.04782 | 0.4555408 | 156.2414
735.902 | 2.00888 | 299.40186 | 0.44592 | 155.51828 | 37.04782 | 0.4449287 | 156.2118
735.907 | 2.00882 | 299.37857 | 0.43451 | 155.50618 | 37.04782 | 0.4335687 | 156.1819
735.94 | 2.00848 | 299.32068 | 0.42432 | 155.4761 | 37.04782 | 0.4234223 | 156.1358
735.953 | 2.00837 | 299.31876 | 0.4141 | 155.47511 | 37.04782 | 0.413245 | 156.1189
735.969 | 2.00825 | 299.34164 | 0.40405 | 155.487 | 37.04782 | 0.4032359 | 156.1152
736.291 | 2.00562 | 299.22244 | 0.41478 | 155.42508 | 37.05073 | 0.4139222 | 156.0698
736.297 | 2.00556 | 299.20065 | 0.42504 | 155.41377 | 37.05073 | 0.4241393 | 156.0743
736.302 | 2.00552 | 299.17715 | 0.43527 | 155.40157 | 37.05073 | 0.4343254 | 156.078
736.307 | 2.00548 | 299.17035 | 0.44635 | 155.39803 | 37.05073 | 0.4453568 | 156.0916
736.312 | 2.00545 | 299.18744 | 0.45701 | 155.40691 | 37.05073 | 0.4559689 | 156.1171
736.318 | 2.0054 | 299.21078 | 0.4678 | 155.41902 | 37.05073 | 0.4667092 | 156.1461
736.338 | 2.00527 | 299.23276 | 0.45729 | 155.43044 | 37.05073 | 0.4562476 | 156.1412
736.345 | 2.00522 | 299.27478 | 0.44714 | 155.45227 | 37.05073 | 0.4461433 | 156.1474
736.353 | 2.00517 | 299.28152 | 0.43709 | 155.45578 | 37.05073 | 0.4361375 | 156.1353
736.366 | 2.00509 | 299.33182 | 0.42685 | 155.4819 | 37.05073 | 0.4259416 | 156.1456
736.445 | 2.00457 | 299.40494 | 0.43691 | 155.51988 | 37.05073 | 0.4359583 | 156.1994
736.505 | 2.00408 | 299.41083 | 0.4471 | 155.52293 | 37.05073 | 0.4461035 | 156.2183
736.523 | 2.00391 | 299.36923 | 0.45755 | 155.50133 | 37.05073 | 0.4565064 | 156.2128
736.536 | 2.00379 | 299.3707 | 0.468 | 155.50209 | 37.05073 | 0.4669083 | 156.2298
736.549 | 2.00366 | 299.34525 | 0.47829 | 155.48888 | 37.05073 | 0.4771498 | 156.2326
736.612 | 2.00301 | 299.19427 | 0.48834 | 155.41045 | 37.05073 | 0.4871515 | 156.1694
736.752 | 2.00194 | 299.25385 | 0.49878 | 155.44139 | 37.05073 | 0.4975402 | 156.2167
736.777 | 2.00174 | 299.29987 | 0.50882 | 155.4653 | 37.05073 | 0.5075299 | 156.2563
736.816 | 2.00141 | 299.26495 | 0.49873 | 155.44716 | 37.05073 | 0.4974905 | 156.2224
737.279 | 1.9974 | 298.91641 | 0.48873 | 155.26613 | 37.04575 | 0.4875396 | 156.025
738.124 | 1.9905 | 298.88977 | 0.47872 | 155.25229 | 37.04477 | 0.4775778 | 155.9955
739.374 | 1.98004 | 298.51682 | 0.46866 | 155.05856 | 37.03907 | 0.4675652 | 155.7853
740.928 | 1.96715 | 298.10324 | 0.45862 | 154.84373 | 37.03535 | 0.4575715 | 155.5539
741.254 | 1.96454 | 298.21808 | 0.44857 | 154.90338 | 37.03535 | 0.4475669 | 155.5982
741.52 | 1.96211 | 298.05051 | 0.43852 | 154.81635 | 37.03209 | 0.4375613 | 155.4953
744.088 | 1.94092 | 298.63861 | 0.42851 | 155.12183 | 37.0388 | 0.4275945 | 155.7865
745.64 | 1.92771 | 298.73587 | 0.41848 | 155.17235 | 37.04454 | 0.4176068 | 155.8217
746.355 | 1.92186 | 298.72806 | 0.40842 | 155.16829 | 37.04646 | 0.4075882 | 155.802
747.42 | 1.91305 | 298.36447 | 0.39838 | 154.97943 | 37.0512 | 0.3975886 | 155.5968
747.843 | 1.90954 | 298.36877 | 0.38835 | 154.98166 | 37.05109 | 0.3875979 | 155.5835
748.701 | 1.90217 | 298.26334 | 0.37835 | 154.9269 | 37.05387 | 0.3776361 | 155.5131
748.961 | 1.90026 | 298.57916 | 0.36829 | 155.09094 | 37.05387 | 0.3676135 | 155.6621
750.73 | 1.88534 | 298.0123 | 0.35823 | 154.79649 | 37.05736 | 0.3575899 | 155.351
751.795 | 1.87645 | 297.4155 | 0.34823 | 154.4865 | 37.06245 | 0.3476251 | 155.0245
753.995 | 1.85826 | 297.4241 | 0.33823 | 154.49097 | 37.05249 | 0.3376593 | 155.0135
754.853 | 1.85102 | 297.53894 | 0.32822 | 154.55063 | 37.06104 | 0.3276825 | 155.0579
755.853 | 1.8428 | 297.47867 | 0.31817 | 154.51932 | 37.06153 | 0.3176649 | 155.011
756.423 | 1.83814 | 297.58881 | 0.30813 | 154.57652 | 37.05647 | 0.3076563 | 155.0528
759.021 | 1.81628 | 297.16574 | 0.29803 | 154.35677 | 37.05454 | 0.2975868 | 154.8168
760.285 | 1.80582 | 297.24036 | 0.30805 | 154.39552 | 37.04129 | 0.3075765 | 154.8711
765.221 | 1.76454 | 296.34576 | 0.29804 | 153.93085 | 37.04618 | 0.2975967 | 154.3896
769.561 | 1.72863 | 296.09088 | 0.30809 | 153.79846 | 37.04362 | 0.3076164 | 154.2723
776.92 | 1.66711 | 294.37814 | 0.31809 | 152.90881 | 37.03739 | 0.3175852 | 153.3952
777.924 | 1.65884 | 294.68982 | 0.30809 | 153.07071 | 37.03522 | 0.3076164 | 153.5423
779.19 | 1.64839 | 294.5929 | 0.29793 | 153.02036 | 37.03254 | 0.2974871 | 153.4763
779.215 | 1.64818 | 294.60818 | 0.28771 | 153.02831 | 37.03254 | 0.2872969 | 153.4686
779.243 | 1.64793 | 294.57892 | 0.27759 | 153.01309 | 37.03254 | 0.2772054 | 153.4378
779.263 | 1.64774 | 294.48807 | 0.26737 | 152.96591 | 37.03254 | 0.2670132 | 153.3749
779.275 | 1.64762 | 294.48489 | 0.25643 | 152.96426 | 37.03254 | 0.2561018 | 153.3565
779.286 | 1.64751 | 294.42877 | 0.24629 | 152.9351 | 37.03254 | 0.2459872 | 153.3118
779.299 | 1.64738 | 294.42523 | 0.23625 | 152.93327 | 37.03254 | 0.2359714 | 153.2946
779.319 | 1.64718 | 294.35889 | 0.2262 | 152.8988 | 37.03254 | 0.2259446 | 153.2447
779.386 | 1.64658 | 294.28464 | 0.21616 | 152.86024 | 37.03254 | 0.2159267 | 153.1907
779.506 | 1.64569 | 294.34995 | 0.22631 | 152.89417 | 37.03254 | 0.2260543 | 153.2402
779.672 | 1.64416 | 294.14798 | 0.23686 | 152.78926 | 37.03603 | 0.2365799 | 153.1512
779.691 | 1.64401 | 294.13068 | 0.24704 | 152.78027 | 37.03603 | 0.2467354 | 153.1577
779.753 | 1.64359 | 294.26617 | 0.25705 | 152.85065 | 37.03603 | 0.2567202 | 153.2436
779.791 | 1.64334 | 294.28656 | 0.26726 | 152.86124 | 37.03603 | 0.2669035 | 153.2698
779.81 | 1.64322 | 294.35254 | 0.2777 | 152.89551 | 37.03603 | 0.2773151 | 153.3201
779.834 | 1.64304 | 294.38004 | 0.28783 | 152.90979 | 37.03603 | 0.2874166 | 153.3499
780.054 | 1.64086 | 293.93979 | 0.29813 | 152.68112 | 37.03603 | 0.2976865 | 153.1363
780.685 | 1.63577 | 294.27878 | 0.30818 | 152.85719 | 37.03643 | 0.3077061 | 153.3283
787.545 | 1.57867 | 293.80597 | 0.31818 | 152.6116 | 37.05975 | 0.3176749 | 153.0972
789.298 | 1.56396 | 293.17667 | 0.30816 | 152.28473 | 37.05907 | 0.3076862 | 152.754
791.488 | 1.54578 | 293.11798 | 0.31817 | 152.25424 | 37.05861 | 0.3176649 | 152.7387
796.283 | 1.50584 | 293.22992 | 0.30815 | 152.31239 | 37.07543 | 0.3076762 | 152.7817
797.629 | 1.49459 | 293.36566 | 0.29815 | 152.3829 | 37.0853 | 0.2977064 | 152.8372
803.414 | 1.44621 | 291.1188 | 0.28812 | 151.21581 | 37.07306 | 0.2877057 | 151.6515
805.882 | 1.4258 | 291.04391 | 0.27812 | 151.17691 | 37.08346 | 0.277734 | 151.5974
810.326 | 1.38859 | 289.77847 | 0.26781 | 150.51961 | 37.05564 | 0.267452 | 150.9227
810.353 | 1.38837 | 289.77618 | 0.25753 | 150.51842 | 37.05564 | 0.257199 | 150.9061
810.39 | 1.38815 | 289.86203 | 0.24743 | 150.563 | 37.05564 | 0.2471244 | 150.9355
810.412 | 1.38802 | 289.95578 | 0.23732 | 150.61171 | 37.05564 | 0.2370388 | 150.9691
810.426 | 1.38793 | 290.00043 | 0.2271 | 150.63489 | 37.05564 | 0.2268425 | 150.977
810.44 | 1.38784 | 290.01682 | 0.21697 | 150.6434 | 37.05564 | 0.216735 | 150.9703
810.47 | 1.38764 | 290.04309 | 0.20672 | 150.65706 | 37.05564 | 0.2065066 | 150.9685
810.568 | 1.3868 | 289.98898 | 0.19651 | 150.62895 | 37.05564 | 0.1963172 | 150.925
811.48 | 1.37929 | 289.75781 | 0.20687 | 150.50887 | 37.04544 | 0.2066563 | 150.8202
811.486 | 1.37925 | 289.76337 | 0.2181 | 150.51176 | 37.04544 | 0.2178625 | 150.84
811.491 | 1.37921 | 289.78561 | 0.22946 | 150.52332 | 37.04544 | 0.2291971 | 150.8687
811.496 | 1.37918 | 289.80457 | 0.24202 | 150.53316 | 37.04544 | 0.2417276 | 150.8975
811.5 | 1.37915 | 289.80316 | 0.25204 | 150.53242 | 37.04544 | 0.2517229 | 150.9118
811.505 | 1.37911 | 289.78888 | 0.26264 | 150.52501 | 37.04544 | 0.2622957 | 150.9203
811.512 | 1.37906 | 289.78494 | 0.27335 | 150.52296 | 37.04544 | 0.2729771 | 150.9344
811.527 | 1.37895 | 289.83578 | 0.28343 | 150.54938 | 37.04544 | 0.2830291 | 150.9761
817.585 | 1.32817 | 287.64502 | 0.29349 | 149.41142 | 37.0121 | 0.2930602 | 149.8499
822.909 | 1.284 | 287.04547 | 0.28349 | 149.10001 | 37.03657 | 0.2830889 | 149.5227
823.646 | 1.27779 | 286.82407 | 0.29349 | 148.985 | 37.03854 | 0.2930602 | 149.4223
827.602 | 1.2448 | 285.71436 | 0.30351 | 148.40858 | 37.03935 | 0.3030503 | 148.859
830.984 | 1.21643 | 284.91849 | 0.29346 | 147.99518 | 37.03224 | 0.2930302 | 148.4295
831.444 | 1.21284 | 285.29755 | 0.30347 | 148.19208 | 37.03224 | 0.3030105 | 148.6418
832.171 | 1.20689 | 285.23431 | 0.29343 | 148.15923 | 37.03679 | 0.2930003 | 148.594
834.653 | 1.18611 | 284.4783 | 0.30344 | 147.76654 | 37.0234 | 0.3029806 | 148.2149
838.964 | 1.15015 | 283.67258 | 0.29343 | 147.34802 | 37.02167 | 0.2930003 | 147.7804
842.722 | 1.11877 | 282.83374 | 0.30344 | 146.91231 | 37.02217 | 0.3029806 | 147.3581
848.42 | 1.07139 | 281.11688 | 0.29343 | 146.02051 | 37.00986 | 0.2930003 | 146.449
863.139 | 0.94873 | 278.42963 | 0.30346 | 144.62468 | 37.00804 | 0.3030005 | 145.0636
867.661 | 0.91103 | 277.20627 | 0.29344 | 143.98923 | 36.99294 | 0.2930103 | 144.4118
868.545 | 0.90344 | 277.1665 | 0.30348 | 143.96857 | 36.99466 | 0.3030204 | 144.4055
881.957 | 0.79167 | 273.18698 | 0.31348 | 141.90149 | 37.02489 | 0.3129897 | 142.3463
885.102 | 0.76556 | 270.37192 | 0.3034 | 140.43925 | 37.03839 | 0.3029407 | 140.8653
888.279 | 0.73921 | 264.35101 | 0.29337 | 137.31181 | 37.04179 | 0.2929405 | 137.7146
888.62 | 0.73647 | 263.39932 | 0.30339 | 136.81749 | 37.04179 | 0.3029307 | 137.2326
890.377 | 0.72177 | 255.89404 | 0.29338 | 132.91902 | 37.0411 | 0.2929505 | 133.309
891.598 | 0.71135 | 249.03581 | 0.28332 | 129.35664 | 37.04351 | 0.2829194 | 129.7231
895.114 | 0.6822 | 227.39958 | 0.27324 | 118.11814 | 37.04344 | 0.2728674 | 118.4409
895.681 | 0.67739 | 223.42436 | 0.26317 | 116.05329 | 37.04344 | 0.2628243 | 116.3587
897.141 | 0.66515 | 213.5795 | 0.25314 | 110.93958 | 37.05517 | 0.2528201 | 111.2204
898.101 | 0.65731 | 207.34776 | 0.24312 | 107.70263 | 37.05471 | 0.2428249 | 107.9645
901.106 | 0.63244 | 188.02539 | 0.23304 | 97.66601 | 37.05527 | 0.2327689 | 97.89361
902.02 | 0.62463 | 182.23112 | 0.223 | 94.6563 | 37.05423 | 0.2227517 | 94.86738
903.732 | 0.61042 | 174.99899 | 0.21296 | 90.89971 | 37.05774 | 0.2127336 | 91.09329
905.764 | 0.59337 | 166.33043 | 0.20294 | 86.397 | 37.06525 | 0.2027344 | 86.57233
906.48 | 0.58753 | 163.53654 | 0.21298 | 84.94577 | 37.07044 | 0.2127535 | 85.12669
907.747 | 0.57691 | 158.24342 | 0.20296 | 82.19637 | 37.06843 | 0.2027543 | 82.3632
912.007 | 0.54149 | 142.33389 | 0.19293 | 73.93248 | 37.07271 | 0.1927441 | 74.07512
913.255 | 0.53101 | 137.22612 | 0.18287 | 71.27935 | 37.07148 | 0.182703 | 71.4097
914.159 | 0.52364 | 133.6324 | 0.17286 | 69.41267 | 37.06838 | 0.1727108 | 69.53266
916.621 | 0.50306 | 122.34229 | 0.16246 | 63.54824 | 37.04789 | 0.1623282 | 63.65148
916.646 | 0.50283 | 122.13556 | 0.15224 | 63.44086 | 37.04789 | 0.1521242 | 63.53744
916.673 | 0.50255 | 121.91705 | 0.14194 | 63.32736 | 37.04789 | 0.1418394 | 63.41725
916.697 | 0.50229 | 121.73823 | 0.13135 | 63.23447 | 37.04789 | 0.1312638 | 63.31753
916.71 | 0.50216 | 121.6574 | 0.12078 | 63.19249 | 37.04789 | 0.1207071 | 63.26881
916.722 | 0.50203 | 121.54782 | 0.11048 | 63.13557 | 37.04789 | 0.110419 | 63.20532
916.738 | 0.50188 | 121.46516 | 0.1 | 63.09264 | 37.04789 | 0.09995003 | 63.15573264
916.76 | 0.50169 | 121.36289 | 0.08976 | 63.03952 | 37.04789 | 0.08971974 | 63.0961
917.053 | 0.49942 | 120.25095 | 0.07974 | 62.46194 | 37.04885 | 0.07970822 | 62.51175
918.089 | 0.49067 | 115.55354 | 0.09061 | 60.02197 | 37.04927 | 0.09056897 | 60.07636
918.095 | 0.49061 | 115.53605 | 0.10099 | 60.01288 | 37.04927 | 0.100939 | 60.07349
918.101 | 0.49055 | 115.51267 | 0.11278 | 60.00074 | 37.04927 | 0.1127165 | 60.06841
918.107 | 0.49049 | 115.47164 | 0.12382 | 59.97942 | 37.04927 | 0.1237434 | 60.05369
918.113 | 0.49044 | 115.43121 | 0.13439 | 59.95842 | 37.04927 | 0.1342998 | 60.039
918.121 | 0.49036 | 115.42368 | 0.14459 | 59.95451 | 37.04927 | 0.1444856 | 60.0412
918.132 | 0.49027 | 115.39976 | 0.15514 | 59.94209 | 37.04927 | 0.1550198 | 60.03508
918.153 | 0.49011 | 115.32259 | 0.16518 | 59.902 | 37.04927 | 0.1650437 | 60.00095
918.271 | 0.48935 | 115.12315 | 0.17522 | 59.7984 | 37.05481 | 0.1750667 | 59.90318
918.451 | 0.48773 | 114.18055 | 0.16517 | 59.30879 | 37.05481 | 0.1650337 | 59.40675
921.008 | 0.46651 | 102.73154 | 0.15516 | 53.36184 | 37.04895 | 0.1550398 | 53.44464
923.815 | 0.44318 | 90.8779 | 0.14515 | 47.2047 | 37.05603 | 0.1450448 | 47.27322
924.967 | 0.43337 | 87.03456 | 0.15515 | 45.20835 | 37.06653 | 0.1550298 | 45.27849
925.67 | 0.42754 | 84.9715 | 0.14514 | 44.13674 | 37.07309 | 0.1450348 | 44.2008
929.128 | 0.39864 | 71.41187 | 0.13513 | 37.09346 | 37.08303 | 0.1350388 | 37.14358
933.292 | 0.36395 | 52.71593 | 0.12512 | 27.38223 | 37.08833 | 0.1250418 | 27.41649
937.214 | 0.33141 | 33.99966 | 0.11508 | 17.66044 | 37.0735 | 0.1150138 | 17.68076
939.012 | 0.31651 | 25.51847 | 0.10505 | 13.25505 | 37.08174 | 0.1049949 | 13.26897
939.307 | 0.31399 | 23.99649 | 0.11505 | 12.46449 | 37.08174 | 0.1149839 | 12.47883
940.946 | 0.30036 | 16.5698 | 0.10503 | 8.60685 | 37.08231 | 0.1049749 | 8.61589
941.573 | 0.29494 | 13.12358 | 0.09498 | 6.81678 | 37.08509 | 0.09493492 | 6.823255
942.349 | 0.28873 | 9.62104 | 0.09297 | 4.99745 | 37.08223 | 0.09292681 | 5.002096
942.35 | 0.28873 | 9.61397 | 0.09303 | 4.99378 | 37.08223 | 0.09298675 | 4.998426
942.351 | 0.28872 | 9.607 | 0.0931 | 4.99016 | 37.08223 | 0.09305669 | 4.994806
943.419 | 0.29653 | 24.09464 | 0.10312 | 12.51548 | 37.0733 | 0.1030669 | 12.52839
944.023 | 0.30128 | 32.32217 | 0.11316 | 16.7891 | 37.07269 | 0.113096 | 16.8081
944.633 | 0.3064 | 41.04155 | 0.12324 | 21.31821 | 37.07476 | 0.1231641 | 21.34448
945.882 | 0.31697 | 58.80922 | 0.13325 | 30.54727 | 37.07103 | 0.1331613 | 30.58797
946.505 | 0.32231 | 67.7411 | 0.14329 | 35.18675 | 37.0686 | 0.1431874 | 35.23717
946.8 | 0.32452 | 71.40335 | 0.13288 | 37.08904 | 37.0686 | 0.1327918 | 37.13832
946.807 | 0.32459 | 71.50459 | 0.12094 | 37.14162 | 37.0686 | 0.1208669 | 37.18654
946.812 | 0.32465 | 71.57418 | 0.10909 | 37.17777 | 37.0686 | 0.1090305 | 37.21833
946.816 | 0.32469 | 71.64494 | 0.09858 | 37.21452 | 37.0686 | 0.09853144 | 37.25121
946.821 | 0.32474 | 71.75187 | 0.08724 | 37.27007 | 37.0686 | 0.08720197 | 37.30258
946.886 | 0.32539 | 72.86849 | 0.07722 | 37.85007 | 37.0686 | 0.0771902 | 37.8793
946.905 | 0.32556 | 73.13712 | 0.06706 | 37.98961 | 37.0686 | 0.06703752 | 38.01509
946.928 | 0.32574 | 73.40719 | 0.05665 | 38.12989 | 37.0686 | 0.05663396 | 38.15149
947.146 | 0.32745 | 76.23491 | 0.04662 | 39.59869 | 37.06252 | 0.04660914 | 39.61715
947.868 | 0.33364 | 86.47176 | 0.05673 | 44.91602 | 37.06369 | 0.05671391 | 44.9415
947.893 | 0.33387 | 86.87792 | 0.06719 | 45.12699 | 37.06369 | 0.06716744 | 45.15731
947.906 | 0.33398 | 87.06818 | 0.0778 | 45.22581 | 37.06369 | 0.07776975 | 45.261
947.913 | 0.33403 | 87.12445 | 0.08879 | 45.25504 | 37.06369 | 0.0887506 | 45.29522
947.919 | 0.33408 | 87.18909 | 0.09951 | 45.28862 | 37.06369 | 0.09946052 | 45.33369
947.927 | 0.33413 | 87.28957 | 0.11026 | 45.34082 | 37.06369 | 0.1101993 | 45.39081
947.937 | 0.3342 | 87.35772 | 0.12063 | 45.37621 | 37.06369 | 0.1205573 | 45.43095
947.95 | 0.33428 | 87.48814 | 0.13094 | 45.44395 | 37.06369 | 0.1308543 | 45.50345
947.969 | 0.33439 | 87.66081 | 0.14098 | 45.53365 | 37.06369 | 0.1408807 | 45.59784
948.047 | 0.33486 | 88.41055 | 0.15103 | 45.92308 | 37.06369 | 0.1509161 | 45.99244
948.346 | 0.33748 | 92.78934 | 0.16104 | 48.19756 | 37.06487 | 0.1609105 | 48.27518
949.998 | 0.35127 | 115.32272 | 0.17109 | 59.90207 | 37.06351 | 0.1709438 | 60.00456
951.144 | 0.36074 | 130.63924 | 0.18115 | 67.85793 | 37.05825 | 0.1809861 | 67.98085
952.23 | 0.36966 | 145.03073 | 0.19124 | 75.3333 | 37.05785 | 0.1910574 | 75.47737
953.943 | 0.38406 | 168.24501 | 0.2013 | 87.39149 | 37.05691 | 0.2010977 | 87.56741
955.3 | 0.39536 | 186.26518 | 0.21133 | 96.75171 | 37.05656 | 0.211107 | 96.95618
956.535 | 0.40577 | 202.82983 | 0.22138 | 105.35588 | 37.05394 | 0.2211353 | 105.5891
957.392 | 0.41275 | 213.798 | 0.2314 | 111.05308 | 37.04869 | 0.2311327 | 111.3101
958.56 | 0.42279 | 229.54619 | 0.2414 | 119.23315 | 37.04387 | 0.2411091 | 119.521
959.753 | 0.43242 | 244.48061 | 0.25142 | 126.99054 | 37.0452 | 0.2511045 | 127.3098
960.489 | 0.43852 | 253.81119 | 0.26144 | 131.83713 | 37.04221 | 0.2610988 | 132.1818
962.472 | 0.45511 | 279.15079 | 0.27146 | 144.99927 | 37.03339 | 0.2710922 | 145.3929
963.362 | 0.46253 | 290.38959 | 0.28146 | 150.83704 | 37.0428 | 0.2810646 | 151.2616
963.586 | 0.46439 | 293.20795 | 0.27112 | 152.30098 | 37.0428 | 0.2707531 | 152.7139
963.614 | 0.46463 | 293.59225 | 0.261 | 152.5006 | 37.0428 | 0.26066 | 152.8986
963.64 | 0.46488 | 293.93732 | 0.25096 | 152.67982 | 37.0428 | 0.2506456 | 153.063
963.653 | 0.46501 | 294.08264 | 0.24047 | 152.75533 | 37.0428 | 0.2401813 | 153.1227
963.665 | 0.46513 | 294.30182 | 0.22964 | 152.86917 | 37.0428 | 0.2293767 | 153.2202
963.678 | 0.46526 | 294.47498 | 0.21949 | 152.95911 | 37.0428 | 0.2192495 | 153.2948
963.695 | 0.46542 | 294.76154 | 0.20932 | 153.10796 | 37.0428 | 0.2091012 | 153.4284
964.506 | 0.47219 | 304.83694 | 0.2202 | 158.34143 | 37.04465 | 0.2199579 | 158.6901
964.512 | 0.47222 | 304.8761 | 0.23025 | 158.36176 | 37.04465 | 0.2299853 | 158.7264
964.517 | 0.47225 | 304.92526 | 0.24204 | 158.3873 | 37.04465 | 0.2417476 | 158.7707
964.522 | 0.47228 | 304.96783 | 0.25271 | 158.40941 | 37.04465 | 0.2523912 | 158.8097
964.527 | 0.47231 | 304.99811 | 0.26274 | 158.42514 | 37.04465 | 0.2623954 | 158.8414
964.533 | 0.47234 | 305.03143 | 0.27327 | 158.44244 | 37.04465 | 0.2728973 | 158.8754
964.541 | 0.47239 | 305.11108 | 0.28409 | 158.48383 | 37.04465 | 0.2836872 | 158.9341
964.554 | 0.47247 | 305.23553 | 0.29449 | 158.54846 | 37.04465 | 0.2940572 | 159.0154
965.146 | 0.47748 | 312.68182 | 0.3045 | 162.41629 | 37.04567 | 0.3040373 | 162.9108
965.954 | 0.48409 | 322.32367 | 0.31452 | 167.42455 | 37.04579 | 0.3140264 | 167.9511
966.969 | 0.49261 | 334.77261 | 0.32452 | 173.8909 | 37.04586 | 0.3239946 | 174.4552
968.404 | 0.50453 | 351.88 | 0.3145 | 182.77699 | 37.04549 | 0.3140065 | 183.3518
968.434 | 0.50481 | 352.27698 | 0.30437 | 182.9832 | 37.04549 | 0.3039077 | 183.5401
968.467 | 0.50515 | 352.75412 | 0.2941 | 183.23103 | 37.0431 | 0.2936684 | 183.7699
968.483 | 0.50532 | 353.04266 | 0.28372 | 183.38092 | 37.0431 | 0.2833183 | 183.9012
968.494 | 0.50545 | 353.21295 | 0.27362 | 183.46938 | 37.0431 | 0.2732463 | 183.9714
968.505 | 0.50557 | 353.36923 | 0.26334 | 183.55055 | 37.0431 | 0.2629939 | 184.0339
968.518 | 0.50572 | 353.57858 | 0.2533 | 183.65929 | 37.0431 | 0.2529797 | 184.1245
968.557 | 0.5061 | 354.13913 | 0.2433 | 183.95045 | 37.0431 | 0.2430045 | 184.398
968.615 | 0.5065 | 354.72556 | 0.25406 | 184.25507 | 37.0431 | 0.2537378 | 184.7232
968.626 | 0.50656 | 354.80316 | 0.26487 | 184.29536 | 37.0431 | 0.2645198 | 184.7835
968.647 | 0.50668 | 354.95404 | 0.27496 | 184.37375 | 37.0431 | 0.2745827 | 184.8807
968.737 | 0.50721 | 355.65375 | 0.28502 | 184.7372 | 37.0431 | 0.2846146 | 185.2637
968.802 | 0.50775 | 356.46133 | 0.29511 | 185.15668 | 37.0431 | 0.2946754 | 185.7031
968.889 | 0.50866 | 357.78818 | 0.30512 | 185.84587 | 37.0431 | 0.3046555 | 186.4129
969.034 | 0.50988 | 359.50772 | 0.31513 | 186.73906 | 37.0405 | 0.3146345 | 187.3275
969.278 | 0.51196 | 362.45578 | 0.32519 | 188.27037 | 37.0405 | 0.3246624 | 188.8826
969.359 | 0.51254 | 363.23663 | 0.33522 | 188.67596 | 37.0405 | 0.3346594 | 189.3084
969.586 | 0.51459 | 366.20135 | 0.34524 | 190.21593 | 37.0405 | 0.3446454 | 190.8726
970.372 | 0.5211 | 375.2384 | 0.35524 | 194.91005 | 37.0406 | 0.3546105 | 195.6024
971.067 | 0.52681 | 383.01254 | 0.36527 | 198.94817 | 37.03907 | 0.3646045 | 199.6749
971.785 | 0.53278 | 391.03717 | 0.37529 | 203.11639 | 37.03622 | 0.3745875 | 203.8787
972.679 | 0.5404 | 401.20148 | 0.38529 | 208.39604 | 37.02763 | 0.3845497 | 209.199
973.449 | 0.54668 | 409.39999 | 0.3953 | 212.6546 | 37.0316 | 0.3945207 | 213.4952
975.089 | 0.56045 | 427.15094 | 0.4053 | 221.87497 | 37.03583 | 0.4044809 | 222.7742
975.743 | 0.56573 | 433.7496 | 0.41531 | 225.30252 | 37.03774 | 0.41445 | 226.2382
977.377 | 0.57933 | 450.22879 | 0.42533 | 233.86229 | 37.04903 | 0.424428 | 234.857
977.951 | 0.5842 | 455.91235 | 0.43534 | 236.81451 | 37.04387 | 0.4343951 | 237.8455
978.829 | 0.59152 | 464.29831 | 0.44539 | 241.17043 | 37.04756 | 0.4444011 | 242.2446
980.034 | 0.60154 | 475.62039 | 0.45544 | 247.05145 | 37.05149 | 0.454406 | 248.1766
981.695 | 0.6154 | 490.57172 | 0.46545 | 254.81761 | 37.04769 | 0.4643701 | 256.0037
983.871 | 0.63338 | 508.59195 | 0.47549 | 264.17786 | 37.04849 | 0.4743631 | 265.434
984.037 | 0.63491 | 510.15128 | 0.48549 | 264.98782 | 37.04849 | 0.4843153 | 266.2743
985.082 | 0.64379 | 518.59564 | 0.49552 | 269.37408 | 37.04123 | 0.4942963 | 270.7089
986.304 | 0.65368 | 527.59137 | 0.50554 | 274.04672 | 37.03901 | 0.5042664 | 275.4321
986.715 | 0.65706 | 530.77631 | 0.5156 | 275.70108 | 37.04214 | 0.5142753 | 277.1226
988.236 | 0.66996 | 541.80981 | 0.52562 | 281.43222 | 37.04871 | 0.5242434 | 282.9115
989.3 | 0.67884 | 548.85388 | 0.53564 | 285.09113 | 37.04684 | 0.5342106 | 286.6182
989.709 | 0.68211 | 551.56042 | 0.54568 | 286.49698 | 37.04684 | 0.5441966 | 288.0603
991.01 | 0.69309 | 560.17877 | 0.5557 | 290.9736 | 37.03288 | 0.5541617 | 292.5905
991.655 | 0.69854 | 564.10803 | 0.56571 | 293.01459 | 37.03369 | 0.5641159 | 294.6722
993.058 | 0.71021 | 572.36859 | 0.57576 | 297.30536 | 37.03813 | 0.5741088 | 299.0171
993.404 | 0.71308 | 574.3208 | 0.58578 | 298.3194 | 37.04158 | 0.584071 | 300.0669
995.214 | 0.72802 | 584.33228 | 0.59579 | 303.51965 | 37.04005 | 0.5940222 | 305.328
996.478 | 0.73865 | 591.2522 | 0.60586 | 307.11407 | 37.041 | 0.604032 | 308.9748
997.308 | 0.74541 | 595.18439 | 0.61591 | 309.15656 | 37.03753 | 0.614021 | 311.0607
998.358 | 0.75412 | 600.47357 | 0.62592 | 311.90393 | 37.03231 | 0.6239693 | 313.8562
999.136 | 0.76062 | 604.20618 | 0.63597 | 313.84274 | 37.03543 | 0.6339562 | 315.8387
1000.523 | 0.77215 | 610.31281 | 0.64597 | 317.01471 | 37.03302 | 0.6438926 | 319.0625
1001.481 | 0.78019 | 614.90125 | 0.656 | 319.3981 | 37.02449 | 0.6538577 | 321.4934
1003.498 | 0.79701 | 623.4118 | 0.66604 | 323.81873 | 37.01516 | 0.6638318 | 325.9755
1004.101 | 0.80217 | 626.23627 | 0.67605 | 325.28583 | 37.00983 | 0.673775 | 327.4849
1005.521 | 0.81391 | 631.77271 | 0.68609 | 328.16162 | 37.01842 | 0.6837471 | 330.4131
1006.663 | 0.82332 | 635.90948 | 0.69613 | 330.31039 | 37.02035 | 0.6937182 | 332.6098
1006.848 | 0.82508 | 636.74579 | 0.70613 | 330.74481 | 37.02035 | 0.7036486 | 333.0803
1008.341 | 0.83734 | 642.13037 | 0.71616 | 333.54172 | 37.02146 | 0.7136078 | 335.9304
1010.551 | 0.8559 | 649.58527 | 0.72618 | 337.414 | 37.01682 | 0.723556 | 339.8642
1011.7 | 0.86546 | 653.61084 | 0.7362 | 339.505 | 37.01194 | 0.7335033 | 342.0044
1013.522 | 0.88046 | 658.53558 | 0.74621 | 342.06308 | 37.01523 | 0.7434396 | 344.6156
1015.079 | 0.89376 | 663.10413 | 0.75624 | 344.4361 | 37.01172 | 0.7533948 | 347.0409
1016.898 | 0.90868 | 667.23273 | 0.76625 | 346.58063 | 37.0094 | 0.7633292 | 349.2363
1020.115 | 0.93549 | 673.53046 | 0.77632 | 349.85187 | 36.99754 | 0.7733221 | 352.5678
1020.974 | 0.94281 | 675.10394 | 0.78633 | 350.66919 | 36.99193 | 0.7832545 | 353.4266
1023.983 | 0.96778 | 678.67102 | 0.79635 | 352.52203 | 36.99252 | 0.7931959 | 355.3293
1025.167 | 0.97757 | 679.77917 | 0.78624 | 353.09763 | 36.9828 | 0.7831652 | 355.8738
1025.191 | 0.97772 | 679.73444 | 0.77593 | 353.0744 | 36.9828 | 0.7729351 | 355.814
1025.218 | 0.9779 | 679.71942 | 0.76565 | 353.06659 | 36.9828 | 0.7627338 | 355.7698
1025.235 | 0.97804 | 679.75989 | 0.75485 | 353.08762 | 36.9828 | 0.7520153 | 355.7529
1025.247 | 0.97814 | 679.73724 | 0.74401 | 353.07584 | 36.9828 | 0.7412559 | 355.7028
1025.258 | 0.97823 | 679.77301 | 0.73369 | 353.09442 | 36.9828 | 0.7310116 | 355.685
1025.272 | 0.97835 | 679.76111 | 0.72309 | 353.08826 | 36.9828 | 0.7204882 | 355.6414
1025.289 | 0.97851 | 679.83234 | 0.71286 | 353.12524 | 36.9828 | 0.7103312 | 355.6425
1025.359 | 0.97924 | 680.03271 | 0.7028 | 353.22934 | 36.9828 | 0.7003419 | 355.7118
1026.116 | 0.98568 | 680.80524 | 0.71282 | 353.63058 | 36.98119 | 0.7102914 | 356.1513
1026.121 | 0.98572 | 680.78632 | 0.72362 | 353.62076 | 36.98119 | 0.7210144 | 356.1796
1026.125 | 0.98574 | 680.75818 | 0.73492 | 353.60614 | 36.98119 | 0.7322326 | 356.2049
1026.129 | 0.98577 | 680.73773 | 0.74604 | 353.59552 | 36.98119 | 0.7432709 | 356.2335
1026.134 | 0.9858 | 680.73413 | 0.75801 | 353.59366 | 36.98119 | 0.7551515 | 356.2739
1026.14 | 0.98584 | 680.74591 | 0.76879 | 353.59979 | 36.98119 | 0.7658499 | 356.3182
1026.148 | 0.98589 | 680.73395 | 0.77981 | 353.59357 | 36.98119 | 0.7767852 | 356.3509
1026.224 | 0.98639 | 680.66229 | 0.78993 | 353.55634 | 36.98419 | 0.7868264 | 356.3492
1026.317 | 0.98723 | 680.85938 | 0.80009 | 353.65872 | 36.98419 | 0.7969063 | 356.4883
1026.424 | 0.98833 | 681.18646 | 0.79003 | 353.82861 | 36.98419 | 0.7869256 | 356.624
1026.714 | 0.99046 | 681.20575 | 0.77996 | 353.83862 | 36.98419 | 0.776934 | 356.5984
1027.412 | 0.99641 | 681.92395 | 0.78998 | 354.2117 | 36.98519 | 0.786876 | 357.0099
1028.429 | 1.00482 | 683.33575 | 0.80001 | 354.94504 | 36.98436 | 0.7968269 | 357.7846
1030.147 | 1.01918 | 686.22345 | 0.81002 | 356.44498 | 36.97696 | 0.8067569 | 359.3323
1031.698 | 1.03204 | 687.57104 | 0.82003 | 357.14496 | 36.98365 | 0.816686 | 360.0737
1032.487 | 1.03859 | 686.86469 | 0.81003 | 356.77805 | 36.98496 | 0.8067669 | 359.6681
1032.77 | 1.0409 | 687.40942 | 0.82005 | 357.061 | 36.98547 | 0.8167059 | 359.9891
1033.759 | 1.04926 | 689.78729 | 0.83007 | 358.29614 | 36.99098 | 0.8266439 | 361.2702
1034.586 | 1.05612 | 691.35278 | 0.84009 | 359.10931 | 36.99304 | 0.8365809 | 362.1262
1037.032 | 1.07652 | 696.86145 | 0.8501 | 361.97067 | 37.00649 | 0.846507 | 365.0478
1037.952 | 1.0841 | 698.89032 | 0.86011 | 363.02454 | 37.01624 | 0.8564321 | 366.147
1040.483 | 1.10522 | 704.50275 | 0.87014 | 365.93979 | 37.01767 | 0.8663761 | 369.124
1044.676 | 1.14024 | 711.61633 | 0.88018 | 369.6348 | 37.025 | 0.876329 | 372.8883
1048.413 | 1.17146 | 715.52155 | 0.89019 | 371.6633 | 37.01967 | 0.8862512 | 374.9718
1049.909 | 1.18391 | 716.06665 | 0.88017 | 371.94644 | 37.01405 | 0.8763191 | 375.2202
1050.4 | 1.18785 | 715.96643 | 0.89019 | 371.89438 | 37.01405 | 0.8862512 | 375.2049
1054.315 | 1.2206 | 718.95868 | 0.90026 | 373.44864 | 37.005 | 0.8962318 | 376.8106
1056.039 | 1.23497 | 720.14594 | 0.89024 | 374.06534 | 37.00562 | 0.8863007 | 377.3954
1056.636 | 1.23987 | 720.36115 | 0.88023 | 374.17712 | 37.00253 | 0.8763786 | 377.4707
1060.658 | 1.27332 | 722.23889 | 0.89035 | 375.15247 | 36.98405 | 0.8864098 | 378.4926
1061.078 | 1.27673 | 722.33191 | 0.90037 | 375.20081 | 36.98648 | 0.8963408 | 378.579
1061.511 | 1.28056 | 722.69745 | 0.89032 | 375.39066 | 36.98612 | 0.88638 | 378.7328
1062.899 | 1.29209 | 723.23041 | 0.90033 | 375.66751 | 36.99681 | 0.8963012 | 379.0498
1064.315 | 1.30395 | 723.14838 | 0.91033 | 375.62488 | 37.00431 | 0.9062115 | 379.0443
1065.269 | 1.31175 | 722.99921 | 0.90032 | 375.54739 | 37.00698 | 0.8962913 | 378.9285
1065.688 | 1.31536 | 723.34796 | 0.91036 | 375.72855 | 37.00986 | 0.9062412 | 379.149
1067.243 | 1.32811 | 723.91937 | 0.9204 | 376.02536 | 37.01049 | 0.9161901 | 379.4863
1078.875 | 1.4252 | 727.17828 | 0.9104 | 377.71814 | 37.0303 | 0.9062808 | 381.1569
1079.318 | 1.42883 | 727.22778 | 0.92042 | 377.74387 | 37.0303 | 0.9162099 | 381.2207
1080.869 | 1.44184 | 728.10089 | 0.91013 | 378.19739 | 37.03199 | 0.9060133 | 381.6395
1080.884 | 1.44195 | 728.11981 | 0.8993 | 378.20721 | 37.03199 | 0.8952804 | 381.6084
1080.893 | 1.44202 | 728.0907 | 0.88786 | 378.19208 | 37.03199 | 0.8839417 | 381.5499
1080.898 | 1.44206 | 728.08392 | 0.87769 | 378.18857 | 37.03199 | 0.8738607 | 381.5079
1080.903 | 1.44209 | 728.09113 | 0.866 | 378.19229 | 37.03199 | 0.8622717 | 381.4674
1080.908 | 1.44213 | 728.09351 | 0.8537 | 378.19354 | 37.03199 | 0.8500766 | 381.4222
1080.913 | 1.44216 | 728.07513 | 0.84257 | 378.18399 | 37.03199 | 0.8390402 | 381.3705
1080.919 | 1.44221 | 728.04388 | 0.83116 | 378.16776 | 37.03199 | 0.8277249 | 381.3109
1080.927 | 1.44226 | 728.0415 | 0.82022 | 378.16653 | 37.03199 | 0.8168745 | 381.2683
1080.947 | 1.44241 | 728.05176 | 0.8102 | 378.17184 | 37.03199 | 0.8069355 | 381.2358
1081.161 | 1.44441 | 728.49316 | 0.82037 | 378.40112 | 37.03144 | 0.8170233 | 381.5054
1081.203 | 1.44477 | 728.5462 | 0.83047 | 378.42868 | 37.03144 | 0.8270406 | 381.5714
1081.275 | 1.44521 | 728.38245 | 0.82041 | 378.34363 | 37.03144 | 0.8170629 | 381.4476
1083.083 | 1.4601 | 729.29688 | 0.83043 | 378.8186 | 37.02407 | 0.8270009 | 381.9644
1084.797 | 1.47451 | 729.63196 | 0.84049 | 378.99265 | 37.03271 | 0.8369776 | 382.178
1084.827 | 1.47475 | 729.6087 | 0.85068 | 378.98059 | 37.03271 | 0.8470821 | 382.2045
1084.847 | 1.47493 | 729.66559 | 0.86116 | 379.01013 | 37.03271 | 0.8574732 | 382.274
1084.862 | 1.47507 | 729.69006 | 0.87126 | 379.02283 | 37.03271 | 0.8674864 | 382.3251
1084.888 | 1.47532 | 729.70776 | 0.88134 | 379.03204 | 37.03271 | 0.8774789 | 382.3726
1085.043 | 1.47661 | 729.77551 | 0.89138 | 379.06723 | 37.03271 | 0.8874307 | 382.4462
1085.393 | 1.47955 | 729.9447 | 0.90145 | 379.15509 | 37.0298 | 0.8974112 | 382.573
1085.7 | 1.48221 | 730.31543 | 0.91147 | 379.34769 | 37.0298 | 0.9073412 | 382.8053
1087.665 | 1.49846 | 731.18872 | 0.90144 | 379.8013 | 37.03544 | 0.8974013 | 383.225
1089.478 | 1.51373 | 732.09082 | 0.91147 | 380.26987 | 37.03818 | 0.9073412 | 383.7359
1096.109 | 1.56876 | 733.15613 | 0.92147 | 380.82321 | 37.03719 | 0.9172504 | 384.3324
1099.959 | 1.60085 | 734.6286 | 0.93152 | 381.58807 | 37.05446 | 0.9272081 | 385.1426
1108.085 | 1.66868 | 736.62878 | 0.94153 | 382.62701 | 37.0434 | 0.9371252 | 386.2296
1110.679 | 1.69007 | 736.96454 | 0.9315 | 382.80142 | 37.04143 | 0.9271883 | 386.3672
1112.429 | 1.7048 | 737.97113 | 0.94154 | 383.32428 | 37.0477 | 0.9371351 | 386.9334
1113.198 | 1.71143 | 738.4411 | 0.93152 | 383.56839 | 37.05208 | 0.9272081 | 387.1414
1114.644 | 1.72338 | 738.83435 | 0.94156 | 383.77264 | 37.05828 | 0.937155 | 387.3861
1122.315 | 1.78712 | 740.39423 | 0.93119 | 384.58289 | 37.064 | 0.9268812 | 388.1641
1122.337 | 1.78729 | 740.3645 | 0.92074 | 384.56747 | 37.064 | 0.916527 | 388.1083
1122.347 | 1.78736 | 740.39166 | 0.9096 | 384.58157 | 37.064 | 0.9054881 | 388.0797
1122.353 | 1.78741 | 740.38708 | 0.89889 | 384.57919 | 37.064 | 0.894874 | 388.0361
1122.363 | 1.78749 | 740.37817 | 0.88883 | 384.57455 | 37.064 | 0.8849032 | 387.9928
1122.375 | 1.7876 | 740.44189 | 0.87881 | 384.60767 | 37.064 | 0.8749709 | 387.9876
1122.387 | 1.7877 | 740.43817 | 0.86807 | 384.60571 | 37.064 | 0.8643239 | 387.9444
1122.398 | 1.78781 | 740.49017 | 0.8574 | 384.63275 | 37.064 | 0.8537452 | 387.9306
1122.411 | 1.78794 | 740.49023 | 0.84719 | 384.63278 | 37.064 | 0.8436215 | 387.8914
1122.536 | 1.7892 | 740.83423 | 0.83718 | 384.81146 | 37.064 | 0.8336951 | 388.033
1124.527 | 1.80562 | 741.29218 | 0.84725 | 385.04932 | 37.0626 | 0.843681 | 388.3117
1125.565 | 1.81445 | 741.81659 | 0.85841 | 385.32172 | 37.06387 | 0.8547466 | 388.6294
1125.571 | 1.81451 | 741.8454 | 0.86877 | 385.33667 | 37.06387 | 0.8650179 | 388.6844
1125.577 | 1.81457 | 741.87329 | 0.88072 | 385.35117 | 37.06387 | 0.8768643 | 388.745
1125.583 | 1.81462 | 741.86926 | 0.89095 | 385.34909 | 37.06387 | 0.8870045 | 388.7824
1125.618 | 1.81491 | 741.82672 | 0.90172 | 385.327 | 37.06387 | 0.8976788 | 388.8016
1125.631 | 1.81499 | 741.83203 | 0.9121 | 385.32974 | 37.06387 | 0.9079655 | 388.8443
1125.642 | 1.81507 | 741.77527 | 0.92244 | 385.30026 | 37.06387 | 0.9182115 | 388.8544
1125.653 | 1.81513 | 741.75446 | 0.9328 | 385.28946 | 37.06387 | 0.9284763 | 388.8834
1125.863 | 1.81667 | 741.58148 | 0.94286 | 385.19958 | 37.06387 | 0.9384428 | 388.8315
1126.786 | 1.82441 | 741.83539 | 0.95292 | 385.33148 | 37.06142 | 0.9484084 | 389.0034
1127.216 | 1.82788 | 741.8407 | 0.94291 | 385.33423 | 37.06142 | 0.9384924 | 388.9676
1127.958 | 1.83428 | 741.87524 | 0.95293 | 385.35217 | 37.05551 | 0.9484183 | 389.0243
1129.596 | 1.84779 | 742.15308 | 0.9429 | 385.49649 | 37.05441 | 0.9384824 | 389.1313
1129.972 | 1.85085 | 742.14227 | 0.95291 | 385.49088 | 37.05441 | 0.9483985 | 389.1643
1137.28 | 1.91197 | 745.06934 | 0.9429 | 387.01129 | 37.09322 | 0.9384824 | 390.6604
1137.624 | 1.91493 | 745.25269 | 0.95291 | 387.10654 | 37.09322 | 0.9483985 | 390.7953
1139.705 | 1.93215 | 745.42761 | 0.96292 | 387.19739 | 37.09504 | 0.9583135 | 390.9258
1144.467 | 1.97173 | 746.56866 | 0.95291 | 387.7901 | 37.0937 | 0.9483985 | 391.4854
1144.661 | 1.97339 | 746.58923 | 0.94244 | 387.80078 | 37.10047 | 0.9380267 | 391.4556
1144.671 | 1.97346 | 746.55121 | 0.93087 | 387.78101 | 37.10047 | 0.9265641 | 391.3907
1144.677 | 1.9735 | 746.54138 | 0.91898 | 387.77591 | 37.10047 | 0.9147831 | 391.3395
1144.682 | 1.97354 | 746.54871 | 0.90631 | 387.77972 | 37.10047 | 0.9022277 | 391.2942
1144.686 | 1.97357 | 746.55505 | 0.89539 | 387.78302 | 37.10047 | 0.8914052 | 391.2552
1144.69 | 1.9736 | 746.54968 | 0.88537 | 387.78024 | 37.10047 | 0.8814736 | 391.2135
1144.695 | 1.97363 | 746.52789 | 0.87489 | 387.76892 | 37.10047 | 0.871085 | 391.1615
1144.701 | 1.97368 | 746.50684 | 0.86471 | 387.75797 | 37.10047 | 0.8609928 | 391.111
1144.709 | 1.97375 | 746.5238 | 0.85403 | 387.76678 | 37.10047 | 0.8504038 | 391.0784
1144.721 | 1.97385 | 746.53223 | 0.84369 | 387.77115 | 37.10047 | 0.8401508 | 391.0427
1144.975 | 1.97607 | 746.64203 | 0.85377 | 387.82819 | 37.10047 | 0.850146 | 391.1394
1145.361 | 1.97925 | 746.65479 | 0.84373 | 387.83481 | 37.10434 | 0.8401905 | 391.1071
1145.728 | 1.98223 | 746.56519 | 0.85378 | 387.78827 | 37.10434 | 0.8501559 | 391.0991
1146.438 | 1.98807 | 746.52197 | 0.8643 | 387.76584 | 37.10038 | 0.8605863 | 391.1173
1146.447 | 1.98813 | 746.54596 | 0.87476 | 387.77829 | 37.10038 | 0.8709561 | 391.1704
1146.453 | 1.98817 | 746.54413 | 0.88618 | 387.77734 | 37.10038 | 0.8822765 | 391.2137
1146.458 | 1.98821 | 746.52423 | 0.89742 | 387.767 | 37.10038 | 0.8934171 | 391.2469
1146.463 | 1.98825 | 746.51233 | 0.90914 | 387.76083 | 37.10038 | 0.9050322 | 391.2861
1146.468 | 1.98828 | 746.5249 | 0.92096 | 387.76736 | 37.10038 | 0.916745 | 391.3385
1146.473 | 1.98832 | 746.54913 | 0.93144 | 387.77994 | 37.10038 | 0.9271288 | 391.3919
1146.479 | 1.98837 | 746.55884 | 0.94163 | 387.78497 | 37.10038 | 0.9372243 | 391.4365
1146.491 | 1.98847 | 746.53571 | 0.95189 | 387.77298 | 37.10038 | 0.9473881 | 391.4642
1146.618 | 1.98981 | 746.91144 | 0.96194 | 387.96814 | 37.10038 | 0.9573428 | 391.7002
1146.647 | 1.99009 | 746.97406 | 0.97216 | 388.00067 | 37.10038 | 0.9674649 | 391.7727
1146.713 | 1.99058 | 746.88171 | 0.98217 | 387.9527 | 37.10038 | 0.9773781 | 391.7631
1146.861 | 1.99175 | 746.77704 | 0.99219 | 387.89832 | 37.10038 | 0.9873001 | 391.747
1147.034 | 1.99319 | 746.75433 | 0.98175 | 387.88654 | 37.10299 | 0.9769621 | 391.6946
1147.051 | 1.99331 | 746.68774 | 0.97149 | 387.85193 | 37.10299 | 0.9668014 | 391.6199
1147.08 | 1.9935 | 746.64722 | 0.96137 | 387.8309 | 37.10299 | 0.9567782 | 391.5594
1147.1 | 1.99364 | 746.62445 | 0.95105 | 387.81906 | 37.10299 | 0.946556 | 391.5074
1147.246 | 1.99499 | 746.87286 | 0.96125 | 387.94809 | 37.10299 | 0.9566594 | 391.6772
1151.937 | 2.03392 | 747.27252 | 0.97128 | 388.1557 | 37.11368 | 0.9665934 | 391.9258
1153.77 | 2.04936 | 747.57397 | 0.9813 | 388.31229 | 37.11357 | 0.9765165 | 392.1228
1154.134 | 2.05242 | 747.85168 | 0.97129 | 388.45651 | 37.10555 | 0.9666033 | 392.2295
1162.956 | 2.12579 | 749.96802 | 0.96124 | 389.55582 | 37.09473 | 0.9566495 | 393.3004
1163.976 | 2.1343 | 750.22888 | 0.97127 | 389.69131 | 37.09198 | 0.9665835 | 393.4763
1164.804 | 2.14128 | 750.53839 | 0.96125 | 389.85208 | 37.09614 | 0.9566594 | 393.5995
1169.438 | 2.17994 | 750.78552 | 0.95124 | 389.98044 | 37.10822 | 0.9467442 | 393.6901
1169.77 | 2.1827 | 750.71521 | 0.96125 | 389.94394 | 37.10822 | 0.9566594 | 393.6923
1169.818 | 2.18297 | 750.6142 | 0.95109 | 389.89145 | 37.10822 | 0.9465956 | 393.5997
1169.827 | 2.18303 | 750.55725 | 0.93973 | 389.86188 | 37.10822 | 0.935342 | 393.5255
1169.833 | 2.18306 | 750.539 | 0.92873 | 389.85239 | 37.10822 | 0.9244438 | 393.4731
1169.838 | 2.1831 | 750.54614 | 0.91844 | 389.85611 | 37.10822 | 0.914248 | 393.4367
1169.843 | 2.18313 | 750.54736 | 0.90754 | 389.85675 | 37.10822 | 0.9034466 | 393.3949
1169.854 | 2.18321 | 750.50354 | 0.8975 | 389.83398 | 37.10822 | 0.8934964 | 393.3327
1169.872 | 2.18334 | 750.53522 | 0.90758 | 389.85043 | 37.10822 | 0.9034862 | 393.3886
1169.921 | 2.18376 | 750.58215 | 0.89712 | 389.87482 | 37.10822 | 0.8931198 | 393.3725
1169.931 | 2.18385 | 750.56537 | 0.88657 | 389.86609 | 37.10822 | 0.882663 | 393.3225
1169.943 | 2.18397 | 750.58423 | 0.87625 | 389.87589 | 37.10822 | 0.8724332 | 393.2922
1169.966 | 2.1842 | 750.61285 | 0.86608 | 389.89075 | 37.10822 | 0.862351 | 393.2675
1170.31 | 2.18717 | 750.67664 | 0.85607 | 389.92389 | 37.10608 | 0.8524265 | 393.2619
1171.743 | 2.19919 | 751.06561 | 0.86608 | 390.12595 | 37.09935 | 0.862351 | 393.5048
1172.51 | 2.20557 | 751.13171 | 0.87636 | 390.16028 | 37.10079 | 0.8725423 | 393.5795
1172.518 | 2.20562 | 751.10754 | 0.8866 | 390.14771 | 37.10079 | 0.8826928 | 393.6068
1172.524 | 2.20565 | 751.07349 | 0.8985 | 390.13004 | 37.10079 | 0.8944875 | 393.6354
1172.53 | 2.20569 | 751.06293 | 0.91013 | 390.12454 | 37.10079 | 0.9060133 | 393.6752
1172.537 | 2.20573 | 751.07935 | 0.92162 | 390.13306 | 37.10079 | 0.917399 | 393.7286
1172.545 | 2.20578 | 751.05823 | 0.93233 | 390.1221 | 37.10079 | 0.9280106 | 393.7593
1172.555 | 2.20584 | 751.00952 | 0.94249 | 390.0968 | 37.10079 | 0.9380763 | 393.7734
1172.571 | 2.20594 | 750.99005 | 0.9526 | 390.0867 | 37.10079 | 0.9480914 | 393.8027
1172.643 | 2.20642 | 750.90796 | 0.96276 | 390.04404 | 37.10079 | 0.958155 | 393.7992
1172.708 | 2.20705 | 751.05048 | 0.95263 | 390.11807 | 37.10079 | 0.9481211 | 393.8345
1172.872 | 2.2086 | 751.28955 | 0.96264 | 390.24225 | 37.10079 | 0.9580361 | 393.9989
1173.694 | 2.21533 | 751.41815 | 0.95261 | 390.30905 | 37.10657 | 0.9481013 | 394.0272
1176.016 | 2.23463 | 750.9621 | 0.94259 | 390.07217 | 37.12097 | 0.9381753 | 393.749
1176.044 | 2.23483 | 750.92383 | 0.93243 | 390.05228 | 37.12097 | 0.9281097 | 393.6892
1176.073 | 2.23504 | 750.88501 | 0.92232 | 390.03214 | 37.12097 | 0.9180926 | 393.6295
1176.099 | 2.23525 | 750.86743 | 0.91223 | 390.02301 | 37.12097 | 0.9080943 | 393.5809
1176.113 | 2.23538 | 750.86273 | 0.9014 | 390.02057 | 37.12097 | 0.8973616 | 393.5362
1176.124 | 2.23549 | 750.92078 | 0.89109 | 390.05072 | 37.12097 | 0.8871432 | 393.5264
1176.139 | 2.23566 | 750.94312 | 0.88105 | 390.06232 | 37.12097 | 0.8771914 | 393.499
1176.161 | 2.23591 | 751.03241 | 0.87102 | 390.1087 | 37.12097 | 0.8672485 | 393.5066
1176.213 | 2.23651 | 751.22229 | 0.86098 | 390.20731 | 37.12097 | 0.8572947 | 393.5669
1178.891 | 2.2586 | 751.69653 | 0.87152 | 390.45364 | 37.10563 | 0.8677442 | 393.8565
1178.899 | 2.25868 | 751.74384 | 0.88179 | 390.47824 | 37.10563 | 0.8779249 | 393.9214
1178.905 | 2.25875 | 751.75732 | 0.89376 | 390.48523 | 37.10563 | 0.8897896 | 393.9752
1178.91 | 2.25881 | 751.75696 | 0.90468 | 390.48505 | 37.10563 | 0.9006123 | 394.0177
1178.915 | 2.25887 | 751.76379 | 0.91521 | 390.48859 | 37.10563 | 0.9110473 | 394.0624
1178.96 | 2.2594 | 751.95404 | 0.92577 | 390.5874 | 37.10563 | 0.921511 | 394.2033
1178.969 | 2.2595 | 751.9549 | 0.93577 | 390.58786 | 37.10563 | 0.9314188 | 394.2429
1178.988 | 2.25969 | 751.97662 | 0.9461 | 390.59915 | 37.10563 | 0.9416525 | 394.2946
1179.478 | 2.26346 | 751.56689 | 0.95615 | 390.38632 | 37.10665 | 0.9516078 | 394.119
1180.119 | 2.26888 | 751.80402 | 0.94613 | 390.50949 | 37.10619 | 0.9416822 | 394.2042
1183.596 | 2.29779 | 752.08453 | 0.95616 | 390.65518 | 37.12064 | 0.9516177 | 394.3905
1189.11 | 2.34375 | 752.74652 | 0.94607 | 390.99905 | 37.12606 | 0.9416228 | 394.6982
1189.134 | 2.34391 | 752.70972 | 0.93569 | 390.97992 | 37.12606 | 0.9313395 | 394.6383
1189.153 | 2.34405 | 752.7229 | 0.9251 | 390.98679 | 37.12606 | 0.9208472 | 394.6038
1189.164 | 2.34413 | 752.74878 | 0.91493 | 391.00021 | 37.12606 | 0.9107699 | 394.5776
1189.172 | 2.34419 | 752.75476 | 0.90413 | 391.00333 | 37.12606 | 0.9000672 | 394.5385
1189.178 | 2.34424 | 752.73004 | 0.89398 | 390.99048 | 37.12606 | 0.8900077 | 394.4859
1189.185 | 2.3443 | 752.72101 | 0.88336 | 390.98581 | 37.12606 | 0.8794812 | 394.4396
1189.193 | 2.34436 | 752.74274 | 0.87242 | 390.9971 | 37.12606 | 0.8686364 | 394.4082
1189.207 | 2.34448 | 752.72107 | 0.86221 | 390.98584 | 37.12606 | 0.8585142 | 394.357
1189.294 | 2.34534 | 752.8689 | 0.8522 | 391.06262 | 37.12606 | 0.8485893 | 394.3953
1189.341 | 2.3458 | 752.90533 | 0.8623 | 391.08154 | 37.12606 | 0.8586034 | 394.4538
1189.821 | 2.34964 | 752.70886 | 0.85226 | 390.97949 | 37.12584 | 0.8486488 | 394.3117
1190.313 | 2.35402 | 753.01947 | 0.86227 | 391.14084 | 37.11979 | 0.8585737 | 394.5135
1190.861 | 2.35837 | 752.9848 | 0.87229 | 391.12283 | 37.11531 | 0.8685075 | 394.5346
1191.611 | 2.36462 | 753.37854 | 0.88312 | 391.32733 | 37.11409 | 0.8792433 | 394.7832
1191.616 | 2.36467 | 753.39313 | 0.89412 | 391.33493 | 37.11409 | 0.8901464 | 394.8339
1191.621 | 2.36473 | 753.43182 | 0.9061 | 391.35501 | 37.11409 | 0.9020195 | 394.9011
1191.625 | 2.36477 | 753.46613 | 0.91626 | 391.37283 | 37.11409 | 0.9120878 | 394.9588
1191.63 | 2.36482 | 753.48981 | 0.9284 | 391.38513 | 37.11409 | 0.9241169 | 395.0187
1191.635 | 2.36488 | 753.49927 | 0.93866 | 391.39005 | 37.11409 | 0.934282 | 395.0639
1191.641 | 2.36495 | 753.51074 | 0.94905 | 391.396 | 37.11409 | 0.9445748 | 395.1105
1191.649 | 2.36504 | 753.56207 | 0.95925 | 391.42267 | 37.11409 | 0.9546784 | 395.1774
1191.661 | 2.36518 | 753.59332 | 0.96947 | 391.4389 | 37.11409 | 0.9648008 | 395.2338
1191.724 | 2.36583 | 753.72125 | 0.97949 | 391.50537 | 37.11409 | 0.9747241 | 395.3401
1191.89 | 2.3669 | 753.42999 | 0.96947 | 391.35406 | 37.11409 | 0.9648008 | 395.1481
1192.014 | 2.36797 | 753.60754 | 0.95942 | 391.44629 | 37.12097 | 0.9548468 | 395.2019
1192.801 | 2.37476 | 754.14636 | 0.94933 | 391.72617 | 37.12484 | 0.9448522 | 395.4449
1192.808 | 2.3748 | 754.112 | 0.93805 | 391.70831 | 37.12484 | 0.9336776 | 395.3827
1192.814 | 2.37484 | 754.065 | 0.92794 | 391.6839 | 37.12484 | 0.9236611 | 395.3185
1192.873 | 2.37516 | 753.87134 | 0.91703 | 391.58331 | 37.12484 | 0.9128508 | 395.1742
1192.88 | 2.3752 | 753.87799 | 0.90623 | 391.58676 | 37.12484 | 0.9021484 | 395.1354
1192.887 | 2.37525 | 753.85144 | 0.89546 | 391.57297 | 37.12484 | 0.8914745 | 395.0793
1192.896 | 2.37531 | 753.80096 | 0.88507 | 391.54675 | 37.12484 | 0.8811762 | 395.0122
1192.906 | 2.37539 | 753.81213 | 0.87488 | 391.55255 | 37.12484 | 0.8710751 | 394.9782
1192.936 | 2.37562 | 753.82056 | 0.8851 | 391.55695 | 37.12484 | 0.881206 | 395.0226
1192.978 | 2.376 | 753.80554 | 0.87503 | 391.54913 | 37.12484 | 0.8712238 | 394.9753
1193.109 | 2.37734 | 754.08667 | 0.86494 | 391.69516 | 37.12484 | 0.8612208 | 395.0831
1195.164 | 2.39435 | 754.76013 | 0.87494 | 392.04498 | 37.14089 | 0.8711346 | 395.4751
1198.676 | 2.42363 | 754.59198 | 0.88502 | 391.95764 | 37.14975 | 0.8811267 | 395.4265
1204.417 | 2.47131 | 755.23199 | 0.89525 | 392.29007 | 37.16453 | 0.8912664 | 395.802
1204.423 | 2.47138 | 755.24298 | 0.9062 | 392.29578 | 37.16453 | 0.9021186 | 395.8508
1204.428 | 2.47143 | 755.24591 | 0.91764 | 392.2973 | 37.16453 | 0.9134553 | 395.8972
1204.432 | 2.47148 | 755.25854 | 0.92833 | 392.30386 | 37.16453 | 0.9240475 | 395.9457
1204.436 | 2.47152 | 755.28363 | 0.93952 | 392.31689 | 37.16453 | 0.935134 | 396.0028
1204.441 | 2.47158 | 755.32446 | 0.95149 | 392.3381 | 37.16453 | 0.9469918 | 396.0712
1204.447 | 2.47164 | 755.35773 | 0.96214 | 392.35538 | 37.16453 | 0.9575409 | 396.1304
1204.456 | 2.47174 | 755.36285 | 0.97217 | 392.35806 | 37.16453 | 0.9674748 | 396.1724
1204.561 | 2.47266 | 755.38123 | 0.98225 | 392.36758 | 37.16453 | 0.9774573 | 396.2216
1204.749 | 2.47419 | 755.39551 | 0.99242 | 392.375 | 37.16742 | 0.9875279 | 396.269
1205.136 | 2.47752 | 755.5274 | 0.98241 | 392.44351 | 37.16742 | 0.9776157 | 396.2989
1205.165 | 2.47781 | 755.60242 | 0.97237 | 392.48248 | 37.16742 | 0.9676729 | 396.2989
1205.312 | 2.47876 | 755.25854 | 0.98241 | 392.30386 | 37.16799 | 0.9776157 | 396.1579
1205.395 | 2.47953 | 755.33649 | 0.99242 | 392.34436 | 37.16799 | 0.9875279 | 396.2381
1205.482 | 2.48045 | 755.51965 | 0.98237 | 392.43951 | 37.16799 | 0.9775761 | 396.2947
1205.642 | 2.48151 | 755.16736 | 0.99251 | 392.2565 | 37.16799 | 0.987617 | 396.1497
1205.714 | 2.48202 | 755.10516 | 0.9825 | 392.22421 | 37.16799 | 0.9777049 | 396.0778
1207.234 | 2.49496 | 755.73981 | 0.9925 | 392.55386 | 37.17279 | 0.9876071 | 396.45
1207.428 | 2.49642 | 755.48523 | 0.98249 | 392.42163 | 37.17279 | 0.9776949 | 396.2771
1208.956 | 2.5093 | 755.87219 | 0.99251 | 392.62262 | 37.16873 | 0.987617 | 396.5194
1209.882 | 2.5168 | 755.5979 | 1.00256 | 392.48013 | 37.16816 | 0.9975677 | 396.415
1212.064 | 2.53532 | 756.5304 | 1.0126 | 392.96451 | 37.16806 | 1.007508 | 396.9437
1212.196 | 2.53613 | 756.32037 | 1.02261 | 392.85541 | 37.17707 | 1.017417 | 396.8728
1213.332 | 2.54566 | 756.4353 | 1.03262 | 392.9151 | 37.18431 | 1.027325 | 396.9724
1213.918 | 2.55043 | 756.41937 | 1.04266 | 392.90683 | 37.18554 | 1.037262 | 397.0035
1214.737 | 2.55742 | 756.8421 | 1.03209 | 393.1264 | 37.1946 | 1.0268 | 397.1838
1214.75 | 2.55756 | 756.91125 | 1.02177 | 393.16235 | 37.1946 | 1.016585 | 397.1796
1214.79 | 2.55798 | 756.98541 | 1.01161 | 393.20087 | 37.1946 | 1.006527 | 397.1785
1214.817 | 2.5582 | 757.01416 | 1.00103 | 393.21579 | 37.1946 | 0.9960529 | 397.152
1214.832 | 2.55831 | 757.01239 | 0.99054 | 393.21487 | 37.1946 | 0.9856663 | 397.1098
1214.847 | 2.55841 | 757.02234 | 0.9799 | 393.22003 | 37.1946 | 0.9751301 | 397.0732
1214.865 | 2.55853 | 756.99146 | 0.96969 | 393.20401 | 37.1946 | 0.9650187 | 397.0169
1214.897 | 2.55873 | 756.94794 | 0.95949 | 393.1814 | 37.1946 | 0.9549161 | 396.9539
1214.93 | 2.55895 | 756.95874 | 0.94939 | 393.18701 | 37.1946 | 0.9449116 | 396.9199
1215.045 | 2.55993 | 756.96466 | 0.95951 | 393.19009 | 37.1946 | 0.9549359 | 396.9628
1216.178 | 2.5696 | 757.74921 | 0.96955 | 393.5976 | 37.19727 | 0.96488 | 397.4137
1216.524 | 2.57247 | 757.70752 | 0.97958 | 393.57593 | 37.20256 | 0.9748132 | 397.4313
1217.309 | 2.57878 | 757.84088 | 0.9896 | 393.6452 | 37.2094 | 0.9847355 | 397.5407
1217.823 | 2.58312 | 758.04614 | 0.9996 | 393.75183 | 37.21222 | 0.994637 | 397.6878
1218.459 | 2.58836 | 757.89215 | 1.0096 | 393.67184 | 37.21986 | 1.004538 | 397.6464
1219.322 | 2.59573 | 758.11969 | 1.01963 | 393.79004 | 37.22131 | 1.014467 | 397.8052
1219.976 | 2.6011 | 758.01477 | 1.02966 | 393.73553 | 37.22102 | 1.024395 | 397.7897
1220.867 | 2.60834 | 757.92523 | 1.03969 | 393.68903 | 37.22713 | 1.034322 | 397.7822
1221.536 | 2.61391 | 758.39905 | 1.04971 | 393.93515 | 37.23291 | 1.044239 | 398.0703
1222.587 | 2.62274 | 758.52246 | 1.05974 | 393.99924 | 37.237 | 1.054164 | 398.1746
1222.997 | 2.62626 | 758.27448 | 1.06975 | 393.87042 | 37.237 | 1.064069 | 398.0838
1223.442 | 2.63011 | 758.3844 | 1.07983 | 393.92752 | 37.23623 | 1.074041 | 398.1813
1223.448 | 2.63015 | 758.37524 | 1.09065 | 393.92279 | 37.23623 | 1.084745 | 398.2191
1223.453 | 2.63018 | 758.34784 | 1.10183 | 393.90854 | 37.23623 | 1.095804 | 398.2487
1223.458 | 2.63021 | 758.32513 | 1.11403 | 393.89676 | 37.23623 | 1.10787 | 398.2849
1223.462 | 2.63023 | 758.32111 | 1.12454 | 393.89465 | 37.23623 | 1.118264 | 398.3242
1223.466 | 2.63026 | 758.32782 | 1.13536 | 393.89813 | 37.23623 | 1.128963 | 398.3703
1223.47 | 2.63028 | 758.32904 | 1.14539 | 393.89877 | 37.23623 | 1.13888 | 398.4104
1223.475 | 2.63031 | 758.30786 | 1.15665 | 393.88779 | 37.23623 | 1.150012 | 398.4437
1223.481 | 2.63034 | 758.26587 | 1.16722 | 393.86597 | 37.23623 | 1.160461 | 398.4633
1223.5 | 2.63045 | 758.21948 | 1.17722 | 393.84186 | 37.23623 | 1.170345 | 398.4782
1223.666 | 2.63166 | 758.05701 | 1.18732 | 393.75748 | 37.23623 | 1.180327 | 398.4326
1223.806 | 2.63302 | 758.37842 | 1.1773 | 393.92444 | 37.23413 | 1.170424 | 398.5621
1223.891 | 2.63365 | 758.27783 | 1.18733 | 393.87219 | 37.23413 | 1.180337 | 398.5488
1224.212 | 2.63628 | 758.22858 | 1.19736 | 393.84659 | 37.23413 | 1.190248 | 398.5624
1224.259 | 2.63661 | 758.20276 | 1.18714 | 393.83319 | 37.23413 | 1.180149 | 398.5085
1224.28 | 2.63677 | 758.19312 | 1.17669 | 393.82819 | 37.23413 | 1.169821 | 398.4623
1224.288 | 2.63683 | 758.16083 | 1.16509 | 393.8114 | 37.23413 | 1.158355 | 398.3997
1224.293 | 2.63687 | 758.17163 | 1.15409 | 393.81702 | 37.23413 | 1.147481 | 398.362
1224.298 | 2.63691 | 758.19098 | 1.14276 | 393.82706 | 37.23413 | 1.13628 | 398.3276
1224.303 | 2.63696 | 758.1958 | 1.13149 | 393.82956 | 37.23413 | 1.125137 | 398.2857
1224.308 | 2.637 | 758.18219 | 1.12093 | 393.82251 | 37.23413 | 1.114694 | 398.237
1224.314 | 2.63706 | 758.16339 | 1.11074 | 393.81274 | 37.23413 | 1.104617 | 398.187
1224.321 | 2.63713 | 758.1842 | 1.09998 | 393.82355 | 37.23413 | 1.093974 | 398.1555
1224.329 | 2.63721 | 758.2157 | 1.08952 | 393.8399 | 37.23413 | 1.083627 | 398.1309
1224.344 | 2.63737 | 758.21777 | 1.07948 | 393.84097 | 37.23413 | 1.073695 | 398.0924
1224.472 | 2.6387 | 758.42535 | 1.08962 | 393.94882 | 37.23413 | 1.083726 | 398.2414
1224.666 | 2.64004 | 758.12585 | 1.0796 | 393.79324 | 37.23413 | 1.073814 | 398.0446
1225.14 | 2.64417 | 758.28656 | 1.08969 | 393.87671 | 37.2346 | 1.083796 | 398.1687
1225.22 | 2.64483 | 758.27344 | 1.09983 | 393.8699 | 37.2346 | 1.093826 | 398.2018
1226.265 | 2.65347 | 758.71045 | 1.10985 | 394.09689 | 37.24262 | 1.103736 | 398.4708
1227.31 | 2.66216 | 759.20105 | 1.11985 | 394.35172 | 37.2455 | 1.113626 | 398.7679
1227.738 | 2.66555 | 759.02087 | 1.12986 | 394.25815 | 37.2455 | 1.123525 | 398.7127
1228.816 | 2.67471 | 759.34338 | 1.13987 | 394.42566 | 37.24031 | 1.133422 | 398.9216
1229.637 | 2.68161 | 759.36804 | 1.14987 | 394.43848 | 37.23338 | 1.143309 | 398.974
1230.665 | 2.69024 | 759.6413 | 1.1599 | 394.58041 | 37.22893 | 1.153225 | 399.1571
1231.781 | 2.6994 | 759.44678 | 1.16992 | 394.47937 | 37.22811 | 1.163129 | 399.0945
1232.645 | 2.70665 | 759.38092 | 1.17996 | 394.44516 | 37.22661 | 1.173053 | 399.0995
1233.132 | 2.71071 | 759.12469 | 1.18998 | 394.31207 | 37.22019 | 1.182955 | 399.0043
1233.86 | 2.71667 | 758.95044 | 1.19998 | 394.22156 | 37.22041 | 1.192837 | 398.9521
1234.239 | 2.71982 | 758.91406 | 1.20999 | 394.20267 | 37.21862 | 1.202728 | 398.9725
1235.857 | 2.73351 | 759.18414 | 1.22002 | 394.34296 | 37.21846 | 1.212638 | 399.154
1236.89 | 2.74215 | 759.41608 | 1.23002 | 394.46341 | 37.21856 | 1.222517 | 399.3154
1237.651 | 2.74833 | 759.30945 | 1.24004 | 394.40802 | 37.226 | 1.232414 | 399.2988
1238.443 | 2.75489 | 759.30768 | 1.25005 | 394.4071 | 37.2306 | 1.242301 | 399.3374
1238.884 | 2.75863 | 759.40167 | 1.26008 | 394.45593 | 37.23603 | 1.252207 | 399.4264
1239.298 | 2.76208 | 759.56561 | 1.27011 | 394.54108 | 37.23603 | 1.262112 | 399.5522
1240.1 | 2.76862 | 759.94781 | 1.28012 | 394.73962 | 37.237 | 1.271996 | 399.7928
1240.25 | 2.76999 | 760.03613 | 1.29014 | 394.78549 | 37.237 | 1.281889 | 399.8788
1241.059 | 2.7768 | 760.13165 | 1.30015 | 394.83511 | 37.24565 | 1.291771 | 399.9686
1241.459 | 2.77997 | 759.86884 | 1.3102 | 394.69861 | 37.24565 | 1.301691 | 399.87
1242.358 | 2.7878 | 760.47064 | 1.32022 | 395.0112 | 37.25526 | 1.311581 | 400.2262
1242.552 | 2.78912 | 760.11487 | 1.33025 | 394.82639 | 37.25526 | 1.32148 | 400.0786
1243.323 | 2.79566 | 760.02942 | 1.34029 | 394.78201 | 37.26064 | 1.331388 | 400.0732
1244.1 | 2.80225 | 759.89679 | 1.35033 | 394.7131 | 37.26365 | 1.341294 | 400.043
1244.29 | 2.80349 | 759.54504 | 1.36033 | 394.5304 | 37.26365 | 1.351161 | 399.8973
1244.434 | 2.80494 | 759.93567 | 1.37038 | 394.73331 | 37.26365 | 1.361075 | 400.1427
1245.403 | 2.81306 | 759.75806 | 1.3804 | 394.64105 | 37.26043 | 1.370959 | 400.0887
1245.626 | 2.81464 | 759.35645 | 1.39041 | 394.43243 | 37.26043 | 1.380832 | 399.9167
1246.108 | 2.81887 | 759.50159 | 1.40042 | 394.50784 | 37.26335 | 1.390705 | 400.0326
1246.634 | 2.82313 | 759.36047 | 1.41045 | 394.43454 | 37.2589 | 1.400596 | 399.9978
1246.908 | 2.82553 | 759.55927 | 1.42048 | 394.53778 | 37.2573 | 1.410486 | 400.1421
1247.407 | 2.82962 | 759.87146 | 1.43051 | 394.69995 | 37.25931 | 1.420375 | 400.3462
1247.582 | 2.8311 | 759.95898 | 1.44056 | 394.74542 | 37.25931 | 1.430283 | 400.432
1247.897 | 2.8339 | 760.27856 | 1.45057 | 394.91141 | 37.25931 | 1.44015 | 400.6399
1248.563 | 2.83934 | 760.29712 | 1.46064 | 394.92105 | 37.26765 | 1.450075 | 400.6894
1248.927 | 2.84234 | 760.28314 | 1.47065 | 394.91379 | 37.26765 | 1.459941 | 400.7216
1249.252 | 2.84521 | 760.47681 | 1.48069 | 395.0144 | 37.26807 | 1.469835 | 400.8633
1249.714 | 2.84882 | 760.2486 | 1.49069 | 394.89584 | 37.26495 | 1.479688 | 400.7825
1250.165 | 2.85259 | 760.32355 | 1.50069 | 394.93478 | 37.26495 | 1.489541 | 400.8615
1250.364 | 2.85424 | 760.22607 | 1.51073 | 394.88416 | 37.26012 | 1.499432 | 400.8498
1250.589 | 2.85634 | 760.51361 | 1.52074 | 395.03351 | 37.26012 | 1.509293 | 401.0409
1251.092 | 2.86027 | 760.62708 | 1.53074 | 395.09244 | 37.25467 | 1.519142 | 401.1403
1251.549 | 2.86412 | 760.94409 | 1.54078 | 395.25711 | 37.24916 | 1.529031 | 401.3472
1251.921 | 2.86728 | 761.18842 | 1.55079 | 395.38403 | 37.24916 | 1.538888 | 401.5156
1252.447 | 2.87163 | 761.17322 | 1.5608 | 395.37613 | 37.24713 | 1.548745 | 401.5472
1252.699 | 2.87377 | 761.30341 | 1.57081 | 395.44376 | 37.25026 | 1.5586 | 401.6554
1252.882 | 2.87519 | 761.09357 | 1.58084 | 395.33475 | 37.25026 | 1.568475 | 401.5844
1253.244 | 2.87814 | 760.96741 | 1.59085 | 395.26923 | 37.25035 | 1.578329 | 401.5574
1253.782 | 2.88285 | 760.82751 | 1.60088 | 395.19656 | 37.25014 | 1.588201 | 401.5232
1253.953 | 2.88403 | 760.55658 | 1.61095 | 395.05582 | 37.25014 | 1.598112 | 401.42
1253.981 | 2.88429 | 760.58069 | 1.6229 | 395.06836 | 37.25014 | 1.609872 | 401.4799
1253.985 | 2.88433 | 760.57764 | 1.63507 | 395.06677 | 37.25014 | 1.621847 | 401.5264
1253.988 | 2.88436 | 760.57745 | 1.64613 | 395.06668 | 37.25014 | 1.632728 | 401.57
1253.991 | 2.88439 | 760.58234 | 1.65798 | 395.06921 | 37.25014 | 1.644386 | 401.6194
1253.994 | 2.88442 | 760.59467 | 1.66996 | 395.07562 | 37.25014 | 1.656169 | 401.6732
1253.997 | 2.88445 | 760.61249 | 1.68153 | 395.08487 | 37.25014 | 1.667549 | 401.7283
1254 | 2.88449 | 760.63043 | 1.69216 | 395.09418 | 37.25014 | 1.678002 | 401.7798
1254.004 | 2.88453 | 760.64728 | 1.70401 | 395.10294 | 37.25014 | 1.689655 | 401.8355
1254.009 | 2.88458 | 760.65033 | 1.7155 | 395.10452 | 37.25014 | 1.700951 | 401.8825
1254.016 | 2.88466 | 760.64325 | 1.72694 | 395.10086 | 37.25014 | 1.712198 | 401.924
1254.024 | 2.88475 | 760.66895 | 1.73791 | 395.1142 | 37.25014 | 1.722981 | 401.9809
1254.099 | 2.88553 | 760.78424 | 1.74792 | 395.17407 | 37.25014 | 1.73282 | 402.0814
1254.211 | 2.88633 | 760.67523 | 1.75843 | 395.11746 | 37.25014 | 1.743149 | 402.0653
1254.228 | 2.88645 | 760.6424 | 1.76897 | 395.1004 | 37.25014 | 1.753506 | 402.0896
1254.262 | 2.8867 | 760.61151 | 1.77905 | 395.08435 | 37.25014 | 1.76341 | 402.1131
1254.351 | 2.8875 | 760.71179 | 1.78905 | 395.13644 | 37.25418 | 1.773235 | 402.2056
1254.514 | 2.8888 | 760.72424 | 1.79906 | 395.14291 | 37.25418 | 1.783068 | 402.2518
1254.578 | 2.88925 | 760.68317 | 1.78886 | 395.12158 | 37.25418 | 1.773048 | 402.1898
1254.615 | 2.88955 | 760.71472 | 1.77874 | 395.13797 | 37.25418 | 1.763106 | 402.1664
1254.721 | 2.89071 | 761.02869 | 1.7686 | 395.30106 | 37.25418 | 1.753142 | 402.2924
1254.759 | 2.89108 | 761.07983 | 1.75859 | 395.32764 | 37.25418 | 1.743306 | 402.2798
1254.901 | 2.89199 | 760.76605 | 1.76871 | 395.16464 | 37.25418 | 1.75325 | 402.154
1255.022 | 2.89318 | 761.00275 | 1.7788 | 395.28757 | 37.25307 | 1.763164 | 402.3189
1255.131 | 2.8942 | 761.04535 | 1.7888 | 395.30972 | 37.25307 | 1.772989 | 402.381
1255.346 | 2.89566 | 760.8631 | 1.79889 | 395.21506 | 37.25307 | 1.782901 | 402.3245
1255.538 | 2.89746 | 760.97913 | 1.80894 | 395.2753 | 37.24781 | 1.792773 | 402.4256
1255.779 | 2.89944 | 760.88696 | 1.79854 | 395.22745 | 37.24781 | 1.782558 | 402.3358
1255.784 | 2.89949 | 760.87811 | 1.7884 | 395.22284 | 37.24781 | 1.772596 | 402.291
1255.788 | 2.89952 | 760.88647 | 1.77735 | 395.22717 | 37.24781 | 1.76174 | 402.2517
1255.792 | 2.89955 | 760.90051 | 1.76438 | 395.23447 | 37.24781 | 1.748996 | 402.2079
1255.795 | 2.89958 | 760.90649 | 1.75384 | 395.23758 | 37.24781 | 1.738638 | 402.1694
1255.798 | 2.8996 | 760.90393 | 1.74296 | 395.23627 | 37.24781 | 1.727945 | 402.1251
1255.801 | 2.89963 | 760.8941 | 1.73214 | 395.23114 | 37.24781 | 1.717309 | 402.0771
1255.804 | 2.89965 | 760.88098 | 1.72192 | 395.22433 | 37.24781 | 1.707263 | 402.0298
1255.808 | 2.89968 | 760.86627 | 1.70925 | 395.21671 | 37.24781 | 1.694807 | 401.972
1255.812 | 2.89971 | 760.86395 | 1.69801 | 395.21548 | 37.24781 | 1.683755 | 401.9263
1255.817 | 2.89975 | 760.87671 | 1.68728 | 395.22211 | 37.24781 | 1.673204 | 401.8906
1255.824 | 2.8998 | 760.88831 | 1.67704 | 395.22815 | 37.24781 | 1.663133 | 401.8563
1255.842 | 2.89994 | 760.84857 | 1.66696 | 395.20749 | 37.24781 | 1.653219 | 401.7954
1256.038 | 2.90151 | 760.8075 | 1.65663 | 395.18616 | 37.24781 | 1.643058 | 401.7329
1256.405 | 2.90469 | 760.92737 | 1.66668 | 395.24841 | 37.25355 | 1.652943 | 401.8359
1256.459 | 2.90525 | 761.0213 | 1.67695 | 395.29721 | 37.25355 | 1.663044 | 401.9261
1256.485 | 2.90547 | 760.97034 | 1.68722 | 395.27075 | 37.25355 | 1.673145 | 401.9398
1256.555 | 2.90591 | 760.80603 | 1.69723 | 395.18539 | 37.25355 | 1.682988 | 401.8926
1256.899 | 2.90883 | 761.05237 | 1.70744 | 395.31335 | 37.2556 | 1.693027 | 402.0631
1256.97 | 2.90932 | 760.97943 | 1.71754 | 395.27548 | 37.2556 | 1.702957 | 402.0645
1257.831 | 2.91671 | 761.43622 | 1.72755 | 395.51273 | 37.263 | 1.712798 | 402.3454
1258.013 | 2.91786 | 761.05408 | 1.73758 | 395.31424 | 37.263 | 1.722657 | 402.1831
1258.373 | 2.92097 | 761.14069 | 1.74766 | 395.35922 | 37.26844 | 1.732564 | 402.2688
1258.693 | 2.9236 | 761.17297 | 1.75769 | 395.37601 | 37.26844 | 1.742421 | 402.3255
1258.91 | 2.92562 | 761.40643 | 1.7677 | 395.49728 | 37.26844 | 1.752258 | 402.4885
1259.509 | 2.93043 | 761.37335 | 1.77772 | 395.48007 | 37.27414 | 1.762103 | 402.5106
1259.842 | 2.93325 | 761.41321 | 1.78775 | 395.50079 | 37.28152 | 1.771958 | 402.5714
1260.052 | 2.93492 | 761.45135 | 1.79781 | 395.5206 | 37.28152 | 1.781841 | 402.6313
1260.247 | 2.93679 | 761.79889 | 1.80785 | 395.70111 | 37.28852 | 1.791703 | 402.8548
1260.555 | 2.93936 | 761.8847 | 1.81787 | 395.7457 | 37.28852 | 1.801544 | 402.9398
1261.081 | 2.94357 | 761.79041 | 1.82787 | 395.69672 | 37.29276 | 1.811365 | 402.9295
1261.305 | 2.94552 | 761.77771 | 1.83792 | 395.69012 | 37.30441 | 1.821234 | 402.9626
1261.87 | 2.95015 | 761.38049 | 1.84861 | 395.4838 | 37.3095 | 1.831731 | 402.7948
1261.883 | 2.95029 | 761.36432 | 1.85993 | 395.4754 | 37.3095 | 1.842845 | 402.831
1261.889 | 2.95035 | 761.37708 | 1.87091 | 395.48203 | 37.3095 | 1.853624 | 402.8811
1261.894 | 2.95041 | 761.4104 | 1.88213 | 395.49933 | 37.3095 | 1.864637 | 402.9431
1261.899 | 2.95046 | 761.43347 | 1.89425 | 395.51132 | 37.3095 | 1.876532 | 403.0033
1261.903 | 2.95051 | 761.43372 | 1.9046 | 395.51144 | 37.3095 | 1.88669 | 403.0444
1261.907 | 2.95055 | 761.43011 | 1.91578 | 395.50958 | 37.3095 | 1.89766 | 403.0867
1261.911 | 2.95059 | 761.43207 | 1.92666 | 395.51059 | 37.3095 | 1.908335 | 403.1307
1261.916 | 2.95065 | 761.45453 | 1.93868 | 395.52225 | 37.3095 | 1.920127 | 403.1902
1261.945 | 2.95095 | 761.53339 | 1.9279 | 395.5632 | 37.3095 | 1.909551 | 403.1893
1261.957 | 2.95106 | 761.55634 | 1.91735 | 395.57513 | 37.3095 | 1.8992 | 403.1597
1261.988 | 2.95131 | 761.54523 | 1.92767 | 395.56937 | 37.3095 | 1.909326 | 403.1946
1262 | 2.9514 | 761.54535 | 1.93774 | 395.56943 | 37.3095 | 1.919205 | 403.2345
1262.017 | 2.95151 | 761.50549 | 1.94811 | 395.54874 | 37.3095 | 1.929377 | 403.2545
1262.137 | 2.95225 | 761.32587 | 1.95824 | 395.45541 | 37.3095 | 1.939313 | 403.1994
1262.351 | 2.95429 | 761.72577 | 1.96829 | 395.66315 | 37.3095 | 1.94917 | 403.4509
1262.471 | 2.95514 | 761.57886 | 1.97835 | 395.58682 | 37.31091 | 1.959035 | 403.4129
1262.977 | 2.95948 | 761.88763 | 1.98846 | 395.74722 | 37.31091 | 1.968948 | 403.6165
1263.082 | 2.96036 | 761.89374 | 1.99856 | 395.7504 | 37.30856 | 1.978851 | 403.6597
1263.642 | 2.96484 | 761.65332 | 2.00859 | 395.62552 | 37.3082 | 1.988684 | 403.572
1263.975 | 2.96772 | 761.85199 | 2.01864 | 395.7287 | 37.3082 | 1.998536 | 403.717
1264.224 | 2.96968 | 761.75244 | 2.0287 | 395.677 | 37.30641 | 2.008396 | 403.7041
1264.486 | 2.97198 | 761.88312 | 2.03871 | 395.74487 | 37.30641 | 2.018207 | 403.813
1264.922 | 2.97545 | 761.96252 | 2.04874 | 395.78613 | 37.30611 | 2.028036 | 403.8948
1265.033 | 2.97649 | 762.0954 | 2.05881 | 395.85513 | 37.30611 | 2.037903 | 404.005
1265.67 | 2.98174 | 761.81183 | 2.06885 | 395.70786 | 37.30381 | 2.04774 | 403.8945
1265.861 | 2.98346 | 761.82642 | 2.05777 | 395.71542 | 37.30381 | 2.036884 | 403.8583
1265.869 | 2.98351 | 761.77515 | 2.0469 | 395.68878 | 37.30642 | 2.026233 | 403.7881
1265.875 | 2.98354 | 761.76324 | 2.03549 | 395.68262 | 37.30642 | 2.015051 | 403.7367
1265.88 | 2.98357 | 761.75073 | 2.02413 | 395.67612 | 37.30642 | 2.003917 | 403.6851
1265.888 | 2.98362 | 761.68945 | 2.01358 | 395.64429 | 37.30642 | 1.993576 | 403.6109
1265.914 | 2.98379 | 761.61676 | 2.00294 | 395.60651 | 37.30642 | 1.983145 | 403.5303
1265.923 | 2.98386 | 761.59698 | 1.99255 | 395.59625 | 37.30642 | 1.972959 | 403.4787
1265.931 | 2.98392 | 761.62219 | 1.98254 | 395.60934 | 37.30642 | 1.963144 | 403.4525
1265.953 | 2.98411 | 761.60645 | 1.9724 | 395.60117 | 37.30642 | 1.9532 | 403.404
1266.004 | 2.98459 | 761.64722 | 1.96218 | 395.62234 | 37.30642 | 1.943177 | 403.3852
1266.046 | 2.98502 | 761.75024 | 1.95215 | 395.67584 | 37.30642 | 1.93334 | 403.4
1266.109 | 2.98564 | 761.79846 | 1.96217 | 395.7009 | 37.30642 | 1.943168 | 403.4652
1266.213 | 2.98635 | 761.58191 | 1.9723 | 395.58841 | 37.30642 | 1.953102 | 403.3906
1266.927 | 2.99225 | 761.55432 | 1.9825 | 395.5741 | 37.30722 | 1.963104 | 403.4164
1266.937 | 2.99232 | 761.50751 | 1.99292 | 395.54977 | 37.30722 | 1.973321 | 403.4328
1266.944 | 2.99237 | 761.52014 | 2.00369 | 395.55634 | 37.30722 | 1.98388 | 403.4821
1266.951 | 2.99242 | 761.53784 | 2.01484 | 395.56552 | 37.30722 | 1.994811 | 403.5355
1266.959 | 2.99248 | 761.51483 | 2.02503 | 395.55359 | 37.30722 | 2.004799 | 403.5637
1266.972 | 2.99258 | 761.52631 | 2.03548 | 395.55954 | 37.30722 | 2.015041 | 403.6111
1266.981 | 2.99264 | 761.52271 | 2.04618 | 395.55768 | 37.30722 | 2.025527 | 403.6515
1266.993 | 2.99274 | 761.48273 | 2.05636 | 395.5369 | 37.30722 | 2.035502 | 403.6706
1267.01 | 2.99287 | 761.4953 | 2.06655 | 395.54343 | 37.30722 | 2.045487 | 403.7175
1267.03 | 2.99305 | 761.5127 | 2.07694 | 395.55246 | 37.30666 | 2.055666 | 403.7678
1267.077 | 2.99353 | 761.57666 | 2.08699 | 395.58569 | 37.30666 | 2.065511 | 403.8415
1267.183 | 2.99457 | 761.7373 | 2.07695 | 395.66913 | 37.30666 | 2.055675 | 403.887
1267.797 | 2.99954 | 761.83972 | 2.08705 | 395.72232 | 37.30496 | 2.065569 | 403.9812
1267.925 | 3.00067 | 761.97363 | 2.09709 | 395.7919 | 37.30496 | 2.075404 | 404.092
1268.106 | 3.00214 | 762.01575 | 2.10717 | 395.81375 | 37.30496 | 2.085276 | 404.1542
1268.453 | 3.005 | 761.95538 | 2.11719 | 395.78241 | 37.30178 | 2.095089 | 404.1619
1268.558 | 3.00606 | 762.20465 | 2.12737 | 395.9119 | 37.30178 | 2.105057 | 404.3344
1268.786 | 3.00781 | 762.02991 | 2.1375 | 395.82111 | 37.30104 | 2.114976 | 404.2818
1268.918 | 3.009 | 762.09711 | 2.14752 | 395.85602 | 37.30104 | 2.124786 | 404.3571
1269.251 | 3.01174 | 762.17395 | 2.15754 | 395.89594 | 37.30104 | 2.134595 | 404.4376
1269.675 | 3.01514 | 762.29321 | 2.16762 | 395.95789 | 37.30313 | 2.144461 | 404.5408
1269.92 | 3.01744 | 762.65948 | 2.17766 | 396.14813 | 37.30867 | 2.154288 | 404.7749
1270.395 | 3.02109 | 762.38135 | 2.18767 | 396.00366 | 37.30867 | 2.164084 | 404.6669
1271.187 | 3.02777 | 762.59607 | 2.19774 | 396.1152 | 37.31316 | 2.173938 | 404.8208
1271.362 | 3.02933 | 762.75989 | 2.20778 | 396.20029 | 37.31316 | 2.183761 | 404.9475
1271.532 | 3.0307 | 762.77979 | 2.21778 | 396.21063 | 37.31316 | 2.193545 | 404.9977
1271.721 | 3.03225 | 762.75891 | 2.2278 | 396.1998 | 37.31353 | 2.203347 | 405.0263
1272.198 | 3.03621 | 762.73535 | 2.23782 | 396.18756 | 37.31353 | 2.213148 | 405.0535
1272.633 | 3.03998 | 762.84808 | 2.24783 | 396.24609 | 37.31483 | 2.222939 | 405.153
1272.967 | 3.04278 | 762.6803 | 2.25789 | 396.15897 | 37.32871 | 2.232777 | 405.1038
1273.057 | 3.0435 | 762.54688 | 2.26789 | 396.08966 | 37.32871 | 2.242556 | 405.0725
1273.189 | 3.04431 | 762.19745 | 2.27794 | 395.90814 | 37.32871 | 2.252382 | 404.9267
1273.353 | 3.04592 | 762.40002 | 2.28794 | 396.01337 | 37.32871 | 2.262159 | 405.0739
1274.381 | 3.05461 | 762.47101 | 2.29795 | 396.05023 | 37.33307 | 2.271945 | 405.1513
1274.564 | 3.05578 | 762.05872 | 2.30796 | 395.83609 | 37.33797 | 2.281729 | 404.9718
1274.749 | 3.05754 | 762.29535 | 2.31801 | 395.95898 | 37.33797 | 2.291552 | 405.1373
1274.908 | 3.05876 | 762.21344 | 2.32807 | 395.91644 | 37.33797 | 2.301384 | 405.1337
1275.22 | 3.06129 | 762.19476 | 2.33808 | 395.90674 | 37.33816 | 2.311166 | 405.1634
1276.044 | 3.06819 | 762.26227 | 2.34811 | 395.9418 | 37.33765 | 2.320966 | 405.2389
1276.34 | 3.07073 | 762.26459 | 2.35812 | 395.94302 | 37.33818 | 2.330746 | 405.2798
1276.549 | 3.07244 | 762.14044 | 2.36815 | 395.87854 | 37.33818 | 2.340544 | 405.2535
1276.815 | 3.0749 | 762.4234 | 2.37816 | 396.02551 | 37.33818 | 2.350322 | 405.4436
1276.966 | 3.07587 | 762.11676 | 2.3882 | 395.86624 | 37.3405 | 2.360129 | 405.3203
1277.07 | 3.07692 | 762.22064 | 2.3982 | 395.9202 | 37.3405 | 2.369895 | 405.4152
1277.169 | 3.07781 | 762.23694 | 2.40833 | 395.92865 | 37.3405 | 2.379787 | 405.4639
1277.276 | 3.07846 | 761.96796 | 2.41834 | 395.78894 | 37.3405 | 2.389561 | 405.3605
1277.571 | 3.08106 | 762.19934 | 2.42837 | 395.90912 | 37.34317 | 2.399354 | 405.5233
1277.795 | 3.08295 | 762.19397 | 2.43849 | 395.90634 | 37.34317 | 2.409233 | 405.5605
1277.977 | 3.08427 | 762.0799 | 2.4485 | 395.84708 | 37.34317 | 2.419005 | 405.5394
1278.146 | 3.08598 | 762.47528 | 2.45852 | 396.05246 | 37.33878 | 2.428785 | 405.7895
1278.272 | 3.08683 | 762.35962 | 2.46854 | 395.99237 | 37.33878 | 2.438564 | 405.7676
1278.385 | 3.08772 | 762.40466 | 2.47866 | 396.01578 | 37.33878 | 2.44844 | 405.8317
1279.314 | 3.09547 | 763.06531 | 2.48871 | 396.35895 | 37.33213 | 2.458246 | 406.2232
1279.434 | 3.09644 | 763.20886 | 2.49876 | 396.4335 | 37.33213 | 2.468051 | 406.3394
1279.644 | 3.09828 | 763.27692 | 2.50877 | 396.46884 | 37.33213 | 2.477817 | 406.4153
1279.749 | 3.09907 | 763.14667 | 2.5188 | 396.40118 | 37.33003 | 2.487601 | 406.3857
1280.188 | 3.10276 | 763.33093 | 2.52882 | 396.49692 | 37.33003 | 2.497374 | 406.5236
1280.312 | 3.10393 | 763.52057 | 2.51868 | 396.59543 | 37.33509 | 2.487484 | 406.5844
1280.319 | 3.10398 | 763.53522 | 2.50805 | 396.60303 | 37.33509 | 2.477115 | 406.55
1280.324 | 3.10401 | 763.51599 | 2.49631 | 396.59305 | 37.33509 | 2.465661 | 406.4932
1280.328 | 3.10404 | 763.49231 | 2.48489 | 396.58075 | 37.33509 | 2.454519 | 406.4353
1280.332 | 3.10406 | 763.4751 | 2.47158 | 396.57181 | 37.33509 | 2.441531 | 406.3734
1280.335 | 3.10408 | 763.4726 | 2.46113 | 396.5705 | 37.33509 | 2.431332 | 406.3306
1280.338 | 3.1041 | 763.47565 | 2.45111 | 396.57208 | 37.33509 | 2.421552 | 406.2925
1280.342 | 3.10413 | 763.47687 | 2.43936 | 396.57272 | 37.33509 | 2.410083 | 406.2466
1280.346 | 3.10415 | 763.46753 | 2.42926 | 396.56787 | 37.33509 | 2.400223 | 406.2015
1280.351 | 3.10418 | 763.44049 | 2.41905 | 396.55383 | 37.33509 | 2.390254 | 406.1467
1280.358 | 3.10422 | 763.40283 | 2.40885 | 396.53427 | 37.33509 | 2.380295 | 406.0862
1280.374 | 3.10433 | 763.40375 | 2.39879 | 396.53473 | 37.33509 | 2.370471 | 406.0468
1280.421 | 3.10467 | 763.36877 | 2.40897 | 396.51657 | 37.33509 | 2.380412 | 406.0685
1280.721 | 3.10715 | 763.33978 | 2.41911 | 396.5015 | 37.33509 | 2.390313 | 406.0933
1281.204 | 3.11138 | 763.51532 | 2.43005 | 396.59268 | 37.3366 | 2.400994 | 406.2301
1281.209 | 3.11143 | 763.51227 | 2.44053 | 396.59109 | 37.3366 | 2.411225 | 406.27
1281.213 | 3.11148 | 763.51135 | 2.45292 | 396.59064 | 37.3366 | 2.423319 | 406.3187
1281.217 | 3.11152 | 763.52441 | 2.4662 | 396.59741 | 37.3366 | 2.43628 | 406.3783
1281.22 | 3.11156 | 763.54242 | 2.47639 | 396.60675 | 37.3366 | 2.446224 | 406.4283
1281.223 | 3.11159 | 763.56122 | 2.48685 | 396.61652 | 37.3366 | 2.456431 | 406.4798
1281.226 | 3.11162 | 763.57397 | 2.49749 | 396.62317 | 37.3366 | 2.466812 | 406.5288
1281.229 | 3.11165 | 763.5769 | 2.50768 | 396.62466 | 37.3366 | 2.476754 | 406.5707
1281.233 | 3.11169 | 763.57172 | 2.51995 | 396.62198 | 37.3366 | 2.488723 | 406.6167
1281.237 | 3.11173 | 763.56238 | 2.53066 | 396.61713 | 37.3366 | 2.499169 | 406.6542
1281.242 | 3.11178 | 763.56305 | 2.54213 | 396.61749 | 37.3366 | 2.510355 | 406.7
1281.248 | 3.11184 | 763.59155 | 2.55297 | 396.63229 | 37.3366 | 2.520926 | 406.7582
1281.257 | 3.11193 | 763.60889 | 2.56338 | 396.6413 | 37.3366 | 2.531076 | 406.8087
1281.313 | 3.11234 | 763.49658 | 2.57364 | 396.58295 | 37.3366 | 2.541079 | 406.7896
1281.378 | 3.11272 | 763.30371 | 2.56362 | 396.48276 | 37.3366 | 2.53131 | 406.6471
1281.455 | 3.11322 | 763.16187 | 2.55358 | 396.40909 | 37.33506 | 2.521521 | 406.5317
1281.699 | 3.11545 | 763.30945 | 2.54357 | 396.48575 | 37.33506 | 2.51176 | 406.5706
1282.178 | 3.11927 | 763.08466 | 2.55369 | 396.36899 | 37.33463 | 2.521628 | 406.491
1282.443 | 3.12152 | 763.17377 | 2.5637 | 396.41528 | 37.33463 | 2.531388 | 406.5782
1282.763 | 3.12422 | 763.37695 | 2.57371 | 396.52081 | 37.33383 | 2.541148 | 406.7261
1282.975 | 3.12606 | 763.56116 | 2.58376 | 396.61649 | 37.33383 | 2.550945 | 406.8641
1283.102 | 3.12716 | 763.65753 | 2.59382 | 396.66656 | 37.33383 | 2.560751 | 406.9554
1283.416 | 3.12969 | 763.54608 | 2.60386 | 396.60867 | 37.32991 | 2.570537 | 406.9358
1283.925 | 3.13395 | 763.46967 | 2.61389 | 396.56897 | 37.33051 | 2.580312 | 406.9348
1284.149 | 3.13577 | 763.46027 | 2.62393 | 396.56409 | 37.33051 | 2.590096 | 406.9697
1284.535 | 3.13897 | 763.63409 | 2.63395 | 396.65439 | 37.33696 | 2.599859 | 407.1021
1284.708 | 3.14051 | 763.84277 | 2.64397 | 396.76279 | 37.33696 | 2.609621 | 407.2531
1285.253 | 3.14495 | 763.63654 | 2.65404 | 396.65564 | 37.34102 | 2.619431 | 407.183
1285.43 | 3.14665 | 763.92377 | 2.66405 | 396.80484 | 37.34102 | 2.629182 | 407.3759
1285.697 | 3.14868 | 763.59247 | 2.6741 | 396.63275 | 37.3446 | 2.638971 | 407.2391
1285.869 | 3.15019 | 763.5047 | 2.6841 | 396.58716 | 37.3446 | 2.64871 | 407.232
1286.309 | 3.1537 | 763.20544 | 2.69423 | 396.43173 | 37.34796 | 2.658575 | 407.1125
1286.596 | 3.15614 | 763.24432 | 2.70425 | 396.45193 | 37.34796 | 2.668331 | 407.173
1286.748 | 3.15767 | 763.49683 | 2.71436 | 396.58307 | 37.34544 | 2.678175 | 407.3478
1287.532 | 3.16404 | 763.05957 | 2.72442 | 396.35596 | 37.34065 | 2.687968 | 407.1544
1287.888 | 3.16702 | 763.12964 | 2.73449 | 396.39236 | 37.34142 | 2.697771 | 407.2317
1288.19 | 3.16964 | 763.43768 | 2.74458 | 396.55237 | 37.34142 | 2.707592 | 407.4361
1288.76 | 3.17422 | 763.34631 | 2.75462 | 396.50491 | 37.34022 | 2.717363 | 407.4271
1289.01 | 3.17622 | 763.23486 | 2.76464 | 396.44702 | 37.34194 | 2.727114 | 407.4074
1289.38 | 3.17935 | 763.5705 | 2.77469 | 396.62134 | 37.34194 | 2.736893 | 407.6264
1289.912 | 3.18393 | 763.96753 | 2.78469 | 396.82758 | 37.34594 | 2.746623 | 407.878
1290.001 | 3.18459 | 763.91406 | 2.79471 | 396.7998 | 37.34594 | 2.756371 | 407.8892
1290.118 | 3.1855 | 763.87354 | 2.80473 | 396.77875 | 37.35191 | 2.766118 | 407.9073
1290.781 | 3.19104 | 763.96625 | 2.81475 | 396.8269 | 37.36038 | 2.775864 | 407.9966
1291.102 | 3.19358 | 763.94263 | 2.82475 | 396.81464 | 37.36038 | 2.78559 | 408.0237
1291.394 | 3.19617 | 764.06396 | 2.83482 | 396.87769 | 37.36441 | 2.795383 | 408.1285
1291.792 | 3.19935 | 763.87848 | 2.8449 | 396.78131 | 37.36441 | 2.805184 | 408.0693
1292.047 | 3.20164 | 764.03088 | 2.8549 | 396.86047 | 37.36075 | 2.814907 | 408.1904
1292.182 | 3.20276 | 764.09399 | 2.86491 | 396.89328 | 37.36075 | 2.824639 | 408.2639
1292.378 | 3.20441 | 764.10449 | 2.87494 | 396.89871 | 37.36075 | 2.834389 | 408.3093
1292.459 | 3.20493 | 763.97211 | 2.88504 | 396.82996 | 37.36236 | 2.844206 | 408.2787
1292.825 | 3.20806 | 764.13885 | 2.89513 | 396.91656 | 37.36236 | 2.854013 | 408.4078
1293.253 | 3.21169 | 764.25647 | 2.90516 | 396.97766 | 37.36371 | 2.86376 | 408.5105
1293.964 | 3.21759 | 764.28778 | 2.91523 | 396.99393 | 37.36733 | 2.873545 | 408.5672
1294.035 | 3.2183 | 764.39172 | 2.92526 | 397.04791 | 37.36733 | 2.883291 | 408.6626
1294.188 | 3.21942 | 764.20801 | 2.93537 | 396.95248 | 37.36866 | 2.893113 | 408.6045
1294.274 | 3.22018 | 764.24786 | 2.94543 | 396.97321 | 37.36866 | 2.902886 | 408.6658
1294.558 | 3.22243 | 764.30566 | 2.95544 | 397.0032 | 37.36866 | 2.912609 | 408.7364
1294.772 | 3.22444 | 764.43066 | 2.96549 | 397.06815 | 37.36317 | 2.92237 | 408.8432
1294.861 | 3.22501 | 764.24951 | 2.95517 | 396.97406 | 37.36317 | 2.912346 | 408.7053
1294.869 | 3.22508 | 764.27686 | 2.94433 | 396.98825 | 37.36317 | 2.901817 | 408.6769
1294.876 | 3.22514 | 764.3089 | 2.93396 | 397.00488 | 37.36317 | 2.891743 | 408.6528
1294.882 | 3.22519 | 764.30402 | 2.92249 | 397.00235 | 37.36317 | 2.880599 | 408.6047
1294.887 | 3.22523 | 764.29211 | 2.91236 | 396.99619 | 37.36317 | 2.870757 | 408.5581
1294.892 | 3.22528 | 764.29681 | 2.90131 | 396.99863 | 37.36317 | 2.860019 | 408.5168
1294.897 | 3.22532 | 764.31702 | 2.88971 | 397.00912 | 37.36317 | 2.848745 | 408.4815
1294.903 | 3.22538 | 764.32941 | 2.87865 | 397.01556 | 37.36317 | 2.837995 | 408.4442
1294.923 | 3.22557 | 764.33362 | 2.889 | 397.01773 | 37.36317 | 2.848055 | 408.4876
1294.973 | 3.22608 | 764.4187 | 2.87884 | 397.06192 | 37.36317 | 2.83818 | 408.4927
1294.988 | 3.22624 | 764.47308 | 2.86839 | 397.09018 | 37.36317 | 2.828022 | 408.4803
1295.006 | 3.22642 | 764.5083 | 2.85832 | 397.10846 | 37.36317 | 2.818232 | 408.4591
1295.027 | 3.22662 | 764.51239 | 2.84831 | 397.1106 | 37.36317 | 2.8085 | 408.4215
1295.181 | 3.22767 | 764.22772 | 2.85845 | 396.96274 | 37.36317 | 2.818359 | 408.3097
1295.252 | 3.2282 | 764.21844 | 2.8685 | 396.95792 | 37.36317 | 2.828129 | 408.3447
1295.272 | 3.22838 | 764.22491 | 2.87884 | 396.96127 | 37.36317 | 2.83818 | 408.3891
1295.281 | 3.22846 | 764.23615 | 2.89043 | 396.9671 | 37.36317 | 2.849445 | 408.4412
1295.285 | 3.22849 | 764.22668 | 2.90164 | 396.96219 | 37.36317 | 2.860339 | 408.4806
1295.289 | 3.22853 | 764.22058 | 2.91456 | 396.95901 | 37.36317 | 2.872894 | 408.5286
1295.293 | 3.22857 | 764.22931 | 2.92539 | 396.96356 | 37.36317 | 2.883417 | 408.5763
1295.324 | 3.22887 | 764.2981 | 2.91495 | 396.9993 | 37.36317 | 2.873273 | 408.5716
1295.338 | 3.22901 | 764.3222 | 2.90479 | 397.01181 | 37.36106 | 2.863401 | 408.5442
1295.396 | 3.22958 | 764.4491 | 2.91507 | 397.07773 | 37.36106 | 2.87339 | 408.6528
1295.427 | 3.22986 | 764.47443 | 2.92528 | 397.09088 | 37.36106 | 2.88331 | 408.7069
1295.48 | 3.23028 | 764.508 | 2.93552 | 397.10831 | 37.36106 | 2.893259 | 408.7655
1295.502 | 3.23043 | 764.47205 | 2.94606 | 397.08963 | 37.36106 | 2.903498 | 408.7881
1295.522 | 3.23056 | 764.48224 | 2.95651 | 397.09494 | 37.36106 | 2.913648 | 408.8351
1295.549 | 3.23076 | 764.48999 | 2.96652 | 397.09897 | 37.36106 | 2.92337 | 408.879
1295.65 | 3.23168 | 764.57196 | 2.97675 | 397.14154 | 37.36106 | 2.933305 | 408.9635
1296.239 | 3.23648 | 764.47339 | 2.98678 | 397.09033 | 37.35754 | 2.943044 | 408.9505
1296.61 | 3.23951 | 764.45831 | 2.99679 | 397.08252 | 37.35666 | 2.952764 | 408.9822
1297.748 | 3.24924 | 764.61523 | 3.0068 | 397.164 | 37.34811 | 2.962482 | 409.1059
1298.248 | 3.25332 | 764.41534 | 3.01681 | 397.06018 | 37.35146 | 2.972199 | 409.0387
1298.355 | 3.25414 | 764.29724 | 3.02688 | 396.99884 | 37.35146 | 2.981974 | 409.0155
1298.697 | 3.2569 | 764.1972 | 3.03688 | 396.94687 | 37.35146 | 2.99168 | 409.0017
1299.017 | 3.25963 | 764.15271 | 3.04692 | 396.92377 | 37.35364 | 3.001423 | 409.0177
1299.222 | 3.26154 | 764.25208 | 3.05693 | 396.97537 | 37.35364 | 3.011137 | 409.1106
1299.801 | 3.26629 | 764.41986 | 3.06698 | 397.06253 | 37.3532 | 3.020888 | 409.2404
1300.286 | 3.27038 | 764.35675 | 3.07699 | 397.02975 | 37.35267 | 3.0306 | 409.2463
1300.736 | 3.27387 | 764.00055 | 3.08703 | 396.84473 | 37.35091 | 3.04034 | 409.0954
1300.947 | 3.27588 | 764.42017 | 3.09704 | 397.06268 | 37.35091 | 3.050049 | 409.3599
1301.35 | 3.27912 | 764.28992 | 3.10704 | 396.99503 | 37.3456 | 3.059749 | 409.3298
1301.738 | 3.28231 | 764.24493 | 3.11707 | 396.97168 | 37.34014 | 3.069476 | 409.3456
1301.961 | 3.28442 | 764.44958 | 3.12708 | 397.07797 | 37.34014 | 3.079183 | 409.4949
1302.369 | 3.2877 | 764.25055 | 3.13708 | 396.97458 | 37.33734 | 3.088879 | 409.428
1302.489 | 3.2886 | 764.05688 | 3.14712 | 396.87399 | 37.33734 | 3.098613 | 409.3641
1302.887 | 3.29197 | 764.12036 | 3.15714 | 396.90695 | 37.33718 | 3.108327 | 409.4379
1303.314 | 3.29572 | 764.2627 | 3.16717 | 396.9809 | 37.33718 | 3.11805 | 409.554
1303.529 | 3.29715 | 763.91925 | 3.17721 | 396.80249 | 37.34057 | 3.127781 | 409.4097
1303.822 | 3.2997 | 764.12769 | 3.18724 | 396.91077 | 37.34057 | 3.137502 | 409.5613
1304.154 | 3.30239 | 764.0708 | 3.19725 | 396.88123 | 37.34125 | 3.147202 | 409.5705
1304.278 | 3.30359 | 764.26038 | 3.20727 | 396.97971 | 37.34125 | 3.156911 | 409.7119
1304.504 | 3.30536 | 764.07721 | 3.21732 | 396.88455 | 37.34125 | 3.166648 | 409.6536
1304.774 | 3.30772 | 764.19354 | 3.22733 | 396.94498 | 37.3408 | 3.176346 | 409.7557
1305.165 | 3.3109 | 764.18268 | 3.23735 | 396.93933 | 37.34422 | 3.186052 | 409.7896
1305.707 | 3.31569 | 764.79749 | 3.24736 | 397.2587 | 37.34422 | 3.195748 | 410.1591
1305.92 | 3.31716 | 764.58887 | 3.25739 | 397.15033 | 37.35048 | 3.205462 | 410.0871
1306.155 | 3.31922 | 764.74927 | 3.26742 | 397.23364 | 37.35048 | 3.215175 | 410.2129
1306.581 | 3.32271 | 764.79346 | 3.27745 | 397.25659 | 37.35273 | 3.224887 | 410.2765
1306.74 | 3.32416 | 764.93225 | 3.28752 | 397.32867 | 37.35273 | 3.234637 | 410.3909
1306.972 | 3.32585 | 764.77454 | 3.2976 | 397.24677 | 37.35436 | 3.244396 | 410.3464
1307.418 | 3.32993 | 765.15936 | 3.30763 | 397.44666 | 37.35436 | 3.254105 | 410.5927
1307.735 | 3.33234 | 764.82349 | 3.31766 | 397.27219 | 37.35698 | 3.263813 | 410.4523
1308.075 | 3.33522 | 764.9223 | 3.32772 | 397.32352 | 37.35806 | 3.27355 | 410.5453
1308.44 | 3.33841 | 765.41595 | 3.33773 | 397.57993 | 37.35806 | 3.283237 | 410.8501
1308.788 | 3.3413 | 765.48444 | 3.34776 | 397.61551 | 37.35949 | 3.292943 | 410.9267
1309.05 | 3.34316 | 765.10919 | 3.35776 | 397.42059 | 37.35949 | 3.302618 | 410.765
1309.307 | 3.34542 | 765.19519 | 3.36779 | 397.46527 | 37.35706 | 3.312322 | 410.8511
1309.554 | 3.34754 | 765.35883 | 3.37781 | 397.55026 | 37.35706 | 3.322015 | 410.9788
1309.73 | 3.34889 | 765.19019 | 3.38787 | 397.46268 | 37.35706 | 3.331746 | 410.9282
1309.989 | 3.35108 | 765.20355 | 3.39788 | 397.4696 | 37.35673 | 3.341427 | 410.9751
1310.123 | 3.35234 | 765.31573 | 3.40791 | 397.52786 | 37.35673 | 3.351127 | 411.0753
1310.189 | 3.35302 | 765.43213 | 3.41803 | 397.58835 | 37.35673 | 3.360913 | 411.178
1310.372 | 3.35422 | 765.08783 | 3.42805 | 397.40948 | 37.35801 | 3.370602 | 411.0329
1310.967 | 3.35929 | 765.45221 | 3.43806 | 397.59875 | 37.36008 | 3.380279 | 411.2684
1311.275 | 3.36201 | 765.62787 | 3.44811 | 397.69 | 37.36008 | 3.389995 | 411.4028
1311.411 | 3.36288 | 765.40253 | 3.45818 | 397.57297 | 37.36008 | 3.399729 | 411.3218
1311.881 | 3.36687 | 765.88715 | 3.46818 | 397.82468 | 37.36044 | 3.409394 | 411.622
1312.859 | 3.37508 | 765.87445 | 3.47819 | 397.81808 | 37.36023 | 3.419068 | 411.6549
1313.065 | 3.37677 | 765.89716 | 3.4883 | 397.8299 | 37.36023 | 3.428838 | 411.7074
1313.554 | 3.38081 | 765.85901 | 3.4983 | 397.81006 | 37.35752 | 3.4385 | 411.7266
1313.819 | 3.38293 | 765.68561 | 3.50832 | 397.72 | 37.35875 | 3.448181 | 411.6733
1314.016 | 3.38491 | 765.95453 | 3.51835 | 397.85968 | 37.35875 | 3.457871 | 411.8578
1314.322 | 3.38746 | 765.87134 | 3.52839 | 397.81647 | 37.35875 | 3.467569 | 411.853
1314.938 | 3.39238 | 765.54742 | 3.53841 | 397.64822 | 37.3588 | 3.477247 | 411.7186
1315.045 | 3.39333 | 765.612 | 3.54845 | 397.68176 | 37.35238 | 3.486943 | 411.7933
1315.168 | 3.39423 | 765.44647 | 3.55848 | 397.59579 | 37.35238 | 3.496629 | 411.7442
1315.632 | 3.39825 | 765.67712 | 3.56855 | 397.71561 | 37.35636 | 3.506353 | 411.9083
1316.058 | 3.40178 | 765.81128 | 3.57861 | 397.78528 | 37.35636 | 3.516066 | 412.0205
1316.279 | 3.40353 | 765.67041 | 3.58864 | 397.7121 | 37.35657 | 3.525749 | 411.9846
1316.589 | 3.40602 | 765.63684 | 3.59864 | 397.69467 | 37.35657 | 3.535402 | 412.0063
1316.989 | 3.40946 | 765.65808 | 3.60868 | 397.70569 | 37.35625 | 3.545092 | 412.0576
1317.469 | 3.41362 | 765.71112 | 3.61871 | 397.73325 | 37.35619 | 3.554773 | 412.1261
1317.625 | 3.41473 | 765.62561 | 3.62875 | 397.68884 | 37.35619 | 3.564461 | 412.12
1318.209 | 3.41968 | 765.948 | 3.6389 | 397.85629 | 37.35287 | 3.574256 | 412.3339
1318.282 | 3.42019 | 765.84717 | 3.64901 | 397.80392 | 37.35287 | 3.58401 | 412.3198
1319.043 | 3.42652 | 765.88995 | 3.65909 | 397.82614 | 37.34373 | 3.593735 | 412.383
1319.223 | 3.42812 | 765.97559 | 3.66917 | 397.87064 | 37.34373 | 3.603459 | 412.4692
1319.299 | 3.42865 | 765.85345 | 3.6792 | 397.80719 | 37.34373 | 3.613133 | 412.4433
1319.704 | 3.43205 | 765.76898 | 3.68929 | 397.76331 | 37.34212 | 3.622865 | 412.438
1319.885 | 3.43371 | 765.87714 | 3.69935 | 397.81949 | 37.34212 | 3.632566 | 412.5362
1320.115 | 3.43541 | 765.66235 | 3.70938 | 397.70792 | 37.34212 | 3.642238 | 412.4604
1320.498 | 3.43881 | 766.03986 | 3.71939 | 397.90402 | 37.33964 | 3.651889 | 412.7036
1320.73 | 3.4405 | 765.86829 | 3.72946 | 397.81488 | 37.33534 | 3.661598 | 412.6512
1321.122 | 3.44395 | 766.1532 | 3.73948 | 397.96289 | 37.33534 | 3.671257 | 412.8446
1321.485 | 3.44683 | 766.00513 | 3.74955 | 397.88596 | 37.33429 | 3.680964 | 412.8049
1321.765 | 3.44923 | 766.13043 | 3.75955 | 397.95105 | 37.33429 | 3.690602 | 412.9122
1322.353 | 3.45418 | 766.40912 | 3.76956 | 398.09583 | 37.33378 | 3.700249 | 413.1023
1322.73 | 3.45726 | 766.56085 | 3.77957 | 398.17462 | 37.33434 | 3.709894 | 413.2239
1323.074 | 3.46017 | 766.90942 | 3.78959 | 398.35568 | 37.33734 | 3.719549 | 413.4517
1323.365 | 3.4626 | 767.09503 | 3.79962 | 398.45209 | 37.33734 | 3.729212 | 413.5918
1323.465 | 3.46333 | 767.09808 | 3.80962 | 398.45367 | 37.33734 | 3.738846 | 413.6332
1323.982 | 3.46791 | 767.92316 | 3.81965 | 398.88226 | 37.33991 | 3.748507 | 414.1182
1324.35 | 3.47089 | 768.04797 | 3.82966 | 398.94708 | 37.34707 | 3.758149 | 414.2254
1324.441 | 3.47157 | 768.04114 | 3.83976 | 398.94354 | 37.34707 | 3.767876 | 414.262
1324.596 | 3.47292 | 768.09967 | 3.84983 | 398.97394 | 37.34707 | 3.777573 | 414.3338
1324.931 | 3.47567 | 768.11151 | 3.85989 | 398.98007 | 37.34948 | 3.787259 | 414.3803
1325.443 | 3.47993 | 768.16943 | 3.86996 | 399.01016 | 37.35781 | 3.796955 | 414.4517
1325.64 | 3.48152 | 768.22705 | 3.87998 | 399.0401 | 37.35781 | 3.806601 | 414.5228
1326.039 | 3.48497 | 768.33173 | 3.89002 | 399.09448 | 37.3705 | 3.816265 | 414.6193
1326.503 | 3.48876 | 768.35999 | 3.90007 | 399.10916 | 37.3705 | 3.825939 | 414.6747
1326.759 | 3.49103 | 768.47614 | 3.91008 | 399.16949 | 37.37497 | 3.835572 | 414.7773
1326.967 | 3.49251 | 768.17279 | 3.9201 | 399.01193 | 37.37497 | 3.845215 | 414.6536
1327.201 | 3.49455 | 768.32269 | 3.93014 | 399.08978 | 37.37742 | 3.854876 | 414.7746
1327.39 | 3.49625 | 768.46838 | 3.94018 | 399.16547 | 37.37742 | 3.864536 | 414.8933
1328.067 | 3.50198 | 768.83539 | 3.95023 | 399.35608 | 37.37379 | 3.874204 | 415.1316
1328.198 | 3.5029 | 768.68164 | 3.96029 | 399.27621 | 37.37379 | 3.883881 | 415.0887
1329.519 | 3.51402 | 768.66211 | 3.97031 | 399.26608 | 37.38206 | 3.893519 | 415.1182
1329.721 | 3.51543 | 768.41705 | 3.98033 | 399.13879 | 37.38206 | 3.903156 | 415.0258
1330.02 | 3.51803 | 768.52216 | 3.99035 | 399.19339 | 37.38575 | 3.912792 | 415.1226
1330.365 | 3.5208 | 768.48199 | 4.00043 | 399.17252 | 37.38575 | 3.922485 | 415.1411
1330.712 | 3.52375 | 768.74988 | 4.01053 | 399.31168 | 37.38651 | 3.932196 | 415.3262
1330.894 | 3.52551 | 769.00677 | 4.02054 | 399.4451 | 37.38651 | 3.941819 | 415.505
1331.349 | 3.52913 | 768.7959 | 4.03055 | 399.33557 | 37.39093 | 3.951442 | 415.431
1331.809 | 3.53296 | 768.74719 | 4.04056 | 399.31027 | 37.39784 | 3.961064 | 415.4446
1332.204 | 3.53644 | 769.20831 | 4.05056 | 399.5498 | 37.39784 | 3.970675 | 415.7338
1332.748 | 3.54075 | 769.12305 | 4.06058 | 399.50552 | 37.39877 | 3.980304 | 415.7278
1332.952 | 3.54256 | 769.20264 | 4.07059 | 399.54684 | 37.4019 | 3.989923 | 415.8108
1333.215 | 3.54476 | 769.16187 | 4.08063 | 399.52567 | 37.4019 | 3.99957 | 415.8288
1333.718 | 3.54889 | 769.05139 | 4.09072 | 399.46829 | 37.40413 | 4.009264 | 415.8094
1334.211 | 3.553 | 769.04749 | 4.10073 | 399.46625 | 37.40353 | 4.01888 | 415.8473
1334.405 | 3.55457 | 768.98041 | 4.11075 | 399.43143 | 37.40353 | 4.028505 | 415.8511
1334.624 | 3.55666 | 769.36029 | 4.12075 | 399.62875 | 37.40349 | 4.03811 | 416.0965
1335.321 | 3.56225 | 769.2525 | 4.13075 | 399.57275 | 37.40522 | 4.047714 | 416.0781
1335.633 | 3.56494 | 769.29041 | 4.14077 | 399.59244 | 37.40522 | 4.057336 | 416.1386
1335.997 | 3.56803 | 769.38287 | 4.15081 | 399.64047 | 37.40647 | 4.066976 | 416.2288
1336.433 | 3.57164 | 769.40076 | 4.16088 | 399.64975 | 37.40917 | 4.076644 | 416.2787
1336.721 | 3.57401 | 769.50653 | 4.17092 | 399.70471 | 37.40917 | 4.086283 | 416.3761
1336.948 | 3.57577 | 769.36737 | 4.18095 | 399.63242 | 37.41018 | 4.095911 | 416.3409
1337.197 | 3.57779 | 769.41138 | 4.19095 | 399.65527 | 37.41018 | 4.105509 | 416.4046
1337.375 | 3.57955 | 769.70001 | 4.20097 | 399.80521 | 37.41018 | 4.115125 | 416.6009
1337.665 | 3.58182 | 769.60431 | 4.21102 | 399.75549 | 37.407 | 4.12477 | 416.5893
1338.133 | 3.58577 | 769.92133 | 4.22105 | 399.92017 | 37.41141 | 4.134394 | 416.801
1338.26 | 3.58667 | 769.76013 | 4.23116 | 399.83643 | 37.41141 | 4.144094 | 416.7541
1338.809 | 3.5915 | 770.18597 | 4.24125 | 400.05762 | 37.41702 | 4.153774 | 417.0251
1339.039 | 3.59328 | 770.03949 | 4.2513 | 399.98154 | 37.41702 | 4.163414 | 416.986
1339.279 | 3.59513 | 769.86017 | 4.2613 | 399.8884 | 37.42315 | 4.173006 | 416.9288
1339.76 | 3.59928 | 770.00513 | 4.27144 | 399.96368 | 37.42315 | 4.182731 | 417.0479
1340.08 | 3.6019 | 769.85175 | 4.28147 | 399.884 | 37.42499 | 4.19235 | 417.0049
1340.442 | 3.605 | 769.81671 | 4.29152 | 399.86581 | 37.42561 | 4.201987 | 417.0261
1340.632 | 3.60644 | 769.61664 | 4.30155 | 399.7619 | 37.42561 | 4.211604 | 416.9579
1340.97 | 3.60937 | 769.66785 | 4.31161 | 399.78848 | 37.42258 | 4.221248 | 417.0258
1341.332 | 3.61224 | 769.53223 | 4.32164 | 399.71805 | 37.42258 | 4.230863 | 416.9924
1341.685 | 3.61519 | 769.62225 | 4.33165 | 399.7648 | 37.41584 | 4.240458 | 417.0812
1341.842 | 3.61679 | 769.95825 | 4.34168 | 399.93933 | 37.41584 | 4.250071 | 417.3034
1342.531 | 3.62236 | 769.99933 | 4.35178 | 399.96066 | 37.41054 | 4.259751 | 417.3661
1342.62 | 3.6231 | 770.0683 | 4.36184 | 399.99649 | 37.41054 | 4.269391 | 417.4437
1342.746 | 3.62399 | 770.0213 | 4.37187 | 399.97208 | 37.40924 | 4.279001 | 417.4583
1343.127 | 3.62724 | 770.27979 | 4.38192 | 400.10635 | 37.40924 | 4.288629 | 417.6387
1343.299 | 3.62888 | 770.48401 | 4.39195 | 400.21243 | 37.40509 | 4.298238 | 417.7896
1343.992 | 3.63455 | 770.79004 | 4.40202 | 400.3714 | 37.40485 | 4.307884 | 417.9958
1344.229 | 3.63653 | 770.83453 | 4.41211 | 400.3945 | 37.40485 | 4.317548 | 418.0603
1344.63 | 3.64003 | 771.1217 | 4.42214 | 400.54367 | 37.40578 | 4.327154 | 418.2563
1344.874 | 3.64169 | 770.90405 | 4.43216 | 400.4306 | 37.40578 | 4.336749 | 418.1783
1345.03 | 3.64325 | 771.19635 | 4.44217 | 400.58246 | 37.40569 | 4.346334 | 418.377
1345.353 | 3.64591 | 771.17877 | 4.45228 | 400.5733 | 37.40569 | 4.356013 | 418.4079
1345.589 | 3.64778 | 771.03448 | 4.46231 | 400.49835 | 37.40569 | 4.365615 | 418.3698
1345.801 | 3.64954 | 770.96881 | 4.47231 | 400.46426 | 37.41309 | 4.375187 | 418.3743
1346.311 | 3.65382 | 771.0437 | 4.48233 | 400.50314 | 37.41788 | 4.384778 | 418.455
1346.655 | 3.65672 | 770.94977 | 4.49235 | 400.45438 | 37.41788 | 4.394368 | 418.4442
1346.863 | 3.65832 | 770.84436 | 4.50236 | 400.3996 | 37.42486 | 4.403947 | 418.427
1347.231 | 3.66145 | 770.87903 | 4.51242 | 400.41763 | 37.42486 | 4.413573 | 418.4862
1347.454 | 3.66344 | 771.02118 | 4.52248 | 400.49146 | 37.42044 | 4.423198 | 418.6036
1348.015 | 3.66802 | 771.04034 | 4.53251 | 400.5014 | 37.42199 | 4.432794 | 418.6542
1348.513 | 3.6722 | 771.26501 | 4.54254 | 400.6181 | 37.42515 | 4.442388 | 418.8163
1348.702 | 3.67387 | 771.49188 | 4.55255 | 400.73596 | 37.42515 | 4.451963 | 418.9797
1348.895 | 3.67529 | 771.33997 | 4.56255 | 400.65704 | 37.42515 | 4.461527 | 418.9372
1349.241 | 3.67825 | 771.42029 | 4.57258 | 400.69876 | 37.42639 | 4.471119 | 419.021
1349.427 | 3.67989 | 771.49817 | 4.5826 | 400.73923 | 37.42639 | 4.4807 | 419.1035
1349.574 | 3.68097 | 771.35303 | 4.59262 | 400.66382 | 37.42639 | 4.490281 | 419.0648
1349.909 | 3.6838 | 771.46912 | 4.60267 | 400.72412 | 37.42631 | 4.499889 | 419.1681
1350.438 | 3.68817 | 771.57971 | 4.61268 | 400.78159 | 37.42392 | 4.509458 | 419.2684
1350.832 | 3.69159 | 771.74561 | 4.62269 | 400.86774 | 37.4263 | 4.519026 | 419.3986
1350.94 | 3.69239 | 771.65582 | 4.63273 | 400.82111 | 37.4263 | 4.528622 | 419.3901
1351.241 | 3.69501 | 771.79834 | 4.6428 | 400.89514 | 37.4263 | 4.538246 | 419.5079
1351.82 | 3.69973 | 771.80518 | 4.65282 | 400.89868 | 37.42803 | 4.547821 | 419.5518
1352.165 | 3.70262 | 771.83368 | 4.66282 | 400.91348 | 37.42582 | 4.557376 | 419.6074
1352.577 | 3.70625 | 772.1947 | 4.67294 | 401.10101 | 37.42178 | 4.567045 | 419.8442
1352.849 | 3.70842 | 772.18091 | 4.683 | 401.09384 | 37.42178 | 4.576655 | 419.8771
1353.124 | 3.71047 | 771.96545 | 4.69303 | 400.98193 | 37.42596 | 4.586236 | 419.8001
1353.57 | 3.71441 | 772.34088 | 4.70303 | 401.17694 | 37.42596 | 4.595787 | 420.0444
1353.815 | 3.71626 | 772.24957 | 4.71308 | 401.12952 | 37.42667 | 4.605385 | 420.0351
1354.334 | 3.72077 | 772.54816 | 4.72309 | 401.28461 | 37.42571 | 4.614944 | 420.2376
1354.713 | 3.72391 | 772.49042 | 4.73313 | 401.25461 | 37.42571 | 4.624531 | 420.2465
1354.961 | 3.72598 | 772.52747 | 4.7432 | 401.27386 | 37.43489 | 4.634145 | 420.3071
1355.201 | 3.72781 | 772.35944 | 4.75328 | 401.18658 | 37.43489 | 4.643768 | 420.2561
1355.42 | 3.72975 | 772.55688 | 4.7633 | 401.28915 | 37.44382 | 4.653333 | 420.4038
1355.626 | 3.73159 | 772.67511 | 4.77335 | 401.35056 | 37.44382 | 4.662926 | 420.5084
1355.788 | 3.73274 | 772.4494 | 4.78348 | 401.23331 | 37.44382 | 4.672594 | 420.4262
1356.612 | 3.73966 | 772.61597 | 4.79351 | 401.31982 | 37.44157 | 4.682166 | 420.5571
1356.929 | 3.74231 | 772.57129 | 4.80362 | 401.29663 | 37.44157 | 4.691813 | 420.5734
1357.167 | 3.74422 | 772.53345 | 4.81368 | 401.27698 | 37.43813 | 4.701411 | 420.5932
1357.305 | 3.74538 | 772.64294 | 4.82368 | 401.33386 | 37.43813 | 4.710951 | 420.6929
1357.929 | 3.75051 | 772.93848 | 4.83372 | 401.48737 | 37.43514 | 4.720529 | 420.8941
1358.146 | 3.75253 | 773.24377 | 4.84373 | 401.64594 | 37.43514 | 4.730077 | 421.1006
1358.35 | 3.75426 | 773.3313 | 4.85378 | 401.69141 | 37.43123 | 4.739662 | 421.1886
1358.713 | 3.75716 | 773.28088 | 4.8638 | 401.66522 | 37.43123 | 4.749218 | 421.2014
1359.443 | 3.76342 | 773.62225 | 4.87381 | 401.84253 | 37.42736 | 4.758763 | 421.4276
1359.882 | 3.76694 | 773.88934 | 4.88382 | 401.98126 | 37.42857 | 4.768308 | 421.6133
1360.251 | 3.77002 | 774.11743 | 4.89385 | 402.09973 | 37.42811 | 4.77787 | 421.7779
1360.611 | 3.77293 | 774.19641 | 4.90393 | 402.14078 | 37.42767 | 4.787479 | 421.8615
1361.089 | 3.77703 | 774.6615 | 4.91397 | 402.38235 | 37.42767 | 4.797049 | 422.1553
1361.461 | 3.78002 | 774.73425 | 4.92402 | 402.42014 | 37.42782 | 4.806628 | 422.2354
1361.645 | 3.78158 | 774.80902 | 4.93403 | 402.45898 | 37.42782 | 4.816168 | 422.3164
1361.887 | 3.78368 | 775.00476 | 4.94413 | 402.56064 | 37.43328 | 4.825793 | 422.4638
1362.293 | 3.78706 | 775.26825 | 4.95417 | 402.69751 | 37.43328 | 4.835359 | 422.6478
1362.904 | 3.79215 | 775.79565 | 4.96419 | 402.97147 | 37.44411 | 4.844906 | 422.9757
1363.359 | 3.79582 | 776.13049 | 4.97421 | 403.14539 | 37.44602 | 4.854451 | 423.1987
1363.917 | 3.80074 | 776.92657 | 4.98424 | 403.5589 | 37.44822 | 4.864006 | 423.6732
1364.1 | 3.80191 | 776.69025 | 4.99429 | 403.43613 | 37.45342 | 4.873578 | 423.5849
1364.324 | 3.80404 | 776.99768 | 5.00433 | 403.59583 | 37.45342 | 4.88314 | 423.7931
1364.448 | 3.80493 | 776.89612 | 5.01438 | 403.54306 | 37.45342 | 4.892711 | 423.7782
1365.235 | 3.81164 | 777.3313 | 5.02442 | 403.76913 | 37.45799 | 4.902271 | 424.0562
1365.522 | 3.81379 | 777.09174 | 5.03445 | 403.64468 | 37.45799 | 4.911821 | 423.966
1366.086 | 3.81858 | 777.17651 | 5.0445 | 403.68872 | 37.45869 | 4.921388 | 424.0528
1366.164 | 3.81915 | 777.13971 | 5.05453 | 403.66962 | 37.45869 | 4.930936 | 424.0732
1366.393 | 3.8213 | 777.49915 | 5.06455 | 403.85629 | 37.45069 | 4.940474 | 424.3098
1366.501 | 3.82199 | 777.24835 | 5.07462 | 403.72604 | 37.45069 | 4.950058 | 424.2136
1366.578 | 3.82271 | 777.32471 | 5.08469 | 403.76569 | 37.45069 | 4.959641 | 424.2959
1366.788 | 3.82445 | 777.27576 | 5.09473 | 403.74026 | 37.45069 | 4.969195 | 424.3097
1367.761 | 3.83272 | 777.7041 | 5.10478 | 403.96277 | 37.44495 | 4.978757 | 424.5842
1368.004 | 3.83476 | 777.90027 | 5.11485 | 404.06467 | 37.44495 | 4.988338 | 424.732
1368.209 | 3.83621 | 777.69958 | 5.12493 | 403.96042 | 37.44181 | 4.997927 | 424.6631
1368.465 | 3.83851 | 777.98096 | 5.13493 | 404.10657 | 37.44181 | 5.007439 | 424.8572
1368.524 | 3.83894 | 777.90924 | 5.14494 | 404.06931 | 37.44181 | 5.016959 | 424.8584
1368.749 | 3.84088 | 778.17639 | 5.15494 | 404.2081 | 37.44044 | 5.02647 | 425.0448
1369.353 | 3.84586 | 778.7309 | 5.16496 | 404.49612 | 37.44263 | 5.035998 | 425.3882
1369.598 | 3.84776 | 778.8595 | 5.17503 | 404.56293 | 37.44263 | 5.045573 | 425.4992
1370.222 | 3.85305 | 779.41083 | 5.18504 | 404.8493 | 37.44289 | 5.05509 | 425.8409
1370.721 | 3.85728 | 779.72003 | 5.19505 | 405.00989 | 37.44302 | 5.064606 | 426.0504
1370.858 | 3.85856 | 779.88452 | 5.20507 | 405.09534 | 37.44302 | 5.074131 | 426.1808
1371.01 | 3.8595 | 779.69684 | 5.21507 | 404.99786 | 37.4455 | 5.083636 | 426.1188
1371.302 | 3.86205 | 779.99695 | 5.22508 | 405.15375 | 37.4455 | 5.093149 | 426.3234
1371.434 | 3.86318 | 780.15015 | 5.23515 | 405.23331 | 37.4455 | 5.102718 | 426.4479
1371.742 | 3.86568 | 780.17517 | 5.2452 | 405.24631 | 37.45194 | 5.112268 | 426.5023
1372.162 | 3.86943 | 780.48358 | 5.25528 | 405.40652 | 37.45447 | 5.121845 | 426.7118
1372.399 | 3.87106 | 780.34406 | 5.26536 | 405.33405 | 37.45447 | 5.131421 | 426.6763
1373.217 | 3.87823 | 781.26318 | 5.27542 | 405.81146 | 37.45511 | 5.140978 | 427.2197
1373.313 | 3.87888 | 781.14612 | 5.28547 | 405.75064 | 37.45424 | 5.150524 | 427.1965
1373.73 | 3.88216 | 781.36584 | 5.29554 | 405.86478 | 37.45424 | 5.160088 | 427.3575
1373.897 | 3.88374 | 781.76929 | 5.30561 | 406.07434 | 37.4532 | 5.169651 | 427.6191
1374.109 | 3.88544 | 781.76007 | 5.31564 | 406.06955 | 37.4532 | 5.179175 | 427.6547
1374.395 | 3.8878 | 781.85773 | 5.32572 | 406.12027 | 37.4532 | 5.188746 | 427.7491
1374.804 | 3.8912 | 782.17645 | 5.33578 | 406.28583 | 37.44772 | 5.198297 | 427.9643
1375.025 | 3.89316 | 782.45447 | 5.34582 | 406.43024 | 37.44772 | 5.207828 | 428.1573
1375.387 | 3.8962 | 782.90479 | 5.35584 | 406.66415 | 37.44888 | 5.217339 | 428.4444
1375.709 | 3.8988 | 782.94208 | 5.36588 | 406.68353 | 37.44845 | 5.226868 | 428.5057
1375.845 | 3.8998 | 782.86194 | 5.37589 | 406.64191 | 37.44845 | 5.236368 | 428.5025
1376.22 | 3.90312 | 783.21393 | 5.38591 | 406.82474 | 37.45347 | 5.245876 | 428.736
1376.7 | 3.90717 | 783.44373 | 5.39598 | 406.94409 | 37.45347 | 5.255431 | 428.9027
1377.026 | 3.90985 | 783.58789 | 5.406 | 407.01898 | 37.45961 | 5.264937 | 429.0224
1377.175 | 3.91095 | 783.64728 | 5.41602 | 407.04984 | 37.45961 | 5.274443 | 429.0957
1377.65 | 3.91514 | 784.06519 | 5.42607 | 407.26691 | 37.45905 | 5.283976 | 429.3655
1377.989 | 3.91774 | 784.01697 | 5.43611 | 407.24185 | 37.4559 | 5.293499 | 429.38
1378.266 | 3.92009 | 784.07129 | 5.44614 | 407.27008 | 37.4559 | 5.303012 | 429.4506
1378.886 | 3.92521 | 784.33557 | 5.45621 | 407.40735 | 37.45451 | 5.312561 | 429.6364
1379.259 | 3.92825 | 784.54987 | 5.46629 | 407.51865 | 37.45135 | 5.322119 | 429.7948
1379.468 | 3.93028 | 784.92358 | 5.47632 | 407.71277 | 37.45135 | 5.331629 | 430.0404
1379.651 | 3.93164 | 784.98364 | 5.48644 | 407.74399 | 37.4519 | 5.341223 | 430.1146
1379.954 | 3.93408 | 785.1637 | 5.49645 | 407.83749 | 37.4519 | 5.350712 | 430.2541
1380.333 | 3.93732 | 785.54248 | 5.50647 | 408.03424 | 37.44955 | 5.360209 | 430.5025
1380.486 | 3.93878 | 785.75171 | 5.51658 | 408.14294 | 37.44955 | 5.369791 | 430.6585
1380.927 | 3.94228 | 785.84735 | 5.5266 | 408.19263 | 37.44906 | 5.379287 | 430.7518
1381.149 | 3.94417 | 785.99139 | 5.53669 | 408.26743 | 37.44906 | 5.388848 | 430.8719
1381.463 | 3.94694 | 786.39172 | 5.52485 | 408.47537 | 37.44838 | 5.377628 | 431.043
1381.467 | 3.94698 | 786.38666 | 5.51472 | 408.47275 | 37.44838 | 5.368028 | 430.9989
1381.471 | 3.94702 | 786.38525 | 5.50351 | 408.47202 | 37.44838 | 5.357404 | 430.9523
1381.475 | 3.94706 | 786.39587 | 5.4924 | 408.47754 | 37.44838 | 5.346873 | 430.9128
1381.481 | 3.94712 | 786.4295 | 5.48155 | 408.495 | 37.44838 | 5.336587 | 430.8869
1381.513 | 3.94738 | 786.43994 | 5.49169 | 408.50043 | 37.44838 | 5.3462 | 430.934
1381.535 | 3.94752 | 786.39453 | 5.48116 | 408.47684 | 37.44838 | 5.336217 | 430.8661
1381.543 | 3.94757 | 786.39545 | 5.47028 | 408.47729 | 37.44838 | 5.325902 | 430.8221
1381.549 | 3.94761 | 786.37158 | 5.45924 | 408.4649 | 37.44838 | 5.315434 | 430.764
1381.556 | 3.94765 | 786.36462 | 5.44796 | 408.4613 | 37.44838 | 5.304738 | 430.7141
1381.568 | 3.94771 | 786.37109 | 5.4378 | 408.46466 | 37.44838 | 5.295102 | 430.6762
1381.655 | 3.94829 | 786.27686 | 5.42772 | 408.41571 | 37.44838 | 5.285541 | 430.5834
1381.681 | 3.94852 | 786.33209 | 5.43871 | 408.4444 | 37.44838 | 5.295965 | 430.6585
1381.686 | 3.94856 | 786.32825 | 5.45096 | 408.44241 | 37.44838 | 5.307582 | 430.7064
1381.691 | 3.94861 | 786.34253 | 5.46182 | 408.44983 | 37.44838 | 5.317881 | 430.7586
1381.697 | 3.94867 | 786.37091 | 5.47246 | 408.46457 | 37.44838 | 5.327969 | 430.8176
1381.773 | 3.94944 | 786.5531 | 5.48271 | 408.5592 | 37.44838 | 5.337687 | 430.9593
1381.813 | 3.94983 | 786.65515 | 5.49285 | 408.61221 | 37.44838 | 5.347299 | 431.0567
1381.885 | 3.95037 | 786.6955 | 5.50285 | 408.63318 | 37.44838 | 5.356778 | 431.1197
1381.96 | 3.95084 | 786.63727 | 5.51292 | 408.60291 | 37.44838 | 5.366322 | 431.1289
1382.069 | 3.95169 | 786.72266 | 5.52298 | 408.64728 | 37.45315 | 5.375856 | 431.2168
1382.191 | 3.95288 | 787.01648 | 5.53304 | 408.7999 | 37.45315 | 5.385389 | 431.419
1382.283 | 3.95361 | 787.02362 | 5.54306 | 408.80359 | 37.45315 | 5.394884 | 431.4638
1382.456 | 3.95509 | 787.20099 | 5.5531 | 408.89572 | 37.45315 | 5.404396 | 431.6021
1382.812 | 3.95805 | 787.4704 | 5.5632 | 409.03568 | 37.45519 | 5.413964 | 431.7912
1383.283 | 3.96197 | 787.78522 | 5.57328 | 409.19919 | 37.45813 | 5.423512 | 432.005
1383.759 | 3.96585 | 788.21674 | 5.5833 | 409.42334 | 37.45763 | 5.433003 | 432.2827
1383.918 | 3.96728 | 788.50378 | 5.59333 | 409.57245 | 37.45763 | 5.442502 | 432.4812
1384.515 | 3.97225 | 789.08191 | 5.60339 | 409.87274 | 37.45741 | 5.452029 | 432.8395
1384.776 | 3.97422 | 789.07599 | 5.61341 | 409.86966 | 37.45741 | 5.461517 | 432.8773
1384.938 | 3.97578 | 789.43243 | 5.62342 | 410.05481 | 37.46119 | 5.470994 | 433.1139
1385.172 | 3.97766 | 789.57184 | 5.63348 | 410.12723 | 37.46119 | 5.480518 | 433.2317
1385.328 | 3.97903 | 789.69666 | 5.64348 | 410.19205 | 37.46119 | 5.489984 | 433.3412
1386.013 | 3.98478 | 790.07147 | 5.65353 | 410.38675 | 37.47261 | 5.499497 | 433.5881
1386.124 | 3.98547 | 789.94269 | 5.6636 | 410.31985 | 37.47261 | 5.509028 | 433.5587
1386.505 | 3.98871 | 790.4765 | 5.67365 | 410.59714 | 37.47261 | 5.518539 | 433.893
1386.587 | 3.9895 | 790.69861 | 5.68366 | 410.71249 | 37.47261 | 5.528011 | 434.056
1386.932 | 3.99244 | 790.90375 | 5.69368 | 410.81906 | 37.47381 | 5.537491 | 434.2098
1387.693 | 3.99876 | 791.31372 | 5.70374 | 411.03201 | 37.4913 | 5.547009 | 434.4762
1387.826 | 3.99977 | 791.34247 | 5.71375 | 411.04694 | 37.50145 | 5.556478 | 434.5331
1388.535 | 4.00562 | 791.8139 | 5.72375 | 411.29181 | 37.5071 | 5.565937 | 434.8331
1388.666 | 4.00692 | 792.09247 | 5.73394 | 411.43652 | 37.5071 | 5.575575 | 435.028
1388.716 | 4.0074 | 792.15991 | 5.74401 | 411.47156 | 37.5071 | 5.585099 | 435.1065
1388.897 | 4.00855 | 791.92719 | 5.75401 | 411.35065 | 37.5071 | 5.594555 | 435.0198
1389.563 | 4.01416 | 792.42291 | 5.76407 | 411.60815 | 37.50209 | 5.604067 | 435.3335
1390.03 | 4.01825 | 792.84595 | 5.77407 | 411.82788 | 37.50209 | 5.613522 | 435.6071
1390.198 | 4.01954 | 792.75531 | 5.7841 | 411.78082 | 37.50198 | 5.623004 | 435.5986
1390.69 | 4.02367 | 792.9986 | 5.79413 | 411.9072 | 37.49935 | 5.632485 | 435.7736
1390.935 | 4.02558 | 793.08124 | 5.80414 | 411.9501 | 37.49935 | 5.641946 | 435.8603
1391.261 | 4.02837 | 793.34363 | 5.81432 | 412.0864 | 37.49563 | 5.651567 | 436.0464
1391.363 | 4.02921 | 793.36884 | 5.82433 | 412.09949 | 37.49563 | 5.661027 | 436.1015
1392.224 | 4.03645 | 793.90625 | 5.83439 | 412.37863 | 37.50364 | 5.670533 | 436.4384
1392.384 | 4.03767 | 793.72131 | 5.84445 | 412.28259 | 37.50189 | 5.680038 | 436.3782
1392.557 | 4.03936 | 793.78107 | 5.85446 | 412.31363 | 37.50189 | 5.689495 | 436.4524
1393.194 | 4.04457 | 793.38135 | 5.8645 | 412.10599 | 37.49971 | 5.698979 | 436.2739
1393.482 | 4.04698 | 793.07043 | 5.87451 | 411.94449 | 37.49971 | 5.708434 | 436.1442
1393.932 | 4.05082 | 792.33209 | 5.88458 | 411.56097 | 37.49918 | 5.717945 | 435.7796
1394.389 | 4.05439 | 790.93079 | 5.89459 | 410.8331 | 37.49689 | 5.727398 | 435.05
1394.611 | 4.05641 | 790.35913 | 5.90461 | 410.53616 | 37.49689 | 5.73686 | 434.7767
1394.764 | 4.05753 | 789.78284 | 5.91469 | 410.23682 | 37.49606 | 5.746377 | 434.5011
1395.179 | 4.06107 | 788.50262 | 5.92475 | 409.57184 | 37.49606 | 5.755875 | 433.8379
1395.313 | 4.06233 | 788.09564 | 5.93479 | 409.36044 | 37.49448 | 5.765353 | 433.6551
1395.775 | 4.0659 | 786.25995 | 5.94482 | 408.40692 | 37.49448 | 5.774821 | 432.686
1395.969 | 4.06774 | 785.90204 | 5.95483 | 408.22101 | 37.49365 | 5.784269 | 432.5299
1396.846 | 4.07489 | 784.40875 | 5.96493 | 407.44537 | 37.49366 | 5.7938 | 431.7492
1397.578 | 4.08104 | 783.89655 | 5.97498 | 407.17929 | 37.50076 | 5.803284 | 431.5082
1397.707 | 4.08218 | 783.72589 | 5.98499 | 407.09067 | 37.50076 | 5.812729 | 431.455
1398.078 | 4.08533 | 783.03845 | 5.99508 | 406.73358 | 37.50076 | 5.822249 | 431.1176
1398.255 | 4.08666 | 782.85498 | 6.00512 | 406.63828 | 37.50329 | 5.831721 | 431.0574
1398.495 | 4.08862 | 782.99731 | 6.01514 | 406.71222 | 37.50329 | 5.841173 | 431.1765
1399.076 | 4.09357 | 778.784 | 6.0252 | 404.52368 | 37.50008 | 5.850662 | 428.897
1399.193 | 4.09442 | 779.17828 | 6.03521 | 404.72849 | 37.50008 | 5.860102 | 429.1547
1399.635 | 4.09818 | 782.18445 | 6.04528 | 406.28998 | 37.50287 | 5.869599 | 430.8513
1399.744 | 4.09934 | 783.18359 | 6.05533 | 406.80899 | 37.50287 | 5.879075 | 431.4426
1399.832 | 4.09988 | 783.60358 | 6.06539 | 407.02713 | 37.50287 | 5.88856 | 431.7149
1400.238 | 4.10317 | 786.28198 | 6.07544 | 408.41837 | 37.50327 | 5.898035 | 433.2316
1400.911 | 4.10878 | 790.84918 | 6.08546 | 410.79071 | 37.50742 | 5.907481 | 435.7892
1401.407 | 4.11291 | 794.00067 | 6.09552 | 412.4277 | 37.51404 | 5.916963 | 437.5673
1401.995 | 4.11774 | 797.11206 | 6.10553 | 414.04385 | 37.51967 | 5.926398 | 439.3234
1402.221 | 4.11982 | 798.46515 | 6.11554 | 414.74667 | 37.52101 | 5.935831 | 440.1107
1403.275 | 4.12852 | 802.54956 | 6.12557 | 416.86823 | 37.52285 | 5.945283 | 442.4038
1404.578 | 4.13943 | 806.62714 | 6.13558 | 418.98627 | 37.52411 | 5.954715 | 444.6935
1405.443 | 4.1464 | 808.62726 | 6.14566 | 420.02518 | 37.52421 | 5.964212 | 445.8385
1406.307 | 4.15396 | 811.35162 | 6.15569 | 421.44031 | 37.52283 | 5.97366 | 447.3829
1407.311 | 4.16227 | 814.29181 | 6.16573 | 422.96753 | 37.51838 | 5.983118 | 449.0466
1409.195 | 4.17778 | 819.5434 | 6.1553 | 425.69534 | 37.52682 | 5.973293 | 451.8982
1409.213 | 4.17793 | 819.57153 | 6.14473 | 425.70996 | 37.52682 | 5.963335 | 451.8687
1409.232 | 4.1781 | 819.63507 | 6.13469 | 425.74295 | 37.52682 | 5.953876 | 451.861
1409.256 | 4.17833 | 819.74005 | 6.12428 | 425.79749 | 37.52682 | 5.944067 | 451.8745
1409.27 | 4.17848 | 819.80499 | 6.11351 | 425.83124 | 37.52682 | 5.933918 | 451.8645
1409.279 | 4.17857 | 819.86816 | 6.10329 | 425.86404 | 37.52682 | 5.924287 | 451.8558
1409.287 | 4.17866 | 819.88446 | 6.09317 | 425.8725 | 37.52682 | 5.914748 | 451.8216
1409.295 | 4.17875 | 819.93378 | 6.08303 | 425.89813 | 37.52682 | 5.90519 | 451.8056
1409.304 | 4.17885 | 820.01215 | 6.07221 | 425.93884 | 37.52682 | 5.89499 | 451.8027
1409.318 | 4.17901 | 820.0528 | 6.06186 | 425.95993 | 37.52682 | 5.885232 | 451.781
1409.474 | 4.1802 | 820.35358 | 6.07192 | 426.11618 | 37.52682 | 5.894717 | 451.9896
1409.601 | 4.18111 | 820.59351 | 6.06189 | 426.24081 | 37.52682 | 5.885261 | 452.0791
1410.411 | 4.1882 | 822.92969 | 6.07192 | 427.45428 | 37.52509 | 5.894717 | 453.409
1410.711 | 4.19061 | 823.47638 | 6.08195 | 427.73825 | 37.52509 | 5.904172 | 453.7531
1410.932 | 4.19221 | 823.7663 | 6.09228 | 427.88885 | 37.52692 | 5.91391 | 453.957
1410.953 | 4.19238 | 823.79242 | 6.10285 | 427.9024 | 37.52692 | 5.923872 | 454.0166
1410.964 | 4.19247 | 823.84399 | 6.1137 | 427.9292 | 37.52692 | 5.934097 | 454.0915
1410.971 | 4.19252 | 823.83307 | 6.12489 | 427.92352 | 37.52692 | 5.944642 | 454.1334
1410.978 | 4.19258 | 823.83984 | 6.13549 | 427.92706 | 37.52692 | 5.95463 | 454.1825
1410.986 | 4.19265 | 823.89386 | 6.14625 | 427.95511 | 37.52692 | 5.964767 | 454.2583
1410.993 | 4.19271 | 823.9209 | 6.15667 | 427.96915 | 37.52692 | 5.974584 | 454.3178
1411.002 | 4.1928 | 823.92896 | 6.16734 | 427.97333 | 37.52692 | 5.984634 | 454.3679
1411.017 | 4.19294 | 823.99561 | 6.17772 | 428.00797 | 37.52692 | 5.994411 | 454.4491
1411.216 | 4.19471 | 824.49762 | 6.18791 | 428.26871 | 37.52692 | 6.004007 | 454.7696
1411.31 | 4.19544 | 824.7099 | 6.17776 | 428.37897 | 37.52692 | 5.994448 | 454.8432
1411.46 | 4.19684 | 825.13824 | 6.18778 | 428.60147 | 37.52311 | 6.003885 | 455.1224
1413.919 | 4.2173 | 830.45935 | 6.19786 | 431.36542 | 37.51698 | 6.013377 | 458.1008
1415.083 | 4.22677 | 832.88422 | 6.2079 | 432.62497 | 37.52285 | 6.022831 | 459.4819
1416.086 | 4.23523 | 835.23108 | 6.21791 | 433.84399 | 37.53006 | 6.032255 | 460.82
1416.942 | 4.24254 | 837.21698 | 6.22793 | 434.87552 | 37.53539 | 6.041688 | 461.9593
1419.292 | 4.26188 | 842.27753 | 6.23794 | 437.50412 | 37.55451 | 6.051111 | 464.7954
1421.098 | 4.27712 | 846.68079 | 6.24799 | 439.79132 | 37.57053 | 6.06057 | 467.2694
1423.326 | 4.29552 | 851.67804 | 6.25802 | 442.38705 | 37.57935 | 6.07001 | 470.0717
1423.426 | 4.29638 | 851.93353 | 6.26802 | 442.51974 | 37.57935 | 6.079421 | 470.257
1424.347 | 4.30405 | 854.03485 | 6.25795 | 443.61124 | 37.58553 | 6.069944 | 471.3722
1424.806 | 4.30784 | 854.99725 | 6.26799 | 444.11115 | 37.58993 | 6.079393 | 471.948
1425.238 | 4.3116 | 856.10248 | 6.25747 | 444.68521 | 37.58993 | 6.069493 | 472.5113
1425.254 | 4.31173 | 856.16382 | 6.24717 | 444.7171 | 37.58993 | 6.059799 | 472.4993
1425.271 | 4.31185 | 856.15265 | 6.23674 | 444.71127 | 37.58993 | 6.049981 | 472.4468
1425.278 | 4.3119 | 856.18243 | 6.22642 | 444.72675 | 37.58993 | 6.040267 | 472.4173
1425.283 | 4.31194 | 856.18878 | 6.21594 | 444.73004 | 37.58993 | 6.030401 | 472.3742
1425.288 | 4.31197 | 856.17731 | 6.20579 | 444.72409 | 37.59301 | 6.020844 | 472.3227
1425.294 | 4.31201 | 856.16504 | 6.19494 | 444.71771 | 37.59301 | 6.010628 | 472.2677
1425.301 | 4.31206 | 856.19403 | 6.18422 | 444.73279 | 37.59301 | 6.000532 | 472.236
1425.31 | 4.31212 | 856.22101 | 6.17364 | 444.7468 | 37.59301 | 5.990568 | 472.2039
1425.327 | 4.31224 | 856.22809 | 6.16353 | 444.75046 | 37.59301 | 5.981046 | 472.1628
1425.518 | 4.31401 | 856.89954 | 6.17365 | 445.09924 | 37.59301 | 5.990578 | 472.5781
1425.668 | 4.31513 | 857.02789 | 6.16359 | 445.16592 | 37.59301 | 5.981102 | 472.6041
1425.983 | 4.31785 | 857.79517 | 6.17408 | 445.56445 | 37.59537 | 5.990983 | 473.074
1425.987 | 4.31787 | 857.78491 | 6.18478 | 445.55914 | 37.59537 | 6.00106 | 473.116
1425.992 | 4.3179 | 857.78601 | 6.19501 | 445.55969 | 37.59537 | 6.010693 | 473.1622
1426.004 | 4.31797 | 857.8006 | 6.2053 | 445.56729 | 37.59537 | 6.020383 | 473.2161
1426.012 | 4.31802 | 857.76471 | 6.21623 | 445.54865 | 37.59537 | 6.030674 | 473.245
1426.019 | 4.31806 | 857.75507 | 6.22741 | 445.54364 | 37.59537 | 6.041199 | 473.2895
1426.025 | 4.3181 | 857.77527 | 6.23749 | 445.55414 | 37.59537 | 6.050687 | 473.3455
1426.033 | 4.31815 | 857.77795 | 6.24857 | 445.55551 | 37.59537 | 6.061116 | 473.3964
1426.048 | 4.31824 | 857.76837 | 6.25894 | 445.55054 | 37.59537 | 6.070876 | 473.4373
1426.102 | 4.31861 | 857.8078 | 6.26904 | 445.57101 | 37.59537 | 6.080381 | 473.504
1426.193 | 4.31942 | 858.04388 | 6.27919 | 445.69366 | 37.59537 | 6.089931 | 473.6796
1427.063 | 4.32672 | 859.82373 | 6.2691 | 446.61816 | 37.59922 | 6.080437 | 474.6171
1427.663 | 4.3319 | 861.42065 | 6.25907 | 447.44763 | 37.59165 | 6.070998 | 475.4537
1428.215 | 4.33627 | 862.28088 | 6.2691 | 447.89447 | 37.58961 | 6.080437 | 475.9734
1428.727 | 4.34076 | 863.50952 | 6.2791 | 448.53265 | 37.58961 | 6.089847 | 476.6965
1430.364 | 4.3543 | 867.05457 | 6.2891 | 450.37405 | 37.58657 | 6.099255 | 478.6985
1432.523 | 4.37233 | 871.62244 | 6.29912 | 452.74677 | 37.58781 | 6.108682 | 481.2658
1433.435 | 4.37988 | 873.65381 | 6.30918 | 453.80191 | 37.59283 | 6.118145 | 482.4331
1433.756 | 4.3825 | 874.30054 | 6.29915 | 454.13785 | 37.59283 | 6.10871 | 482.7447
1434.283 | 4.38691 | 875.26562 | 6.30917 | 454.63913 | 37.59477 | 6.118136 | 483.3231
1434.828 | 4.39152 | 876.51282 | 6.31918 | 455.28696 | 37.59461 | 6.127552 | 484.0574
1436.872 | 4.40864 | 880.97351 | 6.32923 | 457.60397 | 37.59781 | 6.137004 | 486.5668
1437.635 | 4.41496 | 882.48822 | 6.31917 | 458.39078 | 37.60167 | 6.127542 | 487.3573
1437.649 | 4.41507 | 882.46216 | 6.30883 | 458.37723 | 37.60167 | 6.117816 | 487.2955
1437.682 | 4.41531 | 882.47607 | 6.29866 | 458.38446 | 37.60167 | 6.108249 | 487.2565
1439.22 | 4.42796 | 885.63281 | 6.30877 | 460.02417 | 37.60849 | 6.11776 | 489.046
1439.39 | 4.42966 | 886.26245 | 6.31879 | 460.35123 | 37.60849 | 6.127185 | 489.4399
1440.347 | 4.43756 | 888.32324 | 6.32879 | 461.42166 | 37.60658 | 6.13659 | 490.6241
1440.541 | 4.43899 | 888.51013 | 6.33882 | 461.51874 | 37.60658 | 6.146023 | 490.7736
1440.702 | 4.44056 | 889.10101 | 6.34882 | 461.82565 | 37.60658 | 6.155426 | 491.1461
1441.019 | 4.44318 | 889.75269 | 6.35884 | 462.16415 | 37.60747 | 6.164847 | 491.5524
1441.634 | 4.44814 | 890.99677 | 6.34882 | 462.81036 | 37.60789 | 6.155426 | 492.1934
1441.802 | 4.44962 | 891.44214 | 6.33879 | 463.04172 | 37.60789 | 6.145994 | 492.393
1442.353 | 4.45418 | 892.60193 | 6.32877 | 463.64413 | 37.60924 | 6.136571 | 492.9871
1442.688 | 4.45686 | 893.29236 | 6.33879 | 464.00278 | 37.61307 | 6.145994 | 493.4149
1443.409 | 4.46301 | 895.18365 | 6.34882 | 464.98517 | 37.6132 | 6.155426 | 494.5062
1443.566 | 4.46434 | 895.52582 | 6.35886 | 465.1629 | 37.6132 | 6.164866 | 494.742
1444.453 | 4.47173 | 897.5202 | 6.34886 | 466.19882 | 37.61563 | 6.155464 | 495.7971
1445.079 | 4.47688 | 898.88702 | 6.35888 | 466.90881 | 37.61322 | 6.164885 | 496.599
1445.632 | 4.48156 | 900.35022 | 6.3689 | 467.66882 | 37.61135 | 6.174305 | 497.4542
1446.772 | 4.49083 | 903.06848 | 6.37896 | 469.08078 | 37.61349 | 6.183763 | 499.0033
1447.199 | 4.49456 | 904.21661 | 6.38901 | 469.67715 | 37.61349 | 6.19321 | 499.6849
1447.734 | 4.49899 | 905.55566 | 6.379 | 470.37268 | 37.61637 | 6.1838 | 500.3778
1448.082 | 4.50185 | 906.39105 | 6.38902 | 470.80661 | 37.61681 | 6.193219 | 500.8865
1448.406 | 4.50462 | 907.26807 | 6.39903 | 471.26218 | 37.61656 | 6.202627 | 501.4184
1449.158 | 4.51079 | 908.93628 | 6.389 | 472.12869 | 37.61241 | 6.1932 | 502.293
1450.019 | 4.51813 | 911.30792 | 6.39904 | 473.3606 | 37.6057 | 6.202637 | 503.6511
1451.21 | 4.52795 | 914.42719 | 6.40908 | 474.98083 | 37.59743 | 6.212073 | 505.4227
1451.745 | 4.53267 | 916.0304 | 6.39907 | 475.81357 | 37.59694 | 6.202665 | 506.2612
1452.426 | 4.53817 | 917.50726 | 6.40909 | 476.58072 | 37.60891 | 6.212082 | 507.1252
1453.312 | 4.54542 | 919.52228 | 6.41915 | 477.62738 | 37.60842 | 6.221536 | 508.287
1453.74 | 4.54898 | 920.55005 | 6.42916 | 478.16122 | 37.60586 | 6.230941 | 508.903
1455.79 | 4.56614 | 925.96411 | 6.43917 | 480.97345 | 37.61637 | 6.240346 | 511.9441
1456.181 | 4.56956 | 927.14777 | 6.44918 | 481.58829 | 37.61281 | 6.24975 | 512.6468
1456.868 | 4.57515 | 928.76544 | 6.45922 | 482.42853 | 37.61684 | 6.259182 | 513.5897
1457.712 | 4.58214 | 930.84821 | 6.46926 | 483.51041 | 37.62136 | 6.268612 | 514.79
1458.993 | 4.59303 | 934.51678 | 6.47929 | 485.41595 | 37.62099 | 6.278032 | 516.8675
1459.456 | 4.59672 | 935.65228 | 6.46926 | 486.00577 | 37.62517 | 6.268612 | 517.4467
1460.656 | 4.60668 | 938.74445 | 6.47928 | 487.61194 | 37.62625 | 6.278023 | 519.2057
1463.064 | 4.62696 | 945.51562 | 6.48936 | 491.12909 | 37.63678 | 6.287489 | 523.0002
1463.765 | 4.63266 | 947.45514 | 6.49938 | 492.13654 | 37.6336 | 6.296898 | 524.1224
1465.127 | 4.64404 | 951.20984 | 6.50943 | 494.08682 | 37.63933 | 6.306334 | 526.2491
1466.964 | 4.65936 | 956.47345 | 6.51949 | 496.82092 | 37.64454 | 6.315779 | 529.2111
1468.389 | 4.67113 | 960.32574 | 6.52952 | 498.8219 | 37.64363 | 6.325194 | 531.3926
1470.123 | 4.68551 | 965.23077 | 6.53952 | 501.36972 | 37.64275 | 6.334581 | 534.1569
1470.358 | 4.68766 | 966.16663 | 6.52944 | 501.85583 | 37.64514 | 6.325119 | 534.6242
1470.652 | 4.69007 | 966.89246 | 6.53944 | 502.23285 | 37.64514 | 6.334506 | 535.0761
1471.199 | 4.69449 | 968.2066 | 6.54946 | 502.91547 | 37.64391 | 6.34391 | 535.8537
1471.521 | 4.69714 | 969.08185 | 6.53944 | 503.37009 | 37.64589 | 6.334506 | 536.2877
1471.822 | 4.69977 | 970.12616 | 6.54948 | 503.91254 | 37.64589 | 6.343929 | 536.9162
1473.319 | 4.71218 | 974.29333 | 6.55954 | 506.07709 | 37.65755 | 6.35337 | 539.2734
1475.281 | 4.72854 | 979.80835 | 6.56956 | 508.94174 | 37.66591 | 6.362773 | 542.377
1476.146 | 4.73581 | 982.18591 | 6.57964 | 510.17673 | 37.67778 | 6.372231 | 543.7445
1478.234 | 4.75337 | 986.37665 | 6.58965 | 512.35352 | 37.69099 | 6.381623 | 546.1158
1480.535 | 4.77222 | 994.60229 | 6.59969 | 516.62616 | 37.69517 | 6.391042 | 550.7219
1481.388 | 4.77955 | 997.24219 | 6.60971 | 517.99744 | 37.70361 | 6.400441 | 552.2356
1481.95 | 4.78411 | 998.67334 | 6.61975 | 518.74078 | 37.71221 | 6.409858 | 553.0801
1483.008 | 4.79297 | 1002.01727 | 6.6298 | 520.47772 | 37.71822 | 6.419284 | 554.9844
1483.718 | 4.79905 | 1004.48718 | 6.63982 | 521.76068 | 37.73118 | 6.42868 | 556.4046
1484.407 | 4.80467 | 1006.68134 | 6.64987 | 522.90039 | 37.73183 | 6.438104 | 557.6726
1485.051 | 4.80997 | 1008.71729 | 6.6599 | 523.95795 | 37.73017 | 6.447508 | 558.853
1485.692 | 4.81529 | 1010.8327 | 6.66991 | 525.0567 | 37.72572 | 6.456893 | 560.0775
1486.207 | 4.8198 | 1012.64319 | 6.67992 | 525.99713 | 37.72652 | 6.466276 | 561.1333
1486.591 | 4.82295 | 1013.72046 | 6.68995 | 526.5567 | 37.72818 | 6.475678 | 561.7831
1488.899 | 4.8422 | 1020.80408 | 6.70005 | 530.23615 | 37.72709 | 6.485144 | 565.7622
1489.487 | 4.84678 | 1022.1438 | 6.71014 | 530.93207 | 37.73149 | 6.4946 | 566.5584
1490.125 | 4.8522 | 1024.05017 | 6.72021 | 531.9223 | 37.73234 | 6.504036 | 567.6686
1491.186 | 4.86107 | 1027.04395 | 6.73025 | 533.47736 | 37.73264 | 6.513444 | 569.3817
1491.925 | 4.8673 | 1029.09399 | 6.74025 | 534.54218 | 37.73435 | 6.522813 | 570.5717
1492.382 | 4.87115 | 1030.37866 | 6.73011 | 535.20947 | 37.73479 | 6.513313 | 571.2297
1492.984 | 4.8761 | 1031.92029 | 6.74013 | 536.01025 | 37.73525 | 6.5227 | 572.138
1493.33 | 4.87906 | 1032.91187 | 6.75013 | 536.52533 | 37.73525 | 6.532068 | 572.7415
1495.167 | 4.89444 | 1037.85339 | 6.74006 | 539.0921 | 37.73348 | 6.522635 | 575.4272
1496.321 | 4.90381 | 1040.505 | 6.75007 | 540.46942 | 37.73245 | 6.532012 | 576.9515
1497.463 | 4.91349 | 1043.62598 | 6.76008 | 542.09052 | 37.72456 | 6.541389 | 578.7363
1497.815 | 4.91627 | 1044.38574 | 6.77009 | 542.48517 | 37.72162 | 6.550765 | 579.2119
1497.967 | 4.91769 | 1044.88379 | 6.78015 | 542.7439 | 37.72162 | 6.560186 | 579.5428
1498.858 | 4.92514 | 1047.11536 | 6.79019 | 543.90302 | 37.72671 | 6.569588 | 580.8351
1499.72 | 4.93217 | 1049.15942 | 6.80022 | 544.96478 | 37.72698 | 6.57898 | 582.0236
1500.609 | 4.93967 | 1051.42395 | 6.81024 | 546.14105 | 37.72631 | 6.588362 | 583.3346
1501.158 | 4.94408 | 1052.62061 | 6.80019 | 546.76263 | 37.72778 | 6.578952 | 583.9435
1502.186 | 4.95271 | 1055.2782 | 6.81022 | 548.14307 | 37.71601 | 6.588343 | 585.4728
1502.31 | 4.95387 | 1055.77026 | 6.82022 | 548.39862 | 37.71601 | 6.597705 | 585.8006
1504.471 | 4.97197 | 1061.56738 | 6.83024 | 551.40985 | 37.71234 | 6.607085 | 589.0725
1504.824 | 4.97488 | 1062.42444 | 6.82019 | 551.85504 | 37.71234 | 6.597677 | 589.4926
1505.453 | 4.98023 | 1064.10803 | 6.83021 | 552.72955 | 37.71434 | 6.607057 | 590.4821
1506.401 | 4.98791 | 1066.448 | 6.82019 | 553.94501 | 37.71904 | 6.597677 | 591.7251
1506.6 | 4.98952 | 1066.83521 | 6.83021 | 554.14612 | 37.71904 | 6.607057 | 591.9955
1507.039 | 4.99314 | 1067.98486 | 6.84024 | 554.74329 | 37.72303 | 6.616445 | 592.6891
1507.685 | 4.99855 | 1069.70703 | 6.85028 | 555.63782 | 37.72758 | 6.625842 | 593.7006
1509.068 | 5.0101 | 1073.1322 | 6.84022 | 557.41693 | 37.73805 | 6.616426 | 595.5455
1509.913 | 5.01739 | 1075.38135 | 6.85024 | 558.58521 | 37.7371 | 6.625804 | 596.8496
1510.441 | 5.02152 | 1076.43433 | 6.84011 | 559.1322 | 37.72853 | 6.616323 | 597.3775
1511.589 | 5.03103 | 1079.10034 | 6.85012 | 560.51697 | 37.72049 | 6.625692 | 598.9131
1513.219 | 5.04465 | 1082.54504 | 6.86012 | 562.30627 | 37.71541 | 6.63505 | 600.8812
1515.091 | 5.06048 | 1086.95215 | 6.87017 | 564.59546 | 37.72481 | 6.644455 | 603.3841
1517.199 | 5.07802 | 1092.56934 | 6.8802 | 567.51318 | 37.72215 | 6.65384 | 606.5592
1518.133 | 5.08574 | 1094.92029 | 6.89023 | 568.73431 | 37.71593 | 6.663223 | 607.9214
1519.653 | 5.09843 | 1099.00317 | 6.90024 | 570.8551 | 37.72425 | 6.672588 | 610.2455
1521.591 | 5.11449 | 1104.02173 | 6.91035 | 573.46191 | 37.73869 | 6.682045 | 613.0901
1522.455 | 5.12164 | 1106.34375 | 6.92037 | 574.66803 | 37.73998 | 6.691417 | 614.4372
1524.442 | 5.13834 | 1112.05627 | 6.93041 | 577.63525 | 37.74628 | 6.700806 | 617.6677
1524.932 | 5.14224 | 1113.26184 | 6.94044 | 578.26147 | 37.74705 | 6.710186 | 618.3954
1526.175 | 5.15288 | 1117.02087 | 6.95052 | 580.21405 | 37.75744 | 6.719611 | 620.5419
1527.361 | 5.16247 | 1119.59863 | 6.96059 | 581.55298 | 37.76211 | 6.729026 | 622.0325
1528.4 | 5.17119 | 1122.27185 | 6.97061 | 582.94153 | 37.76127 | 6.738394 | 623.5761
1530.95 | 5.19258 | 1129.02966 | 6.98075 | 586.45178 | 37.75974 | 6.747873 | 627.3905
1533.288 | 5.21203 | 1135.14941 | 6.99081 | 589.63055 | 37.75976 | 6.757276 | 630.8505
1535.149 | 5.22756 | 1140.16919 | 6.98079 | 592.23798 | 37.75583 | 6.74791 | 633.5809
1535.529 | 5.2306 | 1141.00989 | 6.9908 | 592.67468 | 37.75583 | 6.757266 | 634.1074
1537.12 | 5.2441 | 1145.84802 | 7.00084 | 595.18774 | 37.76391 | 6.76665 | 636.8559
1537.645 | 5.24817 | 1146.91833 | 6.99081 | 595.74365 | 37.77121 | 6.757276 | 637.391
1538.116 | 5.25227 | 1148.42871 | 6.98068 | 596.5282 | 37.78007 | 6.747807 | 638.1699
1538.353 | 5.25405 | 1148.8949 | 6.97066 | 596.77039 | 37.78007 | 6.738441 | 638.3692
1538.66 | 5.25666 | 1149.74951 | 6.98067 | 597.21429 | 37.78301 | 6.747798 | 638.9038
1538.801 | 5.25801 | 1150.37756 | 6.99079 | 597.54053 | 37.78301 | 6.757257 | 639.3133
1539.228 | 5.26154 | 1151.55981 | 7.00082 | 598.1546 | 37.78318 | 6.766631 | 640.0303
1539.75 | 5.26569 | 1152.82458 | 7.01089 | 598.81158 | 37.78239 | 6.776042 | 640.7936
1541.895 | 5.28357 | 1158.40869 | 7.02094 | 601.7121 | 37.79552 | 6.785433 | 643.9579
1542.909 | 5.29212 | 1161.18396 | 7.03097 | 603.15369 | 37.80497 | 6.794805 | 645.5612
1544.261 | 5.30337 | 1164.63733 | 7.02086 | 604.94745 | 37.81063 | 6.785358 | 647.42
1544.349 | 5.30436 | 1165.13342 | 7.01082 | 605.20514 | 37.81063 | 6.775976 | 647.635
1544.444 | 5.30507 | 1165.30688 | 7.00078 | 605.29523 | 37.81063 | 6.766594 | 647.6706
1545.163 | 5.31091 | 1167.01404 | 7.01089 | 606.18201 | 37.81182 | 6.776042 | 648.6808
1545.338 | 5.3124 | 1167.46716 | 7.02093 | 606.41736 | 37.81182 | 6.785424 | 648.9935
1546.206 | 5.31971 | 1169.73267 | 7.03096 | 607.59412 | 37.80775 | 6.794795 | 650.3138
1546.488 | 5.32203 | 1170.41614 | 7.041 | 607.94916 | 37.80775 | 6.804175 | 650.7549
1546.93 | 5.3256 | 1171.4762 | 7.05103 | 608.49976 | 37.80435 | 6.813545 | 651.4053
1547.212 | 5.32807 | 1172.25781 | 7.04091 | 608.90576 | 37.80204 | 6.804091 | 651.7783
1547.325 | 5.32876 | 1172.33386 | 7.0309 | 608.94525 | 37.80204 | 6.794739 | 651.7596
1547.661 | 5.33171 | 1173.27417 | 7.04094 | 609.43372 | 37.80204 | 6.804119 | 652.3436
1547.923 | 5.33392 | 1173.95813 | 7.05095 | 609.78894 | 37.79951 | 6.81347 | 652.7849
1548.353 | 5.33742 | 1174.85229 | 7.04093 | 610.25342 | 37.79492 | 6.80411 | 653.2209
1548.922 | 5.34239 | 1176.34937 | 7.05103 | 611.03101 | 37.80072 | 6.813545 | 654.115
1548.98 | 5.34278 | 1176.3927 | 7.06121 | 611.05353 | 37.80072 | 6.823054 | 654.2013
1549.066 | 5.3434 | 1176.49329 | 7.0713 | 611.10577 | 37.80072 | 6.832478 | 654.3189
1549.374 | 5.3459 | 1177.17981 | 7.08131 | 611.4624 | 37.80072 | 6.841827 | 654.7619
1551.21 | 5.36145 | 1182.01245 | 7.09142 | 613.9726 | 37.79684 | 6.851268 | 657.512
1552.657 | 5.37358 | 1185.73926 | 7.10154 | 615.90845 | 37.7953 | 6.860717 | 659.6474
1552.707 | 5.37389 | 1185.74451 | 7.11162 | 615.91113 | 37.7953 | 6.870128 | 659.7124
1552.839 | 5.37472 | 1185.81641 | 7.12169 | 615.94849 | 37.7953 | 6.879529 | 659.8144
1554.235 | 5.38639 | 1189.47424 | 7.13176 | 617.84851 | 37.78657 | 6.888929 | 661.912
1554.583 | 5.38937 | 1190.68665 | 7.14177 | 618.47827 | 37.78657 | 6.898272 | 662.6486
1556.656 | 5.40664 | 1197.09546 | 7.15186 | 621.80719 | 37.78684 | 6.907689 | 666.278
1558.962 | 5.42587 | 1203.55408 | 7.16191 | 625.16199 | 37.78233 | 6.917068 | 669.9355
1559.92 | 5.43402 | 1206.60815 | 7.17191 | 626.74835 | 37.77645 | 6.926399 | 671.6982
1562.12 | 5.45214 | 1213.17847 | 7.18193 | 630.16119 | 37.78608 | 6.935749 | 675.4189
1564.111 | 5.46884 | 1219.35852 | 7.19199 | 633.37128 | 37.80143 | 6.945134 | 678.9233
1565.491 | 5.48034 | 1223.51331 | 7.18194 | 635.52942 | 37.80342 | 6.935758 | 681.1728
1565.855 | 5.4833 | 1224.56348 | 7.17194 | 636.07489 | 37.80418 | 6.926427 | 681.6938
1566.617 | 5.48952 | 1226.65552 | 7.182 | 637.16156 | 37.80906 | 6.935814 | 682.9225
1567.318 | 5.49541 | 1228.97034 | 7.19203 | 638.36395 | 37.81152 | 6.945171 | 684.2753
1568.338 | 5.50397 | 1232.0708 | 7.18202 | 639.97443 | 37.81074 | 6.935832 | 685.9375
1568.572 | 5.50598 | 1232.87622 | 7.172 | 640.39276 | 37.81448 | 6.926483 | 686.3217
1568.826 | 5.50836 | 1233.94678 | 7.18203 | 640.94885 | 37.81448 | 6.935842 | 686.982
1569.113 | 5.5106 | 1234.64917 | 7.1921 | 641.31372 | 37.81306 | 6.945237 | 687.4376
1569.954 | 5.51748 | 1237.16602 | 7.20214 | 642.62103 | 37.81085 | 6.954603 | 688.9035
1570.501 | 5.52224 | 1239.01611 | 7.21219 | 643.58203 | 37.81091 | 6.963977 | 689.9984
1571.525 | 5.53067 | 1242.04395 | 7.20118 | 645.15479 | 37.80833 | 6.953707 | 691.6135
1571.535 | 5.53079 | 1242.13757 | 7.19103 | 645.20337 | 37.80833 | 6.944238 | 691.6001
1571.562 | 5.5311 | 1242.31396 | 7.18082 | 645.29504 | 37.80833 | 6.934713 | 691.6325
1571.585 | 5.53133 | 1242.41016 | 7.17017 | 645.34497 | 37.80833 | 6.924776 | 691.6173
1571.595 | 5.53142 | 1242.48694 | 7.15995 | 645.38489 | 37.80833 | 6.915239 | 691.5941
1571.604 | 5.53149 | 1242.49451 | 7.14935 | 645.38879 | 37.80833 | 6.905347 | 691.5299
1571.613 | 5.53155 | 1242.51379 | 7.13889 | 645.3988 | 37.80833 | 6.895584 | 691.4731
1571.624 | 5.53162 | 1242.5415 | 7.12858 | 645.41321 | 37.80833 | 6.885961 | 691.422
1571.64 | 5.53172 | 1242.50464 | 7.1181 | 645.39404 | 37.80833 | 6.876178 | 691.3338
1571.665 | 5.53185 | 1242.49622 | 7.10794 | 645.38971 | 37.80833 | 6.866693 | 691.2636
1571.961 | 5.53442 | 1243.56152 | 7.11904 | 645.94305 | 37.8066 | 6.877055 | 691.928
1571.966 | 5.53445 | 1243.58313 | 7.12919 | 645.95428 | 37.8066 | 6.88653 | 692.0056
1571.97 | 5.53448 | 1243.5929 | 7.1394 | 645.95935 | 37.8066 | 6.89606 | 692.077
1571.974 | 5.5345 | 1243.58838 | 7.15121 | 645.95697 | 37.8066 | 6.907083 | 692.1507
1571.978 | 5.53453 | 1243.57629 | 7.1635 | 645.95068 | 37.8066 | 6.918552 | 692.2234
1571.982 | 5.53455 | 1243.5697 | 7.17465 | 645.94727 | 37.8066 | 6.928956 | 692.2917
1571.986 | 5.53457 | 1243.5719 | 7.18518 | 645.94843 | 37.8066 | 6.938781 | 692.361
1571.991 | 5.5346 | 1243.5896 | 7.19541 | 645.95764 | 37.8066 | 6.948324 | 692.4369
1572.008 | 5.5347 | 1243.56335 | 7.18423 | 645.94397 | 37.8066 | 6.937894 | 692.3501
1572.015 | 5.53474 | 1243.57227 | 7.17266 | 645.94861 | 37.8066 | 6.927099 | 692.2803
1572.022 | 5.53478 | 1243.60034 | 7.16221 | 645.9632 | 37.8066 | 6.917348 | 692.2284
1572.032 | 5.53484 | 1243.5874 | 7.15159 | 645.95648 | 37.8066 | 6.907437 | 692.1526
1572.097 | 5.53524 | 1243.64661 | 7.16187 | 645.98724 | 37.8066 | 6.917031 | 692.252
1572.128 | 5.53547 | 1243.73071 | 7.17189 | 646.03094 | 37.8066 | 6.926381 | 692.3636
1572.142 | 5.53558 | 1243.75452 | 7.18251 | 646.04327 | 37.8066 | 6.93629 | 692.4454
1572.154 | 5.53568 | 1243.81873 | 7.19283 | 646.07666 | 37.8066 | 6.945918 | 692.5479
1572.173 | 5.53585 | 1243.87549 | 7.2029 | 646.10614 | 37.8066 | 6.955311 | 692.6445
1572.273 | 5.53691 | 1244.46143 | 7.19276 | 646.41046 | 37.8066 | 6.945852 | 692.9052
1572.453 | 5.53831 | 1244.948 | 7.20282 | 646.66321 | 37.8066 | 6.955237 | 693.2412
1573.122 | 5.54383 | 1247.06616 | 7.21285 | 647.76343 | 37.80824 | 6.964592 | 694.4856
1573.613 | 5.54799 | 1248.6748 | 7.2028 | 648.59906 | 37.80824 | 6.955218 | 695.3164
1574.106 | 5.55208 | 1250.25537 | 7.21289 | 649.42004 | 37.80688 | 6.96463 | 696.262
1574.808 | 5.55792 | 1252.52625 | 7.2229 | 650.59961 | 37.80624 | 6.973966 | 697.5918
1575.209 | 5.56128 | 1253.74561 | 7.23297 | 651.23297 | 37.8049 | 6.983357 | 698.3365
1575.767 | 5.56611 | 1255.61938 | 7.24298 | 652.20624 | 37.80605 | 6.992692 | 699.4454
1577.001 | 5.57615 | 1259.32092 | 7.25304 | 654.12897 | 37.80858 | 7.002072 | 701.5732
1577.234 | 5.57813 | 1260.13574 | 7.26304 | 654.55219 | 37.81187 | 7.011395 | 702.0926
1578.157 | 5.58593 | 1263.06396 | 7.27308 | 656.07318 | 37.80714 | 7.020755 | 703.7899
1579.018 | 5.59284 | 1265.47644 | 7.2831 | 657.32629 | 37.80473 | 7.030095 | 705.2
1580.05 | 5.60159 | 1268.99475 | 7.29317 | 659.15381 | 37.8014 | 7.039481 | 707.227
1580.692 | 5.60697 | 1271.14221 | 7.30321 | 660.26929 | 37.80086 | 7.048838 | 708.4901
1581.845 | 5.61651 | 1274.73633 | 7.31333 | 662.13617 | 37.80717 | 7.058269 | 710.5604
1581.972 | 5.61779 | 1275.39148 | 7.3234 | 662.4765 | 37.80717 | 7.067652 | 710.9923
1582.438 | 5.62145 | 1276.55591 | 7.33344 | 663.0813 | 37.81189 | 7.077006 | 711.708
1583.219 | 5.62798 | 1279.31421 | 7.32313 | 664.51404 | 37.81179 | 7.0674 | 713.1773
1583.235 | 5.62815 | 1279.42371 | 7.31262 | 664.57092 | 37.81179 | 7.057607 | 713.1685
1583.249 | 5.6283 | 1279.52637 | 7.30235 | 664.62427 | 37.81179 | 7.048036 | 713.1575
1583.257 | 5.62838 | 1279.58093 | 7.29212 | 664.65259 | 37.81179 | 7.038502 | 713.1199
1583.262 | 5.62844 | 1279.59375 | 7.28069 | 664.65924 | 37.81179 | 7.027848 | 713.051
1583.266 | 5.62848 | 1279.60791 | 7.26895 | 664.66663 | 37.81179 | 7.016905 | 712.9809
1583.27 | 5.62852 | 1279.6405 | 7.25714 | 664.68353 | 37.81179 | 7.005894 | 712.9205
1583.274 | 5.62857 | 1279.68164 | 7.24686 | 664.7049 | 37.81179 | 6.996309 | 712.8751
1583.279 | 5.62862 | 1279.72754 | 7.23509 | 664.72876 | 37.81179 | 6.985334 | 712.8225
1583.285 | 5.62869 | 1279.76147 | 7.22354 | 664.7464 | 37.81179 | 6.974563 | 712.7646
1583.294 | 5.62878 | 1279.80029 | 7.21327 | 664.76654 | 37.81179 | 6.964984 | 712.7179
1583.365 | 5.62939 | 1279.27063 | 7.20325 | 664.49139 | 37.81179 | 6.955638 | 712.3564
1583.618 | 5.63143 | 1280.05432 | 7.21422 | 664.8985 | 37.81167 | 6.96587 | 712.8657
1583.625 | 5.63149 | 1280.1145 | 7.22562 | 664.92975 | 37.81167 | 6.976503 | 712.975
1583.63 | 5.63153 | 1280.14832 | 7.23639 | 664.94733 | 37.81167 | 6.986546 | 713.0655
1583.637 | 5.63159 | 1280.17102 | 7.24695 | 664.95911 | 37.81167 | 6.996393 | 713.1484
1583.644 | 5.63165 | 1280.19409 | 7.25723 | 664.97107 | 37.81167 | 7.005978 | 713.2295
1583.67 | 5.63186 | 1280.31238 | 7.24634 | 665.03253 | 37.81167 | 6.995825 | 713.223
1583.695 | 5.63205 | 1280.41943 | 7.25645 | 665.08813 | 37.81167 | 7.005251 | 713.3499
1583.736 | 5.63233 | 1280.53845 | 7.26694 | 665.14996 | 37.81167 | 7.015031 | 713.486
1583.744 | 5.63239 | 1280.53723 | 7.27703 | 665.14935 | 37.81167 | 7.024437 | 713.5525
1583.77 | 5.63257 | 1280.58313 | 7.2667 | 665.17316 | 37.81167 | 7.014807 | 713.5093
1583.786 | 5.63268 | 1280.64783 | 7.25653 | 665.20679 | 37.81167 | 7.005326 | 713.4777
1583.815 | 5.63291 | 1280.77429 | 7.2681 | 665.27246 | 37.81167 | 7.016112 | 713.6251
1583.822 | 5.63297 | 1280.78772 | 7.27957 | 665.27942 | 37.81167 | 7.026804 | 713.7089
1583.829 | 5.63302 | 1280.79761 | 7.29012 | 665.28455 | 37.81167 | 7.036638 | 713.7846
1583.837 | 5.63309 | 1280.85242 | 7.30028 | 665.31305 | 37.81167 | 7.046107 | 713.8828
1583.859 | 5.63329 | 1280.93323 | 7.28979 | 665.35504 | 37.81167 | 7.036331 | 713.858
1583.871 | 5.6334 | 1281.02722 | 7.27923 | 665.40387 | 37.81167 | 7.026488 | 713.8401
1584.24 | 5.63659 | 1282.6958 | 7.28923 | 666.27057 | 37.81118 | 7.035809 | 714.8366
1584.767 | 5.64101 | 1284.81213 | 7.29925 | 667.36981 | 37.80983 | 7.045147 | 716.0828
1586.775 | 5.65786 | 1291.6333 | 7.30932 | 670.91296 | 37.82057 | 7.054532 | 719.9521
1587.74 | 5.66582 | 1295.09521 | 7.31936 | 672.71118 | 37.83472 | 7.063888 | 721.9493
1588.943 | 5.67572 | 1299.43469 | 7.32937 | 674.96521 | 37.84851 | 7.073214 | 724.4359
1590.826 | 5.69154 | 1306.45837 | 7.33946 | 678.61353 | 37.86292 | 7.082615 | 728.4201
1591.566 | 5.69771 | 1309.03101 | 7.34948 | 679.94983 | 37.85974 | 7.091949 | 729.9226
1593.82 | 5.7163 | 1315.94507 | 7.35949 | 683.5412 | 37.87487 | 7.101274 | 733.8463
1594.089 | 5.71862 | 1316.83276 | 7.34947 | 684.00232 | 37.87722 | 7.09194 | 734.2729
1594.414 | 5.72138 | 1317.9292 | 7.35948 | 684.57184 | 37.87722 | 7.101264 | 734.9528
1596.124 | 5.73558 | 1323.22778 | 7.36953 | 687.3241 | 37.8892 | 7.110625 | 737.9767
1597.786 | 5.74967 | 1328.91687 | 7.37954 | 690.27917 | 37.88832 | 7.119948 | 741.2186
1598.521 | 5.75569 | 1331.14685 | 7.38959 | 691.4375 | 37.88604 | 7.129306 | 742.5319
1598.81 | 5.75804 | 1331.98962 | 7.39961 | 691.87524 | 37.88604 | 7.138636 | 743.0713
1599.059 | 5.76008 | 1332.73828 | 7.40962 | 692.2641 | 37.88604 | 7.147956 | 743.5582
1599.457 | 5.76361 | 1334.21924 | 7.41965 | 693.03339 | 37.88346 | 7.157294 | 744.454
1599.62 | 5.76467 | 1334.36365 | 7.42971 | 693.1084 | 37.88346 | 7.166659 | 744.6043
1600.991 | 5.7761 | 1338.41785 | 7.41971 | 695.21423 | 37.8844 | 7.15735 | 746.7971
1601.866 | 5.78359 | 1341.38782 | 7.42973 | 696.75696 | 37.88526 | 7.166677 | 748.5241
1602.293 | 5.78716 | 1342.60278 | 7.43974 | 697.38806 | 37.88098 | 7.175995 | 749.2719
1602.821 | 5.79136 | 1343.98755 | 7.42969 | 698.1073 | 37.88007 | 7.16664 | 749.9745
1603.115 | 5.79373 | 1344.84399 | 7.41963 | 698.55219 | 37.87619 | 7.157275 | 750.3822
1603.374 | 5.79604 | 1345.72009 | 7.42971 | 699.00726 | 37.87619 | 7.166659 | 750.9415
1603.447 | 5.79653 | 1345.82849 | 7.43977 | 699.06354 | 37.87619 | 7.176023 | 751.0723
1603.597 | 5.79807 | 1346.62891 | 7.44982 | 699.47931 | 37.87619 | 7.185376 | 751.5893
1603.733 | 5.79896 | 1346.75146 | 7.45989 | 699.54297 | 37.87649 | 7.194748 | 751.7281
1604.026 | 5.8016 | 1347.94092 | 7.4699 | 700.16083 | 37.87649 | 7.204062 | 752.4621
1604.91 | 5.80889 | 1350.51538 | 7.4599 | 701.49805 | 37.87991 | 7.194757 | 753.8291
1605.18 | 5.81089 | 1350.98083 | 7.46995 | 701.73987 | 37.87991 | 7.204109 | 754.1595
1606.375 | 5.82121 | 1354.62744 | 7.47996 | 703.63397 | 37.88791 | 7.213423 | 756.2655
1606.953 | 5.8258 | 1356.03503 | 7.48999 | 704.36517 | 37.89119 | 7.222754 | 757.1221
1609.124 | 5.84413 | 1362.76025 | 7.5 | 707.8584 | 37.89221 | 7.232066 | 760.94778
1609.699 | 5.84871 | 1364.28674 | 7.51004 | 708.65131 | 37.88787 | 7.241405 | 761.8713
1610.419 | 5.85479 | 1366.54053 | 7.52016 | 709.82202 | 37.88233 | 7.250818 | 763.2018
1611.501 | 5.86386 | 1369.84387 | 7.53017 | 711.53784 | 37.87611 | 7.260127 | 765.1178
1612.44 | 5.87152 | 1372.35095 | 7.54019 | 712.84015 | 37.88124 | 7.269445 | 766.5897
1613.9 | 5.88382 | 1376.74768 | 7.55023 | 715.1239 | 37.87894 | 7.278781 | 769.1174
1614.055 | 5.88501 | 1377.10315 | 7.53978 | 715.30853 | 37.87894 | 7.269064 | 769.2412
1614.061 | 5.88505 | 1377.09937 | 7.52732 | 715.30658 | 37.87894 | 7.257477 | 769.15
1614.065 | 5.88508 | 1377.11157 | 7.51438 | 715.31293 | 37.87894 | 7.245442 | 769.0643
1614.068 | 5.8851 | 1377.12671 | 7.5035 | 715.3208 | 37.87894 | 7.235322 | 768.9949
1614.071 | 5.88512 | 1377.14233 | 7.49237 | 715.32892 | 37.87894 | 7.224968 | 768.924
1614.074 | 5.88514 | 1377.15247 | 7.48109 | 715.33417 | 37.87894 | 7.214474 | 768.849
1614.077 | 5.88516 | 1377.15381 | 7.47035 | 715.33484 | 37.87894 | 7.204481 | 768.7729
1614.081 | 5.88519 | 1377.14783 | 7.45811 | 715.33179 | 37.87894 | 7.193091 | 768.682
1614.112 | 5.88541 | 1377.1947 | 7.46815 | 715.35608 | 37.87723 | 7.202434 | 768.7799
1614.133 | 5.88557 | 1377.25745 | 7.4581 | 715.38867 | 37.87723 | 7.193082 | 768.7431
1614.141 | 5.88564 | 1377.26453 | 7.44781 | 715.3924 | 37.87723 | 7.183506 | 768.6735
1614.149 | 5.8857 | 1377.31116 | 7.43739 | 715.41663 | 37.87723 | 7.173807 | 768.625
1614.157 | 5.88577 | 1377.34521 | 7.427 | 715.43427 | 37.87723 | 7.164136 | 768.5696
1614.165 | 5.88584 | 1377.34851 | 7.41579 | 715.43597 | 37.87723 | 7.153701 | 768.4912
1614.173 | 5.88591 | 1377.375 | 7.40515 | 715.44977 | 37.87723 | 7.143795 | 768.4299
1614.235 | 5.88656 | 1377.72803 | 7.41537 | 715.63312 | 37.87723 | 7.15331 | 768.7
1614.339 | 5.88753 | 1378.15637 | 7.4051 | 715.85565 | 37.87723 | 7.143748 | 768.8655
1614.382 | 5.88779 | 1378.15698 | 7.41603 | 715.85596 | 37.87723 | 7.153924 | 768.9441
1614.388 | 5.88783 | 1378.16321 | 7.4266 | 715.85919 | 37.87723 | 7.163764 | 769.0232
1614.395 | 5.88787 | 1378.18542 | 7.43769 | 715.87073 | 37.87723 | 7.174087 | 769.115
1614.406 | 5.88793 | 1378.16162 | 7.44824 | 715.85834 | 37.87723 | 7.183906 | 769.1772
1614.413 | 5.88797 | 1378.15833 | 7.45888 | 715.85663 | 37.87723 | 7.193808 | 769.2515
1614.551 | 5.88919 | 1378.68835 | 7.46907 | 716.13196 | 37.87723 | 7.20329 | 769.6204
1614.616 | 5.88988 | 1378.99341 | 7.47911 | 716.29041 | 37.87723 | 7.212632 | 769.8626
1614.667 | 5.89027 | 1379.13806 | 7.48931 | 716.36554 | 37.87389 | 7.222121 | 770.0164
1614.737 | 5.8907 | 1379.18445 | 7.49934 | 716.38965 | 37.87389 | 7.231452 | 770.1141
1614.786 | 5.891 | 1379.21948 | 7.50956 | 716.40784 | 37.87389 | 7.240959 | 770.2069
1614.802 | 5.89111 | 1379.28406 | 7.51981 | 716.44141 | 37.87389 | 7.250492 | 770.3164
1614.815 | 5.89121 | 1379.30786 | 7.52992 | 716.45374 | 37.87389 | 7.259895 | 770.4021
1614.832 | 5.89134 | 1379.36755 | 7.54037 | 716.48474 | 37.87389 | 7.269613 | 770.5103
1614.853 | 5.89152 | 1379.47058 | 7.55053 | 716.53827 | 37.87389 | 7.27906 | 770.6407
1614.885 | 5.89182 | 1379.60425 | 7.5607 | 716.60773 | 37.87389 | 7.288515 | 770.7883
1615.042 | 5.89335 | 1380.35608 | 7.55059 | 716.99823 | 37.87389 | 7.279116 | 771.1358
1616.25 | 5.9032 | 1383.75537 | 7.56063 | 718.76392 | 37.8606 | 7.28845 | 773.107
1617.532 | 5.9139 | 1387.70044 | 7.57064 | 720.81311 | 37.8578 | 7.297756 | 775.3833
1619.453 | 5.93014 | 1393.8999 | 7.58065 | 724.03326 | 37.87225 | 7.307061 | 778.9197
1621.294 | 5.94534 | 1399.30273 | 7.57063 | 726.83966 | 37.87589 | 7.297747 | 781.866
1624.306 | 5.97064 | 1407.75208 | 7.58066 | 731.22852 | 37.88328 | 7.307071 | 786.6605
1626.102 | 5.98546 | 1412.77295 | 7.59069 | 733.83649 | 37.89161 | 7.316393 | 789.5397
1628.813 | 6.00809 | 1420.5332 | 7.60071 | 737.86743 | 37.88639 | 7.325706 | 793.9506
1628.978 | 6.00932 | 1420.76282 | 7.59071 | 737.98669 | 37.88639 | 7.316412 | 794.0051
1629.191 | 6.01113 | 1421.37292 | 7.58068 | 738.30359 | 37.88919 | 7.307089 | 794.272
1629.334 | 6.01226 | 1421.68896 | 7.59076 | 738.46777 | 37.88919 | 7.316458 | 794.5231
1629.384 | 6.01283 | 1421.96045 | 7.58035 | 738.60876 | 37.88919 | 7.306782 | 794.5979
1629.407 | 6.0131 | 1422.12183 | 7.57023 | 738.69263 | 37.88919 | 7.297375 | 794.6134
1629.434 | 6.01339 | 1422.26489 | 7.56003 | 738.76691 | 37.88919 | 7.287892 | 794.6179
1629.463 | 6.01364 | 1422.32446 | 7.54967 | 738.79785 | 37.88919 | 7.27826 | 794.5746
1629.484 | 6.01378 | 1422.32922 | 7.53947 | 738.80035 | 37.88919 | 7.268776 | 794.502
1629.5 | 6.01388 | 1422.33936 | 7.52916 | 738.8056 | 37.88919 | 7.259188 | 794.4315
1629.518 | 6.01397 | 1422.29919 | 7.51901 | 738.78473 | 37.88919 | 7.249748 | 794.334
1629.54 | 6.01408 | 1422.25647 | 7.50883 | 738.76251 | 37.88919 | 7.24028 | 794.2349
1629.582 | 6.01433 | 1422.29761 | 7.49877 | 738.78394 | 37.88919 | 7.230922 | 794.1836
1629.971 | 6.01751 | 1423.19788 | 7.48874 | 739.25153 | 37.89595 | 7.221591 | 794.6122
1630.386 | 6.02108 | 1424.50598 | 7.49882 | 739.93103 | 37.89585 | 7.230968 | 795.4171
1630.462 | 6.02177 | 1424.80273 | 7.50917 | 740.08514 | 37.89585 | 7.240596 | 795.6594
1630.471 | 6.02185 | 1424.82043 | 7.51937 | 740.09436 | 37.89585 | 7.250083 | 795.7448
1630.479 | 6.02192 | 1424.82227 | 7.53032 | 740.09528 | 37.89585 | 7.260267 | 795.8268
1630.487 | 6.02199 | 1424.87402 | 7.54126 | 740.12219 | 37.89585 | 7.27044 | 795.9367
1630.494 | 6.02205 | 1424.91345 | 7.55165 | 740.14264 | 37.89585 | 7.280101 | 796.0356
1630.5 | 6.0221 | 1424.92456 | 7.56253 | 740.14844 | 37.89585 | 7.290217 | 796.1224
1630.507 | 6.02216 | 1424.94202 | 7.57275 | 740.15747 | 37.89585 | 7.299718 | 796.2077
1630.517 | 6.02223 | 1424.99451 | 7.58281 | 740.18475 | 37.89585 | 7.309069 | 796.3116
1630.86 | 6.02522 | 1425.99792 | 7.57279 | 740.70593 | 37.8953 | 7.299755 | 796.798
1632.127 | 6.03566 | 1429.41614 | 7.58289 | 742.48151 | 37.89519 | 7.309143 | 798.7831
1632.383 | 6.03768 | 1429.97583 | 7.59301 | 742.77222 | 37.89519 | 7.31855 | 799.171
1632.512 | 6.03903 | 1430.58032 | 7.60306 | 743.08618 | 37.89519 | 7.32789 | 799.5835
1633.143 | 6.04408 | 1432.23462 | 7.61313 | 743.9455 | 37.8911 | 7.337248 | 800.583
1633.237 | 6.04495 | 1432.61011 | 7.62315 | 744.1405 | 37.8911 | 7.346559 | 800.8674
1633.359 | 6.04584 | 1432.83203 | 7.6333 | 744.2558 | 37.8911 | 7.355989 | 801.0671
1634.083 | 6.05178 | 1434.80469 | 7.6433 | 745.28046 | 37.89253 | 7.36528 | 802.2445
1634.467 | 6.05507 | 1436.10864 | 7.6533 | 745.95776 | 37.89864 | 7.374569 | 803.0481
1635.212 | 6.06133 | 1438.51709 | 7.64323 | 747.2088 | 37.90639 | 7.365215 | 804.3197
1635.452 | 6.06321 | 1439.03137 | 7.65326 | 747.47595 | 37.90639 | 7.374532 | 804.6822
1636.726 | 6.07407 | 1442.51062 | 7.66331 | 749.28314 | 37.92249 | 7.383867 | 806.703
1636.862 | 6.07489 | 1442.52649 | 7.6532 | 749.29138 | 37.92249 | 7.374476 | 806.6361
1637.468 | 6.08012 | 1444.43396 | 7.66325 | 750.28217 | 37.92157 | 7.383811 | 807.7782
1637.653 | 6.08175 | 1445.09802 | 7.67333 | 750.62714 | 37.92157 | 7.393174 | 808.2252
1639.011 | 6.09297 | 1449.03894 | 7.68336 | 752.67413 | 37.92371 | 7.402488 | 810.5048
1639.763 | 6.09932 | 1451.5553 | 7.69344 | 753.9812 | 37.9235 | 7.411849 | 811.9883
1640.252 | 6.10327 | 1452.96887 | 7.70349 | 754.71545 | 37.92456 | 7.42118 | 812.8549
1640.696 | 6.10702 | 1454.40845 | 7.69344 | 755.46326 | 37.9234 | 7.411849 | 813.5844
1640.985 | 6.10931 | 1455.09558 | 7.70351 | 755.82013 | 37.9234 | 7.421199 | 814.0448
1641.954 | 6.11751 | 1458.12634 | 7.71354 | 757.39441 | 37.92905 | 7.430511 | 815.8163
1643.044 | 6.1265 | 1461.35046 | 7.72365 | 759.06915 | 37.9284 | 7.439897 | 817.697
1644.101 | 6.13535 | 1464.72034 | 7.73373 | 760.81952 | 37.93111 | 7.449253 | 819.6592
1645.852 | 6.14988 | 1470.05396 | 7.72321 | 763.58997 | 37.93538 | 7.439488 | 822.5636
1645.859 | 6.14995 | 1470.08496 | 7.71185 | 763.60608 | 37.93538 | 7.428942 | 822.4942
1645.863 | 6.15 | 1470.11865 | 7.70101 | 763.6236 | 37.93538 | 7.418878 | 822.4303
1645.867 | 6.15004 | 1470.15515 | 7.68796 | 763.64252 | 37.93538 | 7.40676 | 822.3511
1645.87 | 6.15007 | 1470.17834 | 7.67792 | 763.6546 | 37.93538 | 7.397436 | 822.2874
1645.874 | 6.15011 | 1470.19934 | 7.66472 | 763.66553 | 37.93538 | 7.385177 | 822.1984
1645.878 | 6.15016 | 1470.21191 | 7.65226 | 763.67206 | 37.93538 | 7.373603 | 822.1102
1645.882 | 6.1502 | 1470.22534 | 7.64103 | 763.67902 | 37.93538 | 7.363171 | 822.032
1645.889 | 6.15028 | 1470.27905 | 7.6308 | 763.70691 | 37.93538 | 7.353667 | 821.9839
1645.903 | 6.15045 | 1470.37744 | 7.64156 | 763.758 | 37.93538 | 7.363663 | 822.121
1645.913 | 6.15056 | 1470.43298 | 7.65205 | 763.78687 | 37.93538 | 7.373408 | 822.2322
1645.949 | 6.15097 | 1470.69824 | 7.64195 | 763.92462 | 37.93538 | 7.364026 | 822.3034
1645.964 | 6.15113 | 1470.72217 | 7.63167 | 763.93707 | 37.93538 | 7.354475 | 822.2382
1645.978 | 6.15126 | 1470.80725 | 7.62152 | 763.98126 | 37.93538 | 7.345044 | 822.2082
1645.997 | 6.15141 | 1470.83496 | 7.61152 | 763.99567 | 37.93538 | 7.335752 | 822.1474
1646.145 | 6.15236 | 1470.93872 | 7.6015 | 764.04956 | 37.93538 | 7.32644 | 822.1288
1646.24 | 6.15331 | 1471.38049 | 7.61164 | 764.27905 | 37.93538 | 7.335863 | 822.4532
1647.408 | 6.16312 | 1474.67505 | 7.62167 | 765.9903 | 37.93671 | 7.345184 | 824.3716
1647.706 | 6.16563 | 1475.64246 | 7.63168 | 766.4928 | 37.93766 | 7.354484 | 824.9891
1648.362 | 6.17105 | 1477.48303 | 7.64169 | 767.44885 | 37.93777 | 7.363784 | 826.0949
1648.383 | 6.17123 | 1477.54785 | 7.65176 | 767.48254 | 37.93777 | 7.373139 | 826.2085
1648.396 | 6.17133 | 1477.53906 | 7.66302 | 767.47797 | 37.93777 | 7.383598 | 826.29
1648.401 | 6.17137 | 1477.55493 | 7.67354 | 767.48621 | 37.93777 | 7.393369 | 826.3796
1648.405 | 6.1714 | 1477.57361 | 7.68356 | 767.49591 | 37.93777 | 7.402674 | 826.4669
1648.409 | 6.17142 | 1477.58594 | 7.6942 | 767.50232 | 37.93777 | 7.412554 | 826.5555
1648.413 | 6.17145 | 1477.58301 | 7.70467 | 767.50079 | 37.93777 | 7.422276 | 826.6342
1648.417 | 6.17148 | 1477.57251 | 7.7147 | 767.49536 | 37.93777 | 7.431588 | 826.7053
1648.422 | 6.17151 | 1477.5686 | 7.72628 | 767.49329 | 37.93777 | 7.442338 | 826.792
1648.428 | 6.17155 | 1477.58289 | 7.73783 | 767.50073 | 37.93777 | 7.453059 | 826.8886
1648.435 | 6.1716 | 1477.60767 | 7.74803 | 767.51361 | 37.93777 | 7.462526 | 826.9808
1648.446 | 6.17167 | 1477.59509 | 7.75855 | 767.50708 | 37.93777 | 7.472289 | 827.0545
1648.473 | 6.17185 | 1477.62891 | 7.76862 | 767.52466 | 37.93777 | 7.481634 | 827.1507
1648.661 | 6.17342 | 1478.19434 | 7.7585 | 767.81836 | 37.93777 | 7.472243 | 827.3895
1648.689 | 6.17375 | 1478.38501 | 7.7482 | 767.91736 | 37.93777 | 7.462684 | 827.4171
1648.827 | 6.17482 | 1478.67175 | 7.75832 | 768.06635 | 37.93605 | 7.472076 | 827.6554
1649.054 | 6.17688 | 1479.56421 | 7.76836 | 768.52991 | 37.93605 | 7.481392 | 828.2321
1651.042 | 6.19326 | 1485.29639 | 7.75833 | 771.50739 | 37.94782 | 7.472085 | 831.3635
1651.124 | 6.19402 | 1485.63672 | 7.74819 | 771.68414 | 37.94782 | 7.462674 | 831.4757
1651.243 | 6.19488 | 1485.91284 | 7.73813 | 771.82758 | 37.94782 | 7.453337 | 831.5526
1651.736 | 6.19902 | 1487.39844 | 7.74818 | 772.59924 | 37.94957 | 7.462665 | 832.4616
1653.888 | 6.21706 | 1494.06909 | 7.73816 | 776.06415 | 37.9523 | 7.453365 | 836.1172
1655.286 | 6.22868 | 1498.35303 | 7.74818 | 778.28937 | 37.95007 | 7.462665 | 838.5926
1655.866 | 6.23345 | 1500.15515 | 7.75819 | 779.22546 | 37.95142 | 7.471955 | 839.6793
1657.206 | 6.24455 | 1504.18091 | 7.76826 | 781.31653 | 37.95217 | 7.481299 | 842.0112
1657.454 | 6.24667 | 1504.88684 | 7.77836 | 781.68323 | 37.94801 | 7.490671 | 842.4854
1658.412 | 6.25485 | 1508.02686 | 7.78848 | 783.31427 | 37.95351 | 7.50006 | 844.3225
1659.594 | 6.26439 | 1511.38452 | 7.77847 | 785.05829 | 37.95615 | 7.490773 | 846.1238
1662.091 | 6.28533 | 1519.10901 | 7.78848 | 789.07062 | 37.94798 | 7.50006 | 850.5272
1662.301 | 6.28701 | 1519.70093 | 7.79852 | 789.37811 | 37.94798 | 7.509374 | 850.9379
1662.875 | 6.29205 | 1521.67517 | 7.80854 | 790.40356 | 37.95 | 7.518669 | 852.1225
1664.116 | 6.30215 | 1525.12671 | 7.81855 | 792.19641 | 37.94582 | 7.527954 | 854.1347
1664.285 | 6.30373 | 1525.77075 | 7.8286 | 792.53094 | 37.94582 | 7.537274 | 854.575
1666.257 | 6.32008 | 1531.16138 | 7.83866 | 795.33099 | 37.93592 | 7.546604 | 857.6743
1666.645 | 6.32344 | 1532.56226 | 7.82861 | 796.05865 | 37.93756 | 7.537284 | 858.379
1666.841 | 6.32486 | 1533.02844 | 7.81859 | 796.30084 | 37.93756 | 7.527991 | 858.5603
1667.062 | 6.32679 | 1533.52063 | 7.80854 | 796.55646 | 37.93756 | 7.518669 | 858.7559
1667.135 | 6.32723 | 1533.17419 | 7.7985 | 796.37653 | 37.93756 | 7.509356 | 858.482
1667.397 | 6.32965 | 1534.53369 | 7.80853 | 797.0827 | 37.93859 | 7.51866 | 859.3231
1668.302 | 6.33721 | 1538.32642 | 7.81854 | 799.05273 | 37.94162 | 7.527944 | 861.527
1670.777 | 6.35791 | 1546.91235 | 7.82857 | 803.51251 | 37.9391 | 7.537247 | 866.416
1671.23 | 6.36145 | 1547.81116 | 7.83857 | 803.97937 | 37.9391 | 7.54652 | 866.9999
1672.992 | 6.37612 | 1552.82483 | 7.84866 | 806.58368 | 37.93579 | 7.555876 | 869.8897
1673.492 | 6.38046 | 1554.50256 | 7.85879 | 807.45514 | 37.93579 | 7.565269 | 870.9113
1673.932 | 6.3841 | 1555.8678 | 7.86886 | 808.16425 | 37.93492 | 7.574604 | 871.7576
1674.384 | 6.38771 | 1557.20825 | 7.87887 | 808.86053 | 37.93353 | 7.583884 | 872.5896
1674.558 | 6.38932 | 1557.92456 | 7.88888 | 809.2326 | 37.93353 | 7.593162 | 873.072
1675.01 | 6.39299 | 1559.32458 | 7.89894 | 809.95984 | 37.92909 | 7.602486 | 873.9381
1675.22 | 6.39493 | 1560.25598 | 7.90902 | 810.4436 | 37.92909 | 7.611828 | 874.5417
1675.714 | 6.39884 | 1561.68494 | 7.89893 | 811.18585 | 37.92808 | 7.602477 | 875.2609
1676.864 | 6.40828 | 1565.31555 | 7.90895 | 813.07172 | 37.93332 | 7.611763 | 877.3772
1677.23 | 6.41152 | 1566.68152 | 7.89891 | 813.78125 | 37.93354 | 7.602458 | 878.0611
1677.326 | 6.41242 | 1567.13647 | 7.8889 | 814.01752 | 37.93354 | 7.593181 | 878.2345
1677.578 | 6.41436 | 1567.76282 | 7.8789 | 814.3429 | 37.93354 | 7.583912 | 878.5042
1677.693 | 6.4155 | 1568.34668 | 7.86882 | 814.64618 | 37.93856 | 7.574567 | 878.7492
1678.157 | 6.41909 | 1569.50806 | 7.87888 | 815.24939 | 37.93856 | 7.583893 | 879.4819
1679.445 | 6.43004 | 1573.75098 | 7.8889 | 817.45331 | 37.95816 | 7.593181 | 881.9414
1680.037 | 6.43495 | 1575.63684 | 7.89897 | 818.43286 | 37.9576 | 7.602514 | 883.0806
1680.212 | 6.43624 | 1576.01807 | 7.90902 | 818.63092 | 37.9576 | 7.611828 | 883.3766
1680.702 | 6.44053 | 1577.77747 | 7.91904 | 819.5448 | 37.9537 | 7.621113 | 884.4449
1681.084 | 6.4436 | 1578.87964 | 7.90896 | 820.11731 | 37.95137 | 7.611772 | 884.9801
1681.877 | 6.45025 | 1581.33557 | 7.91904 | 821.39301 | 37.95251 | 7.621113 | 886.4395
1682.487 | 6.45536 | 1583.30042 | 7.9291 | 822.41357 | 37.96222 | 7.630434 | 887.6236
1683.731 | 6.46552 | 1586.6145 | 7.93912 | 824.13501 | 37.97433 | 7.639718 | 889.5641
1684.422 | 6.47132 | 1588.70312 | 7.94912 | 825.21991 | 37.97984 | 7.648982 | 890.8176
1684.829 | 6.47492 | 1590.12463 | 7.93912 | 825.95831 | 37.98866 | 7.639718 | 891.5321
1685.224 | 6.47814 | 1591.19421 | 7.94914 | 826.51385 | 37.9883 | 7.649 | 892.2146
1686.612 | 6.48969 | 1595.51697 | 7.95922 | 828.75922 | 37.98789 | 7.658338 | 894.722
1687.067 | 6.49341 | 1596.85718 | 7.96924 | 829.45538 | 37.98427 | 7.667619 | 895.5567
1687.577 | 6.49776 | 1598.50354 | 7.95923 | 830.31055 | 37.98887 | 7.658347 | 896.3969
1687.803 | 6.49947 | 1599.06836 | 7.96928 | 830.60394 | 37.98887 | 7.667656 | 896.7971
1688.251 | 6.5033 | 1600.57202 | 7.97932 | 831.38495 | 37.98698 | 7.676954 | 897.7238
1688.765 | 6.50765 | 1602.24097 | 7.98935 | 832.25189 | 37.98441 | 7.686243 | 898.7434
1689.839 | 6.51651 | 1605.427 | 7.97931 | 833.9068 | 37.98839 | 7.676945 | 900.4468
1690.359 | 6.52107 | 1607.26111 | 7.98933 | 834.8595 | 37.98595 | 7.686224 | 901.5592
1690.432 | 6.52168 | 1607.49475 | 7.99936 | 834.98083 | 37.98595 | 7.695512 | 901.774
1690.663 | 6.52331 | 1607.85486 | 7.98935 | 835.16791 | 37.98595 | 7.686243 | 901.8924
1692.058 | 6.53495 | 1611.81421 | 7.99937 | 837.22449 | 37.99073 | 7.695521 | 904.1972
1693.452 | 6.54668 | 1615.66223 | 7.98937 | 839.22327 | 38.00318 | 7.686261 | 906.2719
1695.634 | 6.56494 | 1622.09814 | 7.99941 | 842.56628 | 38.00008 | 7.695558 | 909.9666
1695.964 | 6.5677 | 1623.15967 | 8.00952 | 843.11768 | 38.00008 | 7.704919 | 910.6474
1696.253 | 6.57009 | 1624.14502 | 8.01961 | 843.62952 | 37.9962 | 7.71426 | 911.2853
1696.405 | 6.57124 | 1624.48291 | 8.00953 | 843.80499 | 37.9962 | 7.704928 | 911.3898
1697.445 | 6.57982 | 1627.48132 | 8.01964 | 845.36249 | 37.99842 | 7.714288 | 913.1575
1699.864 | 6.60003 | 1634.62537 | 8.02964 | 849.0733 | 37.99371 | 7.723545 | 917.2508
1700.309 | 6.60371 | 1635.93481 | 8.03969 | 849.75348 | 37.99038 | 7.732847 | 918.071
1700.587 | 6.60607 | 1636.82837 | 8.02965 | 850.21759 | 37.99038 | 7.723554 | 918.4871
1701.201 | 6.61121 | 1638.63928 | 8.03975 | 851.15826 | 37.99485 | 7.732903 | 919.5893
1701.613 | 6.61452 | 1639.677 | 8.04976 | 851.69727 | 37.99837 | 7.742168 | 920.2569
1702.885 | 6.62531 | 1643.50183 | 8.0598 | 853.68402 | 38.00381 | 7.751459 | 922.4892
1704.491 | 6.63868 | 1648.21912 | 8.06982 | 856.13428 | 38.00126 | 7.760731 | 925.2228
1706.064 | 6.65174 | 1653.02649 | 8.07982 | 858.63141 | 37.99353 | 7.769984 | 928.0073
1706.693 | 6.65701 | 1654.99524 | 8.06981 | 859.65399 | 37.99031 | 7.760722 | 929.0264
1706.926 | 6.65917 | 1655.97888 | 8.07983 | 860.16498 | 37.99031 | 7.769993 | 929.6648
1707.943 | 6.66761 | 1658.91479 | 8.08989 | 861.68994 | 37.99297 | 7.779301 | 931.3997
1708.409 | 6.67132 | 1659.95715 | 8.09992 | 862.23138 | 37.99403 | 7.78858 | 932.0714
1712.193 | 6.70285 | 1671.25574 | 8.10997 | 868.10022 | 37.97124 | 7.797876 | 938.5029
1712.478 | 6.70542 | 1672.30908 | 8.12001 | 868.64734 | 37.97122 | 7.807163 | 939.1816
1712.667 | 6.70665 | 1672.40137 | 8.13004 | 868.69525 | 37.97122 | 7.816439 | 939.3205
1712.903 | 6.70876 | 1673.19873 | 8.14011 | 869.10944 | 37.96289 | 7.825752 | 939.8559
1714.686 | 6.7235 | 1678.36865 | 8.15013 | 871.79486 | 37.96662 | 7.835017 | 942.8473
1716.019 | 6.73466 | 1681.99585 | 8.16019 | 873.67896 | 37.96041 | 7.844318 | 944.9728
1716.607 | 6.7398 | 1683.91663 | 8.15015 | 874.67664 | 37.96046 | 7.835035 | 945.9641
1716.902 | 6.74212 | 1684.63062 | 8.16021 | 875.04749 | 37.97025 | 7.844337 | 946.4532
1717.349 | 6.7458 | 1685.80322 | 8.15012 | 875.65662 | 37.97025 | 7.835008 | 947.0237
1717.437 | 6.74642 | 1685.92578 | 8.1401 | 875.72028 | 37.97025 | 7.825742 | 947.0048
1718.554 | 6.75583 | 1689.36951 | 8.15012 | 877.50903 | 37.98584 | 7.835008 | 949.0271
1718.652 | 6.75672 | 1689.76526 | 8.16018 | 877.7146 | 37.98168 | 7.844309 | 949.3377
1718.906 | 6.75878 | 1690.48523 | 8.17022 | 878.08856 | 37.98168 | 7.853591 | 949.8303
1719.416 | 6.76307 | 1692.07947 | 8.18028 | 878.91669 | 37.97781 | 7.862891 | 950.8145
1721.499 | 6.78038 | 1698.26123 | 8.19031 | 882.12769 | 37.98479 | 7.872162 | 954.3767
1721.894 | 6.78361 | 1699.41455 | 8.20032 | 882.72675 | 37.98479 | 7.881414 | 955.1132
1722.383 | 6.78778 | 1700.82947 | 8.21036 | 883.46167 | 37.98289 | 7.890692 | 955.9971
1722.518 | 6.789 | 1701.26501 | 8.20024 | 883.68793 | 37.98289 | 7.88134 | 956.1525
1722.864 | 6.79174 | 1702.10498 | 8.1902 | 884.12421 | 37.9823 | 7.87206 | 956.5358
1723.769 | 6.79927 | 1704.71399 | 8.20023 | 885.47943 | 37.98272 | 7.881331 | 958.0908
1725.936 | 6.81747 | 1711.31055 | 8.21023 | 888.90588 | 37.96065 | 7.890572 | 961.8871
1726.119 | 6.81892 | 1711.78589 | 8.22025 | 889.15277 | 37.95528 | 7.899832 | 962.2434
1726.37 | 6.82087 | 1712.30408 | 8.23026 | 889.42194 | 37.95528 | 7.909081 | 962.6237
1726.841 | 6.82495 | 1714.03076 | 8.22025 | 890.31885 | 37.94796 | 7.899832 | 963.5053
1727.523 | 6.83069 | 1716.03601 | 8.23034 | 891.36041 | 37.95065 | 7.909155 | 964.7224
1729.071 | 6.84349 | 1720.14014 | 8.21974 | 893.49225 | 37.95197 | 7.89936 | 966.935
1729.089 | 6.8436 | 1720.15454 | 8.20971 | 893.49969 | 37.95197 | 7.890092 | 966.8534
1729.261 | 6.84502 | 1720.66089 | 8.19969 | 893.7627 | 37.95197 | 7.880832 | 967.0485
1730.214 | 6.85295 | 1723.24878 | 8.20969 | 895.10693 | 37.94875 | 7.890073 | 968.5924
1731.181 | 6.86099 | 1725.94995 | 8.21974 | 896.51001 | 37.94818 | 7.89936 | 970.2008
1731.316 | 6.86221 | 1726.50281 | 8.22981 | 896.79718 | 37.95263 | 7.908665 | 970.6019
1731.859 | 6.86665 | 1727.94446 | 8.23989 | 897.54602 | 37.95263 | 7.917978 | 971.5028
1732.166 | 6.86932 | 1728.96069 | 8.2499 | 898.07391 | 37.95212 | 7.927226 | 972.1641
1732.939 | 6.87566 | 1730.94678 | 8.25993 | 899.10553 | 37.95022 | 7.936491 | 973.371
1733.185 | 6.87783 | 1731.73608 | 8.26995 | 899.5155 | 37.9461 | 7.945746 | 973.905
1734.487 | 6.88882 | 1735.41675 | 8.27996 | 901.42737 | 37.9291 | 7.954991 | 976.0652
1735.146 | 6.89425 | 1737.1377 | 8.29001 | 902.32129 | 37.9264 | 7.964272 | 977.1238
1737.236 | 6.91176 | 1743.33472 | 8.30003 | 905.54016 | 37.92723 | 7.973525 | 980.7003
1738.503 | 6.92204 | 1746.90991 | 8.31003 | 907.39722 | 37.92492 | 7.982758 | 982.8022
1738.783 | 6.9243 | 1747.68591 | 8.32004 | 907.80029 | 37.92492 | 7.991999 | 983.3296
1739.899 | 6.93375 | 1751.17249 | 8.33007 | 909.61133 | 37.92163 | 8.001258 | 985.3826
1740.633 | 6.93992 | 1753.43579 | 8.34008 | 910.78699 | 37.92582 | 8.010498 | 986.7474
1742.45 | 6.95517 | 1758.90979 | 8.35008 | 913.63031 | 37.93111 | 8.019728 | 989.9192
1743.06 | 6.96005 | 1760.64075 | 8.36008 | 914.52948 | 37.92844 | 8.028957 | 990.9849
1744.353 | 6.97067 | 1763.97876 | 8.3701 | 916.26331 | 37.92081 | 8.038203 | 992.9555
1745.91 | 6.98395 | 1769.6051 | 8.38013 | 919.18579 | 37.9198 | 8.047458 | 996.2148
1747.334 | 6.99573 | 1774.46411 | 8.39021 | 921.70972 | 37.92453 | 8.056759 | 999.0431
1747.565 | 6.99766 | 1775.37744 | 8.3802 | 922.18414 | 37.92519 | 8.047523 | 999.465
1748.177 | 7.00277 | 1777.67297 | 8.39024 | 923.37653 | 37.92538 | 8.056786 | 1000.85
1748.74 | 7.00743 | 1779.74304 | 8.40028 | 924.45178 | 37.92018 | 8.066049 | 1002.108
1749.128 | 7.01053 | 1780.93237 | 8.41031 | 925.06952 | 37.92018 | 8.075301 | 1002.871
1749.261 | 7.0119 | 1781.6958 | 8.4003 | 925.46606 | 37.92121 | 8.066067 | 1003.208
1749.753 | 7.0158 | 1783.23804 | 8.39023 | 926.26715 | 37.92121 | 8.056777 | 1003.983
1750.049 | 7.0184 | 1784.44385 | 8.38017 | 926.89349 | 37.92394 | 8.047495 | 1004.569
1750.528 | 7.02217 | 1785.65979 | 8.39021 | 927.52509 | 37.92764 | 8.056759 | 1005.346
1751.006 | 7.02646 | 1787.32178 | 8.40025 | 928.38837 | 37.93167 | 8.066021 | 1006.375
1751.587 | 7.03107 | 1788.71204 | 8.39023 | 929.11053 | 37.93326 | 8.056777 | 1007.065
1752.247 | 7.03659 | 1790.58228 | 8.40024 | 930.08197 | 37.92599 | 8.066012 | 1008.211
1753.085 | 7.04369 | 1793.14185 | 8.41024 | 931.4115 | 37.91586 | 8.075236 | 1009.745
1753.426 | 7.04663 | 1794.12427 | 8.40018 | 931.92181 | 37.91141 | 8.065956 | 1010.205
1753.701 | 7.04885 | 1794.86108 | 8.39017 | 932.3045 | 37.91141 | 8.056722 | 1010.526
1753.856 | 7.05005 | 1795.18054 | 8.40026 | 932.47046 | 37.91447 | 8.06603 | 1010.8
1755.762 | 7.06596 | 1800.26086 | 8.38993 | 935.10931 | 37.91547 | 8.0565 | 1013.564
1755.787 | 7.0662 | 1800.35913 | 8.37976 | 935.16034 | 37.91547 | 8.047117 | 1013.525
1756.761 | 7.07412 | 1802.89551 | 8.38983 | 936.47784 | 37.9134 | 8.056408 | 1015.047
1757.223 | 7.07814 | 1804.52441 | 8.37974 | 937.32391 | 37.9134 | 8.047099 | 1015.869
1757.598 | 7.08141 | 1805.86511 | 8.38978 | 938.02032 | 37.90882 | 8.056362 | 1016.718
1758.9 | 7.09217 | 1809.88159 | 8.39981 | 940.10663 | 37.90556 | 8.065615 | 1019.074
1759.896 | 7.10041 | 1812.7926 | 8.40982 | 941.61871 | 37.9001 | 8.074849 | 1020.807
1760.617 | 7.10649 | 1814.93384 | 8.39981 | 942.7309 | 37.90473 | 8.065615 | 1021.919
1760.871 | 7.10836 | 1815.38135 | 8.40983 | 942.96338 | 37.90981 | 8.074858 | 1022.265
1761.749 | 7.11595 | 1818.12244 | 8.41992 | 944.38715 | 37.91327 | 8.084165 | 1023.904
1762.667 | 7.12352 | 1820.5321 | 8.40992 | 945.63879 | 37.90992 | 8.074941 | 1025.166
1763.28 | 7.12852 | 1821.96912 | 8.41997 | 946.38525 | 37.90637 | 8.084211 | 1026.071
1763.711 | 7.13213 | 1823.15051 | 8.43006 | 946.9989 | 37.90582 | 8.093517 | 1026.831
1764.046 | 7.13505 | 1824.13306 | 8.44017 | 947.50928 | 37.90582 | 8.102841 | 1027.481
1764.657 | 7.13996 | 1825.578 | 8.4502 | 948.25983 | 37.90654 | 8.11209 | 1028.39
1764.883 | 7.14196 | 1826.33813 | 8.44017 | 948.65466 | 37.90885 | 8.102841 | 1028.723
1765.059 | 7.14331 | 1826.6991 | 8.43017 | 948.84216 | 37.90885 | 8.093619 | 1028.831
1765.345 | 7.14573 | 1827.60754 | 8.44021 | 949.31403 | 37.90885 | 8.102878 | 1029.438
1765.874 | 7.15032 | 1829.39661 | 8.45023 | 950.24329 | 37.90915 | 8.112117 | 1030.541
1767.543 | 7.1643 | 1834.57446 | 8.46035 | 952.93286 | 37.89629 | 8.121448 | 1033.554
1768.375 | 7.17095 | 1836.6925 | 8.47038 | 954.03302 | 37.8918 | 8.130695 | 1034.843
1768.589 | 7.17304 | 1837.66138 | 8.46016 | 954.53625 | 37.8918 | 8.121273 | 1035.292
1768.608 | 7.17317 | 1837.69568 | 8.45001 | 954.55408 | 37.8918 | 8.111914 | 1035.214
1768.628 | 7.17329 | 1837.65466 | 8.4396 | 954.53278 | 37.8918 | 8.102315 | 1035.092
1768.652 | 7.17341 | 1837.64441 | 8.42934 | 954.52747 | 37.8918 | 8.092853 | 1034.988
1768.67 | 7.17351 | 1837.65308 | 8.41883 | 954.53198 | 37.8918 | 8.08316 | 1034.892
1768.681 | 7.17357 | 1837.65112 | 8.40843 | 954.53094 | 37.8918 | 8.073567 | 1034.792
1768.691 | 7.17363 | 1837.6792 | 8.39797 | 954.54553 | 37.8918 | 8.063918 | 1034.708
1768.701 | 7.1737 | 1837.65588 | 8.38767 | 954.53339 | 37.8918 | 8.054415 | 1034.597
1768.713 | 7.17378 | 1837.69006 | 8.37709 | 954.55115 | 37.8918 | 8.044653 | 1034.515
1768.73 | 7.17391 | 1837.68152 | 8.36695 | 954.54675 | 37.8918 | 8.035297 | 1034.413
1768.816 | 7.1747 | 1838.06274 | 8.35691 | 954.74475 | 37.8918 | 8.026031 | 1034.532
1768.925 | 7.17582 | 1838.60181 | 8.36706 | 955.02478 | 37.89779 | 8.035398 | 1034.932
1769.044 | 7.17655 | 1838.64246 | 8.37719 | 955.0459 | 37.89779 | 8.044746 | 1035.052
1769.086 | 7.1768 | 1838.66235 | 8.3873 | 955.05621 | 37.89779 | 8.054074 | 1035.16
1769.138 | 7.17719 | 1838.75159 | 8.39734 | 955.10254 | 37.89779 | 8.063336 | 1035.306
1769.21 | 7.1779 | 1839.09229 | 8.40738 | 955.27954 | 37.89779 | 8.072598 | 1035.594
1769.268 | 7.17852 | 1839.42224 | 8.41755 | 955.45093 | 37.89779 | 8.081979 | 1035.876
1769.352 | 7.17924 | 1839.70447 | 8.42757 | 955.59753 | 37.89779 | 8.091221 | 1036.131
1769.519 | 7.18059 | 1840.15259 | 8.43759 | 955.83026 | 37.90178 | 8.100461 | 1036.479
1769.627 | 7.18153 | 1840.49243 | 8.4476 | 956.00677 | 37.90178 | 8.109692 | 1036.766
1769.875 | 7.18351 | 1841.16309 | 8.45761 | 956.35516 | 37.90178 | 8.118922 | 1037.24
1769.946 | 7.18432 | 1841.63599 | 8.4677 | 956.60083 | 37.90178 | 8.128225 | 1037.603
1770.244 | 7.18674 | 1842.41345 | 8.47771 | 957.00464 | 37.90046 | 8.137453 | 1038.137
1771.648 | 7.19848 | 1846.51477 | 8.48773 | 959.13501 | 37.89499 | 8.146689 | 1040.544
1771.973 | 7.20095 | 1847.20496 | 8.47766 | 959.49347 | 37.89232 | 8.137407 | 1040.836
1772.114 | 7.20226 | 1847.70569 | 8.46765 | 959.7536 | 37.89232 | 8.128179 | 1041.022
1772.24 | 7.20318 | 1847.86047 | 8.47772 | 959.83398 | 37.89232 | 8.137462 | 1041.206
1772.568 | 7.20585 | 1848.69214 | 8.4878 | 960.26599 | 37.89154 | 8.146754 | 1041.771
1772.779 | 7.20782 | 1849.46106 | 8.49783 | 960.66541 | 37.89154 | 8.155999 | 1042.301
1772.916 | 7.20881 | 1849.64246 | 8.50783 | 960.75958 | 37.89622 | 8.165215 | 1042.499
1774.053 | 7.2185 | 1852.93433 | 8.49776 | 962.46948 | 37.90421 | 8.155934 | 1044.258
1774.449 | 7.22184 | 1854.06665 | 8.50777 | 963.05768 | 37.90421 | 8.16516 | 1044.992
1774.624 | 7.22294 | 1854.12463 | 8.51778 | 963.08777 | 37.90713 | 8.174384 | 1045.121
1775.33 | 7.22886 | 1856.16968 | 8.52784 | 964.15002 | 37.90907 | 8.183654 | 1046.371
1775.612 | 7.23126 | 1857.00891 | 8.53789 | 964.58594 | 37.90907 | 8.192914 | 1046.941
1776.071 | 7.23504 | 1858.38562 | 8.52788 | 965.30109 | 37.90717 | 8.183691 | 1047.621
1776.963 | 7.24258 | 1861.28381 | 8.51787 | 966.80646 | 37.90219 | 8.174467 | 1049.158
1777.617 | 7.24815 | 1863.36438 | 8.52798 | 967.88721 | 37.90586 | 8.183783 | 1050.428
1777.773 | 7.24932 | 1863.66174 | 8.53799 | 968.04163 | 37.90586 | 8.193006 | 1050.693
1778.194 | 7.253 | 1865.14722 | 8.54808 | 968.81323 | 37.91045 | 8.202302 | 1051.628
1778.904 | 7.25881 | 1866.84875 | 8.53806 | 969.69708 | 37.91514 | 8.193071 | 1052.49
1779.153 | 7.26082 | 1867.42004 | 8.54807 | 969.99384 | 37.91514 | 8.202293 | 1052.91
1779.729 | 7.2656 | 1868.89905 | 8.55811 | 970.76202 | 37.91912 | 8.211542 | 1053.841
1779.921 | 7.2674 | 1869.67273 | 8.54809 | 971.16394 | 37.92072 | 8.202311 | 1054.18
1780.078 | 7.26847 | 1869.78308 | 8.53795 | 971.22125 | 37.92072 | 8.19297 | 1054.144
1780.17 | 7.26916 | 1869.98975 | 8.5279 | 971.32861 | 37.92072 | 8.18371 | 1054.163
1780.881 | 7.27516 | 1872.05566 | 8.5379 | 972.40167 | 37.92119 | 8.192923 | 1055.424
1781.25 | 7.27846 | 1873.27344 | 8.5479 | 973.03424 | 37.9213 | 8.202136 | 1056.208
1781.312 | 7.27907 | 1873.46924 | 8.55793 | 973.13593 | 37.9213 | 8.211376 | 1056.416
1781.614 | 7.28128 | 1873.97559 | 8.568 | 973.39893 | 37.91667 | 8.220652 | 1056.8
1782.038 | 7.28495 | 1875.17639 | 8.55792 | 974.02271 | 37.91667 | 8.211367 | 1057.379
1782.196 | 7.28611 | 1875.39832 | 8.56796 | 974.13794 | 37.91826 | 8.220615 | 1057.602
1783.739 | 7.29925 | 1879.73816 | 8.578 | 976.39221 | 37.92524 | 8.229862 | 1060.147
1784.078 | 7.30209 | 1880.70374 | 8.58812 | 976.89374 | 37.9323 | 8.239182 | 1060.791
1787.043 | 7.32645 | 1889.03613 | 8.59815 | 981.22186 | 37.90888 | 8.248419 | 1065.589
1787.619 | 7.33138 | 1890.71851 | 8.60822 | 982.0957 | 37.91005 | 8.257691 | 1066.637
1787.723 | 7.33215 | 1890.90076 | 8.61826 | 982.19037 | 37.91005 | 8.266935 | 1066.838
1788.886 | 7.34203 | 1894.32336 | 8.62829 | 983.9682 | 37.91552 | 8.276168 | 1068.868
1790.969 | 7.35949 | 1899.8219 | 8.6383 | 986.82428 | 37.91236 | 8.285383 | 1072.069
1791.391 | 7.36289 | 1900.64771 | 8.64838 | 987.25323 | 37.91018 | 8.294661 | 1072.635
1791.777 | 7.36597 | 1901.32727 | 8.63833 | 987.60626 | 37.91018 | 8.285411 | 1072.919
1792.047 | 7.36845 | 1902.12549 | 8.64837 | 988.02087 | 37.90393 | 8.294652 | 1073.469
1792.481 | 7.3718 | 1902.75183 | 8.65838 | 988.34619 | 37.90393 | 8.303865 | 1073.921
1793.668 | 7.38194 | 1906.1405 | 8.66839 | 990.10638 | 37.89566 | 8.313077 | 1075.933
1794.964 | 7.39253 | 1909.59705 | 8.6784 | 991.90179 | 37.89448 | 8.322288 | 1077.983
1795.184 | 7.39446 | 1910.349 | 8.68841 | 992.29242 | 37.89448 | 8.331498 | 1078.507
1797.205 | 7.41132 | 1916.08118 | 8.69842 | 995.26984 | 37.89315 | 8.340707 | 1081.843
1797.853 | 7.41689 | 1918.01038 | 8.68839 | 996.27191 | 37.89281 | 8.331479 | 1082.832
1798.016 | 7.41789 | 1918.02966 | 8.6984 | 996.28198 | 37.89281 | 8.340689 | 1082.943
1798.454 | 7.42172 | 1919.46545 | 8.70844 | 997.02777 | 37.89111 | 8.349925 | 1083.853
1798.921 | 7.42575 | 1920.89307 | 8.71844 | 997.76929 | 37.88751 | 8.359123 | 1084.759
1799.553 | 7.43087 | 1922.34729 | 8.72845 | 998.52466 | 37.88954 | 8.36833 | 1085.68
1800.641 | 7.44008 | 1925.13782 | 8.73845 | 999.97412 | 37.89751 | 8.377527 | 1087.356
1801.282 | 7.4453 | 1926.70789 | 8.74848 | 1000.78967 | 37.90495 | 8.386751 | 1088.344
1801.743 | 7.44908 | 1927.75537 | 8.75849 | 1001.3338 | 37.90341 | 8.395955 | 1089.036
1802.722 | 7.45728 | 1930.56543 | 8.76854 | 1002.7934 | 37.90122 | 8.405195 | 1090.724
1803.358 | 7.46275 | 1932.59668 | 8.77854 | 1003.84851 | 37.89621 | 8.414389 | 1091.972
1803.763 | 7.46606 | 1933.73425 | 8.78855 | 1004.43939 | 37.89666 | 8.42359 | 1092.715
1804.03 | 7.46818 | 1934.3667 | 8.77844 | 1004.76788 | 37.89666 | 8.414297 | 1092.971
1804.852 | 7.47498 | 1936.56934 | 8.78846 | 1005.91205 | 37.89757 | 8.423508 | 1094.316
1805.888 | 7.48363 | 1939.58569 | 8.79847 | 1007.47882 | 37.90682 | 8.432709 | 1096.122
1807.933 | 7.50074 | 1945.50549 | 8.80847 | 1010.55371 | 37.90165 | 8.441899 | 1099.568
1808.476 | 7.50526 | 1947.09021 | 8.79844 | 1011.37689 | 37.89031 | 8.432681 | 1100.362
1808.699 | 7.50699 | 1947.59753 | 8.80845 | 1011.64038 | 37.88861 | 8.441881 | 1100.75
1809.064 | 7.50992 | 1948.48706 | 8.81848 | 1012.10242 | 37.88861 | 8.451099 | 1101.354
1809.558 | 7.51427 | 1950.18127 | 8.80847 | 1012.98248 | 37.88402 | 8.441899 | 1102.211
1809.812 | 7.51626 | 1950.73096 | 8.81855 | 1013.26801 | 37.88402 | 8.451163 | 1102.624
1812.508 | 7.53865 | 1957.97986 | 8.82858 | 1017.03326 | 37.87419 | 8.46038 | 1106.823
1814.667 | 7.55675 | 1964.43396 | 8.83859 | 1020.38574 | 37.87904 | 8.469577 | 1110.573
1816.246 | 7.56991 | 1969.07166 | 8.84864 | 1022.79468 | 37.86419 | 8.478811 | 1113.298
1816.621 | 7.57298 | 1970.177 | 8.83858 | 1023.36884 | 37.86419 | 8.469568 | 1113.82
1817.283 | 7.57848 | 1971.99536 | 8.84869 | 1024.31335 | 37.85448 | 8.478857 | 1114.952
1819.064 | 7.59338 | 1976.70667 | 8.85873 | 1026.7605 | 37.85827 | 8.48808 | 1117.718
1821.148 | 7.61077 | 1982.00549 | 8.86874 | 1029.51294 | 37.85017 | 8.497275 | 1120.818
1822.499 | 7.62197 | 1985.48999 | 8.87878 | 1031.32288 | 37.84204 | 8.506497 | 1122.892
1824.286 | 7.63683 | 1989.92859 | 8.88881 | 1033.62842 | 37.82781 | 8.515708 | 1125.506
1824.484 | 7.63859 | 1990.52917 | 8.89895 | 1033.94043 | 37.82781 | 8.52502 | 1125.95
1826.259 | 7.65329 | 1994.87 | 8.90896 | 1036.19507 | 37.81281 | 8.534212 | 1128.509
1826.98 | 7.65922 | 1996.4541 | 8.91902 | 1037.01794 | 37.81342 | 8.543448 | 1129.51
1828.627 | 7.6731 | 2000.64941 | 8.92906 | 1039.19714 | 37.81665 | 8.552666 | 1131.988
1829.447 | 7.67999 | 2002.88757 | 8.93908 | 1040.35974 | 37.82253 | 8.561864 | 1133.358
1830.997 | 7.69294 | 2006.88867 | 8.94911 | 1042.43799 | 37.80644 | 8.571071 | 1135.727
1831.83 | 7.69972 | 2008.86792 | 8.95918 | 1043.46606 | 37.81663 | 8.580313 | 1136.952
1832.431 | 7.70474 | 2010.31042 | 8.96926 | 1044.21533 | 37.82076 | 8.589564 | 1137.874
1834.504 | 7.72201 | 2015.35254 | 8.97929 | 1046.83435 | 37.80474 | 8.598768 | 1140.833
1835.402 | 7.7297 | 2017.95349 | 8.98929 | 1048.18542 | 37.79371 | 8.607943 | 1142.41
1836.534 | 7.73899 | 2020.6991 | 8.99931 | 1049.61157 | 37.7887 | 8.617137 | 1144.069
1838.05 | 7.75153 | 2024.61755 | 9.00931 | 1051.64685 | 37.7819 | 8.626311 | 1146.393
1839.161 | 7.76113 | 2027.85193 | 9.01939 | 1053.3269 | 37.76584 | 8.635557 | 1148.331
1840.401 | 7.77118 | 2030.58655 | 9.02946 | 1054.74731 | 37.75908 | 8.644793 | 1149.985
1841.658 | 7.78181 | 2033.76245 | 9.03952 | 1056.39697 | 37.75562 | 8.65402 | 1151.89
1843.28 | 7.79543 | 2037.89563 | 9.04953 | 1058.54395 | 37.74663 | 8.6632 | 1154.337
1843.451 | 7.79656 | 2037.99805 | 9.05958 | 1058.59717 | 37.73468 | 8.672415 | 1154.502
1844.692 | 7.80717 | 2041.38403 | 9.06967 | 1060.35596 | 37.72662 | 8.681667 | 1156.527
1846.136 | 7.81909 | 2044.83252 | 9.07968 | 1062.14709 | 37.72885 | 8.690844 | 1158.587
1847.108 | 7.82732 | 2047.37256 | 9.08969 | 1063.46655 | 37.73649 | 8.70002 | 1160.132
1847.441 | 7.83008 | 2048.21338 | 9.07936 | 1063.90332 | 37.72167 | 8.69055 | 1160.499
1847.456 | 7.8302 | 2048.2207 | 9.06801 | 1063.9071 | 37.72167 | 8.680145 | 1160.382
1847.461 | 7.83024 | 2048.23535 | 9.05592 | 1063.91467 | 37.72167 | 8.669059 | 1160.262
1847.465 | 7.83027 | 2048.25464 | 9.04264 | 1063.92468 | 37.72167 | 8.656881 | 1160.132
1847.468 | 7.83029 | 2048.2666 | 9.03036 | 1063.93091 | 37.72167 | 8.645619 | 1160.008
1847.471 | 7.83031 | 2048.27148 | 9.01726 | 1063.93347 | 37.72167 | 8.633603 | 1159.871
1847.474 | 7.83033 | 2048.26782 | 9.00461 | 1063.93152 | 37.72167 | 8.621999 | 1159.734
1847.477 | 7.83035 | 2048.25806 | 8.99248 | 1063.92651 | 37.72167 | 8.61087 | 1159.6
1847.48 | 7.83037 | 2048.24951 | 8.98082 | 1063.922 | 37.72167 | 8.600172 | 1159.471
1847.483 | 7.83039 | 2048.24634 | 8.96986 | 1063.92041 | 37.72167 | 8.590114 | 1159.353
1847.486 | 7.83041 | 2048.25024 | 8.9598 | 1063.92236 | 37.72167 | 8.580882 | 1159.248
1847.49 | 7.83044 | 2048.2644 | 8.94797 | 1063.92981 | 37.72167 | 8.570024 | 1159.13
1847.495 | 7.83047 | 2048.28125 | 8.93611 | 1063.93848 | 37.72167 | 8.559138 | 1159.013
1847.502 | 7.83051 | 2048.26978 | 8.92583 | 1063.93262 | 37.72167 | 8.549701 | 1158.897
1847.627 | 7.83132 | 2048.34033 | 8.93592 | 1063.96924 | 37.72167 | 8.558963 | 1159.045
1847.765 | 7.83264 | 2048.90259 | 8.94593 | 1064.26123 | 37.72167 | 8.568152 | 1159.469
1847.896 | 7.83371 | 2049.20435 | 8.93593 | 1064.41797 | 37.72167 | 8.558973 | 1159.534
1848.71 | 7.84048 | 2051.18384 | 8.94661 | 1065.44617 | 37.71257 | 8.568776 | 1160.767
1848.716 | 7.84055 | 2051.20605 | 8.95849 | 1065.45776 | 37.71257 | 8.57968 | 1160.907
1848.72 | 7.84059 | 2051.23291 | 8.97031 | 1065.47168 | 37.71257 | 8.590527 | 1161.048
1848.723 | 7.84062 | 2051.25757 | 8.9805 | 1065.4845 | 37.71257 | 8.599878 | 1161.17
1848.726 | 7.84066 | 2051.27905 | 8.99126 | 1065.49573 | 37.71257 | 8.609751 | 1161.297
1848.729 | 7.84069 | 2051.29248 | 9.00167 | 1065.50269 | 37.71257 | 8.619302 | 1161.416
1848.733 | 7.84073 | 2051.30298 | 9.01502 | 1065.50806 | 37.71257 | 8.631548 | 1161.564
1848.736 | 7.84077 | 2051.30981 | 9.02553 | 1065.5116 | 37.71257 | 8.641189 | 1161.68
1848.739 | 7.8408 | 2051.31934 | 9.03596 | 1065.5166 | 37.71257 | 8.650755 | 1161.796
1848.743 | 7.84084 | 2051.34277 | 9.04818 | 1065.52881 | 37.71257 | 8.661962 | 1161.94
1848.747 | 7.84089 | 2051.38184 | 9.05847 | 1065.54907 | 37.71257 | 8.671397 | 1162.072
1848.752 | 7.84094 | 2051.43164 | 9.06976 | 1065.57495 | 37.71257 | 8.681749 | 1162.22
1848.758 | 7.84101 | 2051.46045 | 9.08061 | 1065.58984 | 37.71257 | 8.691696 | 1162.352
1848.767 | 7.8411 | 2051.47632 | 9.09127 | 1065.59814 | 37.71257 | 8.701469 | 1162.475
1849.286 | 7.84527 | 2052.5437 | 9.08087 | 1066.15259 | 37.72065 | 8.691935 | 1162.969
1849.313 | 7.84545 | 2052.58667 | 9.0708 | 1066.17493 | 37.72065 | 8.682703 | 1162.886
1849.373 | 7.84594 | 2052.70459 | 9.08088 | 1066.23608 | 37.72065 | 8.691944 | 1163.06
1849.434 | 7.84654 | 2052.91992 | 9.07086 | 1066.34802 | 37.72065 | 8.682758 | 1163.075
1849.484 | 7.84702 | 2053.12891 | 9.06082 | 1066.45654 | 37.72065 | 8.673552 | 1163.086
1849.714 | 7.84872 | 2053.47437 | 9.05079 | 1066.63599 | 37.72678 | 8.664355 | 1163.175
1849.785 | 7.84953 | 2053.85742 | 9.06094 | 1066.83496 | 37.72678 | 8.673662 | 1163.5
1849.81 | 7.84983 | 2054.01611 | 9.07118 | 1066.91736 | 37.72678 | 8.683051 | 1163.699
1850.356 | 7.85405 | 2054.92896 | 9.08121 | 1067.3916 | 37.73072 | 8.692246 | 1164.324
1850.689 | 7.85697 | 2055.86084 | 9.07119 | 1067.87561 | 37.73072 | 8.68306 | 1164.745
1851.489 | 7.86366 | 2057.90332 | 9.08127 | 1068.93652 | 37.72641 | 8.692301 | 1166.01
1851.696 | 7.86533 | 2058.33252 | 9.0712 | 1069.15942 | 37.72641 | 8.683069 | 1166.145
1851.892 | 7.86703 | 2058.88232 | 9.06114 | 1069.44507 | 37.72641 | 8.673846 | 1166.349
1852.095 | 7.86866 | 2059.32861 | 9.0511 | 1069.67688 | 37.72146 | 8.664639 | 1166.494
1853.032 | 7.87656 | 2061.67944 | 9.06111 | 1070.89795 | 37.72099 | 8.673818 | 1167.933
1853.489 | 7.88027 | 2062.78247 | 9.07114 | 1071.47095 | 37.7122 | 8.683014 | 1168.666
1854.769 | 7.891 | 2065.73657 | 9.08115 | 1073.00537 | 37.71734 | 8.692191 | 1170.447
1855.815 | 7.89969 | 2068.2124 | 9.09121 | 1074.29138 | 37.72273 | 8.701414 | 1171.957
1856.28 | 7.90356 | 2069.4729 | 9.08112 | 1074.94604 | 37.71305 | 8.692164 | 1172.563
1856.628 | 7.90637 | 2070.29004 | 9.09112 | 1075.37061 | 37.70073 | 8.701331 | 1173.134
1857.041 | 7.91008 | 2071.67822 | 9.10127 | 1076.09167 | 37.70073 | 8.710635 | 1174.03
1857.414 | 7.91306 | 2072.43945 | 9.11127 | 1076.48706 | 37.69941 | 8.7198 | 1174.569
1859.088 | 7.92698 | 2076.4104 | 9.12138 | 1078.54968 | 37.70787 | 8.729065 | 1176.928
1859.218 | 7.92805 | 2076.67114 | 9.1314 | 1078.68506 | 37.70787 | 8.738247 | 1177.184
1859.402 | 7.92956 | 2077.0437 | 9.14144 | 1078.87866 | 37.70787 | 8.747447 | 1177.504
1859.807 | 7.93317 | 2078.14502 | 9.15145 | 1079.45068 | 37.70941 | 8.756618 | 1178.236
1860.748 | 7.94068 | 2080.11621 | 9.16145 | 1080.47461 | 37.70427 | 8.765779 | 1179.462
1861.613 | 7.94815 | 2082.57324 | 9.17149 | 1081.75085 | 37.7008 | 8.774976 | 1180.964
1862.516 | 7.95561 | 2084.64673 | 9.18153 | 1082.82788 | 37.69694 | 8.784172 | 1182.248
1864.006 | 7.96813 | 2088.10938 | 9.19156 | 1084.62646 | 37.69641 | 8.793358 | 1184.321
1864.686 | 7.97368 | 2089.573 | 9.20164 | 1085.38672 | 37.69397 | 8.80259 | 1185.26
1865.903 | 7.98372 | 2092.42017 | 9.1916 | 1086.8656 | 37.66688 | 8.793395 | 1186.766
1865.996 | 7.9846 | 2092.76538 | 9.18144 | 1087.04492 | 37.66688 | 8.78409 | 1186.851
1866.059 | 7.98514 | 2092.92285 | 9.17144 | 1087.12671 | 37.66688 | 8.77493 | 1186.832
1866.176 | 7.98598 | 2093.00732 | 9.16139 | 1087.17053 | 37.66688 | 8.765724 | 1186.77
1867.365 | 7.99597 | 2095.92651 | 9.1714 | 1088.68689 | 37.66837 | 8.774894 | 1188.535
1868.291 | 8.00346 | 2092.07886 | 9.16137 | 1086.68835 | 37.67441 | 8.765706 | 1186.244
1868.475 | 8.00528 | 2093.45239 | 9.1714 | 1087.40173 | 37.67441 | 8.774894 | 1187.132
1868.727 | 8.00729 | 2094.74194 | 9.18143 | 1088.07166 | 37.67441 | 8.784081 | 1187.972
1869.237 | 8.01155 | 2097.18115 | 9.1915 | 1089.33862 | 37.67676 | 8.793304 | 1189.465
1869.375 | 8.0127 | 2097.83179 | 9.20153 | 1089.67651 | 37.67296 | 8.802489 | 1189.943
1869.592 | 8.01447 | 2098.73804 | 9.21157 | 1090.14734 | 37.67296 | 8.811682 | 1190.567
1870.007 | 8.01791 | 2100.49878 | 9.22166 | 1091.06189 | 37.66665 | 8.820921 | 1191.676
1870.358 | 8.02074 | 2101.82886 | 9.23169 | 1091.75281 | 37.66665 | 8.830104 | 1192.54
1872.084 | 8.03519 | 2106.91846 | 9.24173 | 1094.39648 | 37.67175 | 8.839295 | 1195.538
1872.188 | 8.0363 | 2107.72339 | 9.25174 | 1094.81458 | 37.67175 | 8.848457 | 1196.104
1873.523 | 8.04728 | 2113.59717 | 9.2618 | 1097.8656 | 37.67009 | 8.857665 | 1199.548
1874.984 | 8.0596 | 2119.95532 | 9.27185 | 1101.16821 | 37.65079 | 8.866863 | 1203.267
1875.689 | 8.06539 | 2122.58569 | 9.28187 | 1102.53442 | 37.64911 | 8.876032 | 1204.87
1876.684 | 8.07361 | 2125.8772 | 9.29192 | 1104.24414 | 37.65226 | 8.885228 | 1206.85
1877.196 | 8.07778 | 2127.41528 | 9.302 | 1105.04309 | 37.65548 | 8.894451 | 1207.834
1877.319 | 8.07887 | 2127.93774 | 9.31201 | 1105.31445 | 37.65548 | 8.903608 | 1208.241
1878.648 | 8.08985 | 2132.16357 | 9.32205 | 1107.50952 | 37.64322 | 8.912793 | 1210.752
1878.832 | 8.09166 | 2133.05029 | 9.33206 | 1107.97009 | 37.64322 | 8.921949 | 1211.367
1879.626 | 8.0981 | 2135.4248 | 9.34206 | 1109.20349 | 37.63774 | 8.931095 | 1212.826
1880.825 | 8.10815 | 2139.10913 | 9.35207 | 1111.11719 | 37.62764 | 8.940249 | 1215.03
1881.695 | 8.11528 | 2141.323 | 9.36212 | 1112.26721 | 37.63562 | 8.949439 | 1216.399
1883.589 | 8.13114 | 2146.7937 | 9.37227 | 1115.10889 | 37.62332 | 8.95872 | 1219.62
1884.033 | 8.13483 | 2147.96069 | 9.38231 | 1115.71497 | 37.62845 | 8.967899 | 1220.395
1885.592 | 8.14783 | 2151.78516 | 9.39238 | 1117.70154 | 37.64014 | 8.977105 | 1222.68
1886.694 | 8.15709 | 2154.53882 | 9.40242 | 1119.13184 | 37.63151 | 8.986282 | 1224.357
1888.442 | 8.17179 | 2158.67188 | 9.41249 | 1121.27869 | 37.62411 | 8.995487 | 1226.819
1888.822 | 8.1749 | 2159.42236 | 9.4225 | 1121.66858 | 37.62411 | 9.004635 | 1227.358
1889.41 | 8.17971 | 2160.55493 | 9.43252 | 1122.25684 | 37.62581 | 9.013792 | 1228.114
1890.918 | 8.1922 | 2163.74072 | 9.44256 | 1123.91162 | 37.62231 | 9.022966 | 1230.038
1891.473 | 8.197 | 2165.30566 | 9.4526 | 1124.72449 | 37.61156 | 9.032139 | 1231.04
1892.842 | 8.20837 | 2168.70117 | 9.46264 | 1126.48828 | 37.59851 | 9.041312 | 1233.084
1894.673 | 8.22362 | 2173.02148 | 9.47268 | 1128.7323 | 37.60159 | 9.050483 | 1235.653
1895.127 | 8.22721 | 2173.92407 | 9.4827 | 1129.20117 | 37.60098 | 9.059636 | 1236.28
1895.423 | 8.22975 | 2174.70923 | 9.49274 | 1129.60901 | 37.5935 | 9.068806 | 1236.84
1895.784 | 8.23271 | 2175.57861 | 9.48268 | 1130.06055 | 37.5935 | 9.059618 | 1237.221
1896.214 | 8.2363 | 2176.5769 | 9.47266 | 1130.5791 | 37.588 | 9.050465 | 1237.675
1897.022 | 8.24332 | 2178.78613 | 9.48274 | 1131.72668 | 37.58374 | 9.059673 | 1239.045
1897.864 | 8.25004 | 2180.36938 | 9.49275 | 1132.54907 | 37.57808 | 9.068815 | 1240.059
1898.172 | 8.25266 | 2181.0625 | 9.5028 | 1132.90906 | 37.57808 | 9.077993 | 1240.567
1898.974 | 8.25932 | 2182.85962 | 9.51295 | 1133.84253 | 37.58459 | 9.087262 | 1241.704
1899.86 | 8.26681 | 2184.97998 | 9.52297 | 1134.94397 | 37.57964 | 9.096411 | 1243.024
1901.099 | 8.27718 | 2187.89502 | 9.533 | 1136.45813 | 37.55077 | 9.105569 | 1244.797
1901.507 | 8.28055 | 2188.85083 | 9.52298 | 1136.95459 | 37.55077 | 9.09642 | 1245.227
1902.775 | 8.29088 | 2191.22998 | 9.533 | 1138.19043 | 37.54828 | 9.105569 | 1246.694
1905.08 | 8.31022 | 2196.76001 | 9.54307 | 1141.06287 | 37.51817 | 9.114762 | 1249.955
1905.459 | 8.31327 | 2197.47583 | 9.53304 | 1141.43469 | 37.51472 | 9.105605 | 1250.248
1905.795 | 8.31614 | 2198.38818 | 9.54312 | 1141.90857 | 37.52699 | 9.114808 | 1250.882
1906.449 | 8.32163 | 2199.82812 | 9.55315 | 1142.65649 | 37.5286 | 9.123963 | 1251.816
1906.871 | 8.325 | 2200.54639 | 9.54311 | 1143.02954 | 37.52991 | 9.114798 | 1252.11
1907.531 | 8.33053 | 2202.00757 | 9.55315 | 1143.78857 | 37.5281 | 9.123963 | 1253.056
1908.261 | 8.33656 | 2203.54175 | 9.5632 | 1144.58545 | 37.5224 | 9.133137 | 1254.044
1908.368 | 8.33764 | 2204.00708 | 9.57323 | 1144.82715 | 37.5224 | 9.142291 | 1254.424
1910.012 | 8.3513 | 2207.7356 | 9.58325 | 1146.76392 | 37.5038 | 9.151435 | 1256.661
1910.346 | 8.35401 | 2208.36621 | 9.5933 | 1147.09143 | 37.50792 | 9.160606 | 1257.135
1910.885 | 8.35868 | 2209.59595 | 9.60338 | 1147.73022 | 37.50792 | 9.169803 | 1257.951
1911.594 | 8.36448 | 2210.88745 | 9.61338 | 1148.401 | 37.51504 | 9.178926 | 1258.801
1912.658 | 8.37335 | 2213.04419 | 9.60336 | 1149.52136 | 37.5035 | 9.169784 | 1259.914
1913.646 | 8.38167 | 2215.18018 | 9.6134 | 1150.63086 | 37.49058 | 9.178944 | 1261.246
1913.963 | 8.38437 | 2215.90796 | 9.62342 | 1151.00891 | 37.48303 | 9.188085 | 1261.775
1914.243 | 8.3867 | 2216.4563 | 9.63345 | 1151.2937 | 37.48303 | 9.197234 | 1262.203
1914.525 | 8.38895 | 2216.93921 | 9.6435 | 1151.54456 | 37.47174 | 9.206401 | 1262.594
1915.009 | 8.3931 | 2217.95654 | 9.65354 | 1152.073 | 37.46826 | 9.215557 | 1263.289
1915.813 | 8.39955 | 2219.2522 | 9.66354 | 1152.74597 | 37.46735 | 9.224677 | 1264.142
1916.243 | 8.40331 | 2220.28906 | 9.67354 | 1153.28455 | 37.46394 | 9.233795 | 1264.848
1916.564 | 8.40578 | 2220.72754 | 9.66349 | 1153.51233 | 37.46394 | 9.224631 | 1264.982
1916.824 | 8.40803 | 2221.42749 | 9.67351 | 1153.87585 | 37.45946 | 9.233768 | 1265.496
1917.57 | 8.41427 | 2223.10547 | 9.68353 | 1154.74744 | 37.45096 | 9.242903 | 1266.568
1918.702 | 8.42391 | 2225.82886 | 9.69362 | 1156.16211 | 37.44149 | 9.252102 | 1268.236
1919.026 | 8.42657 | 2226.43286 | 9.70364 | 1156.47583 | 37.43915 | 9.261236 | 1268.696
1920.294 | 8.43693 | 2228.59717 | 9.7137 | 1157.59998 | 37.43591 | 9.270406 | 1270.046
1921.266 | 8.44506 | 2230.63672 | 9.72371 | 1158.65942 | 37.43427 | 9.279529 | 1271.324
1921.435 | 8.44664 | 2231.18604 | 9.73377 | 1158.9447 | 37.42646 | 9.288697 | 1271.754
1922.329 | 8.45397 | 2232.8728 | 9.74381 | 1159.82092 | 37.41698 | 9.297846 | 1272.832
1923.356 | 8.4624 | 2234.75684 | 9.73174 | 1160.79956 | 37.41311 | 9.286847 | 1273.766
1923.36 | 8.46243 | 2234.75684 | 9.72077 | 1160.79956 | 37.41311 | 9.27685 | 1273.638
1923.363 | 8.46245 | 2234.74976 | 9.71071 | 1160.7959 | 37.41311 | 9.267681 | 1273.517
1923.366 | 8.46246 | 2234.74048 | 9.69938 | 1160.79102 | 37.41311 | 9.257353 | 1273.381
1923.369 | 8.46248 | 2234.73364 | 9.68723 | 1160.78748 | 37.41311 | 9.246277 | 1273.236
1923.372 | 8.4625 | 2234.7312 | 9.67492 | 1160.78625 | 37.41311 | 9.235053 | 1273.091
1923.375 | 8.46252 | 2234.7356 | 9.66304 | 1160.78845 | 37.41311 | 9.224221 | 1272.956
1923.378 | 8.46255 | 2234.74658 | 9.6521 | 1160.79419 | 37.41311 | 9.214244 | 1272.835
1923.381 | 8.46257 | 2234.75732 | 9.64183 | 1160.7998 | 37.41311 | 9.204878 | 1272.722
1923.385 | 8.4626 | 2234.76221 | 9.62906 | 1160.80237 | 37.41311 | 9.19323 | 1272.577
1923.389 | 8.46263 | 2234.75659 | 9.61829 | 1160.79944 | 37.41311 | 9.183405 | 1272.448
1923.394 | 8.46266 | 2234.74097 | 9.60788 | 1160.79126 | 37.41311 | 9.173908 | 1272.319
1923.401 | 8.46272 | 2234.74414 | 9.59768 | 1160.79297 | 37.41311 | 9.164602 | 1272.202
1923.417 | 8.46285 | 2234.80103 | 9.58762 | 1160.82251 | 37.41311 | 9.155423 | 1272.118
1923.575 | 8.46445 | 2235.42456 | 9.57727 | 1161.14636 | 37.41311 | 9.145978 | 1272.352
1924.191 | 8.46955 | 2236.43799 | 9.58727 | 1161.67273 | 37.42125 | 9.155103 | 1273.045
1924.342 | 8.47076 | 2236.59937 | 9.59732 | 1161.75659 | 37.42125 | 9.164274 | 1273.254
1924.375 | 8.47098 | 2236.62988 | 9.60734 | 1161.77246 | 37.42125 | 9.173416 | 1273.388
1924.423 | 8.47135 | 2236.65845 | 9.61747 | 1161.78723 | 37.42125 | 9.182657 | 1273.522
1924.487 | 8.47193 | 2236.82471 | 9.60736 | 1161.87366 | 37.42125 | 9.173434 | 1273.499
1925.106 | 8.47708 | 2237.92505 | 9.61812 | 1162.44519 | 37.42083 | 9.18325 | 1274.251
1925.111 | 8.47711 | 2237.91895 | 9.62952 | 1162.44202 | 37.42083 | 9.19365 | 1274.38
1925.114 | 8.47714 | 2237.92578 | 9.63972 | 1162.44556 | 37.42083 | 9.202953 | 1274.502
1925.117 | 8.47716 | 2237.93701 | 9.65161 | 1162.45142 | 37.42083 | 9.213797 | 1274.647
1925.12 | 8.47718 | 2237.948 | 9.66427 | 1162.45715 | 37.42083 | 9.225342 | 1274.8
1925.123 | 8.47721 | 2237.95435 | 9.67636 | 1162.46045 | 37.42083 | 9.236366 | 1274.944
1925.126 | 8.47723 | 2237.95557 | 9.68656 | 1162.46106 | 37.42083 | 9.245666 | 1275.064
1925.13 | 8.47726 | 2237.94897 | 9.69939 | 1162.45764 | 37.42083 | 9.257362 | 1275.209
1925.134 | 8.47729 | 2237.9375 | 9.71175 | 1162.45166 | 37.42083 | 9.268629 | 1275.346
1925.138 | 8.47733 | 2237.93384 | 9.72307 | 1162.44971 | 37.42083 | 9.278946 | 1275.476
1925.142 | 8.47736 | 2237.9458 | 9.73312 | 1162.45593 | 37.42083 | 9.288105 | 1275.599
1925.147 | 8.4774 | 2237.97534 | 9.74386 | 1162.47131 | 37.42083 | 9.297892 | 1275.741
1925.154 | 8.47746 | 2238.00513 | 9.7551 | 1162.48682 | 37.42083 | 9.308133 | 1275.889
1925.163 | 8.47755 | 2238.00635 | 9.76578 | 1162.48743 | 37.42083 | 9.317864 | 1276.013
1925.175 | 8.47766 | 2238.07837 | 9.77624 | 1162.52478 | 37.42083 | 9.327393 | 1276.176
1925.191 | 8.47781 | 2238.09521 | 9.78641 | 1162.53357 | 37.42083 | 9.336656 | 1276.304
1925.291 | 8.47871 | 2238.38745 | 9.77629 | 1162.68542 | 37.42083 | 9.327438 | 1276.353
1925.35 | 8.47914 | 2238.41089 | 9.76619 | 1162.69751 | 37.41935 | 9.318237 | 1276.249
1925.394 | 8.47945 | 2238.43164 | 9.75602 | 1162.70837 | 37.41935 | 9.308972 | 1276.142
1925.456 | 8.47991 | 2238.48291 | 9.74599 | 1162.73499 | 37.41935 | 9.299833 | 1276.055
1925.675 | 8.48198 | 2239.14624 | 9.73598 | 1163.07947 | 37.41935 | 9.290711 | 1276.317
1926.175 | 8.48583 | 2239.68872 | 9.74601 | 1163.36133 | 37.40363 | 9.299851 | 1276.743
1926.435 | 8.4882 | 2240.45972 | 9.75601 | 1163.76172 | 37.40363 | 9.308963 | 1277.298
1926.608 | 8.48967 | 2240.78613 | 9.76603 | 1163.93127 | 37.39512 | 9.318091 | 1277.601
1927.797 | 8.49956 | 2242.8877 | 9.77603 | 1165.02295 | 37.39839 | 9.327201 | 1278.916
1928.337 | 8.50416 | 2243.90796 | 9.78608 | 1165.55286 | 37.40709 | 9.336356 | 1279.615
1929.462 | 8.51347 | 2245.72876 | 9.79609 | 1166.49866 | 37.41273 | 9.345473 | 1280.77
1929.656 | 8.51499 | 2245.99561 | 9.80622 | 1166.63733 | 37.41273 | 9.354699 | 1281.04
1929.952 | 8.51743 | 2246.53955 | 9.7962 | 1166.9198 | 37.40126 | 9.345573 | 1281.234
1930.083 | 8.51881 | 2247.09326 | 9.80624 | 1167.2074 | 37.40126 | 9.354717 | 1281.667
1930.232 | 8.51976 | 2247.06299 | 9.81627 | 1167.19165 | 37.40126 | 9.363851 | 1281.766
1930.621 | 8.52302 | 2247.83057 | 9.8263 | 1167.59045 | 37.38672 | 9.372984 | 1282.321
1931.81 | 8.53301 | 2250.3501 | 9.83636 | 1168.89917 | 37.36886 | 9.382144 | 1283.876
1932.391 | 8.53773 | 2251.18384 | 9.84646 | 1169.33215 | 37.36886 | 9.391339 | 1284.47
1932.514 | 8.53902 | 2251.70972 | 9.85647 | 1169.60535 | 37.36886 | 9.400451 | 1284.887
1932.941 | 8.54242 | 2252.2583 | 9.84643 | 1169.89026 | 37.36963 | 9.391311 | 1285.083
1933.817 | 8.54973 | 2253.84692 | 9.85643 | 1170.71545 | 37.36741 | 9.400415 | 1286.106
1934.41 | 8.55451 | 2254.77783 | 9.86653 | 1171.19897 | 37.36162 | 9.409608 | 1286.756
1935.284 | 8.56214 | 2256.8645 | 9.8766 | 1172.28296 | 37.33812 | 9.418773 | 1288.065
1936.324 | 8.57067 | 2258.66919 | 9.86659 | 1173.22034 | 37.33467 | 9.409663 | 1288.977
1936.681 | 8.57376 | 2259.43994 | 9.87663 | 1173.62073 | 37.33467 | 9.4188 | 1289.535
1937.23 | 8.57801 | 2260.0686 | 9.88669 | 1173.94727 | 37.33838 | 9.427956 | 1290.012
1938.445 | 8.58833 | 2262.45386 | 9.89669 | 1175.18616 | 37.34266 | 9.437056 | 1291.491
1939.109 | 8.59383 | 2263.78906 | 9.88665 | 1175.87976 | 37.33575 | 9.427919 | 1292.135
1939.452 | 8.59679 | 2264.56006 | 9.89667 | 1176.28015 | 37.31646 | 9.437037 | 1292.693
1939.967 | 8.6008 | 2265.19019 | 9.9067 | 1176.60754 | 37.30898 | 9.446164 | 1293.171
1940.182 | 8.60276 | 2265.78613 | 9.8967 | 1176.91711 | 37.30898 | 9.437065 | 1293.393
1940.4 | 8.60465 | 2266.27808 | 9.90676 | 1177.17261 | 37.29981 | 9.446218 | 1293.792
1942.114 | 8.61905 | 2268.93823 | 9.91677 | 1178.55432 | 37.31638 | 9.455326 | 1295.429
1942.389 | 8.62114 | 2269.09595 | 9.92678 | 1178.63623 | 37.31638 | 9.464432 | 1295.637
1943.854 | 8.63358 | 2271.56274 | 9.93694 | 1179.9176 | 37.30083 | 9.473674 | 1297.165
1946.298 | 8.65392 | 2275.63086 | 9.94698 | 1182.03076 | 37.29852 | 9.482806 | 1299.607
1948.57 | 8.67261 | 2279.30542 | 9.957 | 1183.93933 | 37.27562 | 9.491919 | 1301.824
1950.391 | 8.68802 | 2282.53662 | 9.967 | 1185.6178 | 37.28543 | 9.501013 | 1303.788
1950.81 | 8.69144 | 2282.99561 | 9.95699 | 1185.8562 | 37.29563 | 9.49191 | 1303.932
1951.197 | 8.69464 | 2283.60889 | 9.96703 | 1186.17468 | 37.29563 | 9.501041 | 1304.401
1953.985 | 8.71781 | 2288.46362 | 9.97715 | 1188.69641 | 37.27707 | 9.510243 | 1307.294
1954.854 | 8.72524 | 2290.02271 | 9.98724 | 1189.50623 | 37.27965 | 9.519417 | 1308.305
1955.325 | 8.729 | 2290.54492 | 9.99731 | 1189.77747 | 37.27965 | 9.528572 | 1308.723
1956.614 | 8.73977 | 2292.60425 | 10.00741 | 1190.84717 | 37.26233 | 9.537754 | 1310.02
1957.743 | 8.74911 | 2294.19971 | 10.01742 | 1191.6759 | 37.24907 | 9.546853 | 1311.051
1957.988 | 8.75122 | 2294.6875 | 10.00722 | 1191.92932 | 37.24907 | 9.537581 | 1311.208
1958.001 | 8.75135 | 2294.76514 | 9.99693 | 1191.9696 | 37.24907 | 9.528227 | 1311.13
1958.013 | 8.75146 | 2294.76904 | 9.98659 | 1191.97168 | 37.24907 | 9.518826 | 1311.009
1958.028 | 8.7516 | 2294.81494 | 9.97598 | 1191.99548 | 37.24907 | 9.509179 | 1310.909
1958.041 | 8.75171 | 2294.80786 | 9.96484 | 1191.99182 | 37.24907 | 9.499049 | 1310.772
1958.047 | 8.75175 | 2294.83423 | 9.95395 | 1192.00549 | 37.24907 | 9.489146 | 1310.657
1958.052 | 8.75179 | 2294.84375 | 9.94236 | 1192.0105 | 37.24907 | 9.478604 | 1310.524
1958.057 | 8.75183 | 2294.83496 | 9.92983 | 1192.00586 | 37.24907 | 9.467207 | 1310.37
1958.062 | 8.75186 | 2294.82275 | 9.91771 | 1191.99951 | 37.24907 | 9.456181 | 1310.219
1958.067 | 8.75189 | 2294.82324 | 9.90659 | 1191.99976 | 37.24907 | 9.446064 | 1310.086
1958.072 | 8.75192 | 2294.83521 | 9.89618 | 1192.00598 | 37.24907 | 9.436592 | 1309.969
1958.078 | 8.75196 | 2294.83716 | 9.88541 | 1192.00708 | 37.24907 | 9.426791 | 1309.842
1958.084 | 8.752 | 2294.80762 | 9.87416 | 1191.9917 | 37.24907 | 9.416552 | 1309.691
1958.092 | 8.75204 | 2294.77441 | 9.86401 | 1191.97449 | 37.24907 | 9.407314 | 1309.551
1958.214 | 8.75299 | 2294.91626 | 9.87402 | 1192.0481 | 37.24907 | 9.416425 | 1309.751
1958.485 | 8.7552 | 2295.32202 | 9.86401 | 1192.25891 | 37.24277 | 9.407314 | 1309.863
1959.208 | 8.76116 | 2296.28076 | 9.87405 | 1192.75684 | 37.24804 | 9.416452 | 1310.53
1959.371 | 8.76276 | 2296.83081 | 9.88426 | 1193.0426 | 37.24804 | 9.425744 | 1310.966
1959.893 | 8.76689 | 2297.52637 | 9.89432 | 1193.40393 | 37.25548 | 9.434899 | 1311.483
1960.591 | 8.77269 | 2298.66284 | 9.90436 | 1193.99426 | 37.24336 | 9.444035 | 1312.252
1961.482 | 8.78038 | 2300.5459 | 9.91437 | 1194.97229 | 37.23693 | 9.453142 | 1313.446
1962.102 | 8.78546 | 2301.50732 | 9.92557 | 1195.47168 | 37.22964 | 9.463331 | 1314.129
1962.107 | 8.78551 | 2301.53394 | 9.93726 | 1195.4856 | 37.22964 | 9.473965 | 1314.284
1962.111 | 8.78555 | 2301.54614 | 9.94865 | 1195.49194 | 37.22964 | 9.484325 | 1314.427
1962.115 | 8.78559 | 2301.55054 | 9.96194 | 1195.49414 | 37.22964 | 9.496412 | 1314.589
1962.118 | 8.78562 | 2301.55493 | 9.97341 | 1195.49646 | 37.22964 | 9.506842 | 1314.728
1962.121 | 8.78565 | 2301.56274 | 9.98532 | 1195.50049 | 37.22964 | 9.517672 | 1314.875
1962.124 | 8.78567 | 2301.57666 | 9.99658 | 1195.50769 | 37.22964 | 9.527909 | 1315.018
1962.128 | 8.78571 | 2301.60449 | 10.00935 | 1195.52222 | 37.22964 | 9.539518 | 1315.186
1962.133 | 8.78576 | 2301.63525 | 10.01954 | 1195.53821 | 37.22964 | 9.54878 | 1315.326
1962.15 | 8.78591 | 2301.63818 | 10.00949 | 1195.53967 | 37.22964 | 9.539645 | 1315.207
1962.19 | 8.78624 | 2301.74121 | 10.02041 | 1195.59326 | 37.22964 | 9.549571 | 1315.397
1962.198 | 8.7863 | 2301.71313 | 10.03047 | 1195.57861 | 37.22964 | 9.558714 | 1315.501
1962.206 | 8.78636 | 2301.71069 | 10.04077 | 1195.57739 | 37.22964 | 9.568075 | 1315.623
1962.215 | 8.78642 | 2301.72388 | 10.05137 | 1195.58423 | 37.22964 | 9.577707 | 1315.757
1962.293 | 8.78695 | 2301.7207 | 10.06191 | 1195.58252 | 37.22112 | 9.587284 | 1315.881
1964.567 | 8.8061 | 2305.27563 | 10.07193 | 1197.42908 | 37.22813 | 9.596388 | 1318.033
1966.285 | 8.82037 | 2307.94629 | 10.08196 | 1198.81628 | 37.20309 | 9.605499 | 1319.68
1966.936 | 8.82588 | 2309.00635 | 10.09196 | 1199.36694 | 37.19059 | 9.614583 | 1320.407
1968.298 | 8.83724 | 2310.80957 | 10.10202 | 1200.30359 | 37.20029 | 9.62372 | 1321.558
1969.674 | 8.84869 | 2312.7998 | 10.11212 | 1201.3374 | 37.19613 | 9.632893 | 1322.818
1971.009 | 8.8597 | 2314.67749 | 10.12216 | 1202.31274 | 37.17711 | 9.642011 | 1324.013
1972.124 | 8.86901 | 2316.20459 | 10.11216 | 1203.10596 | 37.18344 | 9.63293 | 1324.766
1972.432 | 8.87169 | 2316.75537 | 10.12217 | 1203.39197 | 37.18344 | 9.64202 | 1325.201
1972.692 | 8.87366 | 2316.85986 | 10.1322 | 1203.44629 | 37.19115 | 9.651128 | 1325.382
1972.964 | 8.87584 | 2317.14331 | 10.14227 | 1203.59351 | 37.19115 | 9.660271 | 1325.665
1973.996 | 8.88445 | 2318.71313 | 10.15235 | 1204.40894 | 37.18254 | 9.669422 | 1326.685
1974.364 | 8.88746 | 2319.198 | 10.16236 | 1204.66077 | 37.18254 | 9.678509 | 1327.083
1975.946 | 8.90087 | 2321.68872 | 10.17244 | 1205.95459 | 37.16434 | 9.687659 | 1328.63
1978.497 | 8.92187 | 2324.65869 | 10.18246 | 1207.49719 | 37.16231 | 9.696753 | 1330.45
1978.84 | 8.92482 | 2325.22949 | 10.19253 | 1207.7937 | 37.16231 | 9.705892 | 1330.898
1979.489 | 8.93024 | 2326.10742 | 10.20262 | 1208.24976 | 37.15194 | 9.715049 | 1331.523
1981.469 | 8.94691 | 2328.9231 | 10.21264 | 1209.71228 | 37.136 | 9.72414 | 1333.256
1982.102 | 8.95224 | 2329.73535 | 10.2227 | 1210.13416 | 37.12975 | 9.733268 | 1333.843
1983.045 | 8.95992 | 2330.86646 | 10.23273 | 1210.72168 | 37.12582 | 9.742367 | 1334.612
1983.873 | 8.96696 | 2332.19458 | 10.22272 | 1211.41162 | 37.1024 | 9.733286 | 1335.251
1984.073 | 8.96835 | 2332.21484 | 10.21098 | 1211.42212 | 37.1024 | 9.722634 | 1335.12
1984.078 | 8.9684 | 2332.21704 | 10.19849 | 1211.42322 | 37.1024 | 9.711301 | 1334.97
1984.082 | 8.96845 | 2332.22241 | 10.185 | 1211.42603 | 37.1024 | 9.699059 | 1334.81
1984.085 | 8.96848 | 2332.23657 | 10.17293 | 1211.43347 | 37.1024 | 9.688104 | 1334.672
1984.088 | 8.96851 | 2332.25977 | 10.1598 | 1211.44543 | 37.1024 | 9.676185 | 1334.526
1984.091 | 8.96854 | 2332.2854 | 10.14633 | 1211.45874 | 37.1024 | 9.663957 | 1334.377
1984.094 | 8.96857 | 2332.30957 | 10.13318 | 1211.47131 | 37.1024 | 9.652017 | 1334.232
1984.097 | 8.96861 | 2332.32788 | 10.12099 | 1211.48083 | 37.1024 | 9.640948 | 1334.095
1984.1 | 8.96864 | 2332.3374 | 10.10954 | 1211.48584 | 37.1024 | 9.63055 | 1333.961
1984.103 | 8.96867 | 2332.34082 | 10.09863 | 1211.48755 | 37.1024 | 9.620641 | 1333.831
1984.107 | 8.96871 | 2332.34473 | 10.0862 | 1211.48962 | 37.1024 | 9.609351 | 1333.683
1984.112 | 8.96877 | 2332.36572 | 10.07464 | 1211.50049 | 37.1024 | 9.59885 | 1333.555
1984.119 | 8.96884 | 2332.41748 | 10.06364 | 1211.52734 | 37.1024 | 9.588856 | 1333.451
1984.13 | 8.96896 | 2332.4519 | 10.05359 | 1211.54529 | 37.1024 | 9.579724 | 1333.349
1984.239 | 8.96997 | 2332.67822 | 10.06377 | 1211.66284 | 37.10104 | 9.588974 | 1333.602
1984.269 | 8.97019 | 2332.6543 | 10.07397 | 1211.65039 | 37.10104 | 9.598241 | 1333.712
1984.346 | 8.97072 | 2332.65601 | 10.06394 | 1211.65125 | 37.10104 | 9.589128 | 1333.591
1984.453 | 8.9717 | 2332.92236 | 10.07481 | 1211.78967 | 37.10104 | 9.599004 | 1333.875
1984.46 | 8.97177 | 2332.94482 | 10.08504 | 1211.80127 | 37.10104 | 9.608297 | 1334.012
1984.465 | 8.97181 | 2332.97534 | 10.09513 | 1211.81714 | 37.10104 | 9.617462 | 1334.152
1984.469 | 8.97185 | 2332.99316 | 10.10536 | 1211.82642 | 37.10104 | 9.626754 | 1334.286
1984.473 | 8.97189 | 2332.99512 | 10.11691 | 1211.82739 | 37.10104 | 9.637243 | 1334.427
1984.477 | 8.97192 | 2332.98682 | 10.12796 | 1211.82312 | 37.10104 | 9.647278 | 1334.556
1984.481 | 8.97196 | 2332.98071 | 10.13826 | 1211.81995 | 37.10104 | 9.65663 | 1334.677
1984.485 | 8.972 | 2332.98755 | 10.14833 | 1211.82349 | 37.10104 | 9.665773 | 1334.803
1984.49 | 8.97204 | 2333.00928 | 10.15996 | 1211.83484 | 37.10104 | 9.676331 | 1334.957
1984.496 | 8.9721 | 2333.03223 | 10.17136 | 1211.84668 | 37.10104 | 9.686679 | 1335.108
1984.501 | 8.97214 | 2333.03271 | 10.18142 | 1211.84692 | 37.10104 | 9.695809 | 1335.23
1984.507 | 8.97219 | 2333.02441 | 10.19289 | 1211.84265 | 37.10104 | 9.706219 | 1335.364
1984.524 | 8.97234 | 2333.10083 | 10.18282 | 1211.88232 | 37.10104 | 9.69708 | 1335.286
1984.528 | 8.97237 | 2333.09863 | 10.1728 | 1211.88123 | 37.10104 | 9.687986 | 1335.163
1984.532 | 8.9724 | 2333.08838 | 10.16247 | 1211.87585 | 37.10104 | 9.678609 | 1335.032
1984.537 | 8.97244 | 2333.08081 | 10.15016 | 1211.87195 | 37.10104 | 9.667434 | 1334.879
1984.542 | 8.97248 | 2333.09106 | 10.13935 | 1211.87732 | 37.10104 | 9.65762 | 1334.754
1984.548 | 8.97253 | 2333.10718 | 10.12898 | 1211.88562 | 37.10104 | 9.648204 | 1334.637
1984.557 | 8.97259 | 2333.09717 | 10.11889 | 1211.88049 | 37.10104 | 9.639041 | 1334.509
1984.615 | 8.97301 | 2333.07227 | 10.12898 | 1211.86755 | 37.10104 | 9.648204 | 1334.617
1984.645 | 8.97322 | 2333.07373 | 10.13905 | 1211.86829 | 37.10104 | 9.657347 | 1334.74
1984.676 | 8.97346 | 2333.10571 | 10.14963 | 1211.88489 | 37.10104 | 9.666953 | 1334.887
1984.688 | 8.97356 | 2333.13037 | 10.15982 | 1211.89771 | 37.10104 | 9.676203 | 1335.024
1984.701 | 8.97367 | 2333.12476 | 10.17001 | 1211.89478 | 37.10104 | 9.685453 | 1335.145
1984.72 | 8.97383 | 2333.15576 | 10.18025 | 1211.91089 | 37.10104 | 9.694748 | 1335.286
1984.731 | 8.97393 | 2333.19775 | 10.1909 | 1211.93274 | 37.10104 | 9.704413 | 1335.44
1984.744 | 8.97405 | 2333.23486 | 10.20124 | 1211.9519 | 37.10104 | 9.713796 | 1335.586
1984.779 | 8.97442 | 2333.34595 | 10.2113 | 1212.00964 | 37.10104 | 9.722925 | 1335.772
1984.817 | 8.97484 | 2333.52002 | 10.20111 | 1212.1001 | 37.09713 | 9.713678 | 1335.748
1985.517 | 8.98056 | 2334.2937 | 10.21115 | 1212.50195 | 37.10465 | 9.722789 | 1336.312
1986.187 | 8.98622 | 2335.19238 | 10.22115 | 1212.96875 | 37.11151 | 9.731862 | 1336.948
1986.619 | 8.98987 | 2335.66992 | 10.23123 | 1213.2168 | 37.11224 | 9.741006 | 1337.344
1988.628 | 9.00651 | 2338.32129 | 10.24126 | 1214.59399 | 37.09687 | 9.750105 | 1338.984
1989.965 | 9.01769 | 2339.9646 | 10.2513 | 1215.44763 | 37.09535 | 9.759212 | 1340.047
1990.912 | 9.02535 | 2340.78052 | 10.26132 | 1215.87134 | 37.1013 | 9.7683 | 1340.636
1991.759 | 9.03274 | 2342.15356 | 10.27133 | 1216.58459 | 37.08863 | 9.777378 | 1341.544
1993.833 | 9.04996 | 2344.94238 | 10.28137 | 1218.0332 | 37.05135 | 9.786482 | 1343.264
1996.859 | 9.07508 | 2348.70972 | 10.29138 | 1219.99011 | 37.03715 | 9.795559 | 1345.544
1997.438 | 9.07979 | 2349.4021 | 10.30141 | 1220.34973 | 37.03424 | 9.804652 | 1346.063
1999.13 | 9.09388 | 2351.45459 | 10.31144 | 1221.41577 | 37.04615 | 9.813745 | 1347.361
1999.722 | 9.09894 | 2352.26709 | 10.32146 | 1221.83789 | 37.05038 | 9.822828 | 1347.949
2000.681 | 9.10693 | 2353.70557 | 10.31141 | 1222.58508 | 37.04134 | 9.813718 | 1348.651
2000.929 | 9.10898 | 2353.92773 | 10.32145 | 1222.70044 | 37.04134 | 9.822819 | 1348.901
2001.029 | 9.1099 | 2354.18774 | 10.33147 | 1222.83545 | 37.03696 | 9.831901 | 1349.172
2001.686 | 9.11547 | 2355.17212 | 10.32141 | 1223.3468 | 37.03321 | 9.822783 | 1349.613
2002.867 | 9.12512 | 2356.39771 | 10.33148 | 1223.9834 | 37.0258 | 9.83191 | 1350.439
2003.08 | 9.12708 | 2356.81006 | 10.34157 | 1224.19763 | 37.0258 | 9.841055 | 1350.799
2004.108 | 9.13563 | 2358.14722 | 10.35162 | 1224.89221 | 37.02106 | 9.850163 | 1351.688
2004.865 | 9.14186 | 2357.70435 | 10.36164 | 1224.66211 | 37.00365 | 9.859242 | 1351.557
2005.359 | 9.14575 | 2358.65381 | 10.37171 | 1225.15527 | 36.99487 | 9.868367 | 1352.225
2005.863 | 9.1503 | 2360.10034 | 10.38174 | 1225.90674 | 36.98659 | 9.877454 | 1353.177
2006.099 | 9.15191 | 2360.20117 | 10.39184 | 1225.95911 | 36.98659 | 9.886603 | 1353.359
2007.345 | 9.16245 | 2362.40039 | 10.40186 | 1227.10144 | 36.97884 | 9.89568 | 1354.743
2007.588 | 9.16455 | 2362.84229 | 10.41189 | 1227.33093 | 36.97884 | 9.904764 | 1355.119
2007.95 | 9.16754 | 2363.23193 | 10.42199 | 1227.53333 | 36.98582 | 9.913911 | 1355.467
2008.185 | 9.16942 | 2363.45386 | 10.41108 | 1227.64856 | 36.98582 | 9.904031 | 1355.46
2008.191 | 9.16949 | 2363.49341 | 10.39992 | 1227.66919 | 36.98582 | 9.893922 | 1355.346
2008.197 | 9.16957 | 2363.5498 | 10.38818 | 1227.69849 | 36.98582 | 9.883288 | 1355.234
2008.201 | 9.16961 | 2363.57593 | 10.37712 | 1227.71204 | 36.98582 | 9.873268 | 1355.113
2008.205 | 9.16966 | 2363.58887 | 10.3641 | 1227.71875 | 36.98582 | 9.861471 | 1354.961
2008.208 | 9.1697 | 2363.59082 | 10.35368 | 1227.71973 | 36.98582 | 9.852029 | 1354.834
2008.211 | 9.16973 | 2363.59399 | 10.34318 | 1227.72144 | 36.98582 | 9.842514 | 1354.707
2008.214 | 9.16977 | 2363.60474 | 10.33261 | 1227.72693 | 36.98582 | 9.832934 | 1354.583
2008.217 | 9.16981 | 2363.62231 | 10.32253 | 1227.73608 | 36.98582 | 9.823798 | 1354.47
2008.221 | 9.16986 | 2363.64893 | 10.3104 | 1227.74988 | 36.98582 | 9.812802 | 1354.336
2008.226 | 9.16992 | 2363.67944 | 10.29843 | 1227.76575 | 36.98582 | 9.801951 | 1354.206
2008.232 | 9.16999 | 2363.69678 | 10.28766 | 1227.77478 | 36.98582 | 9.792186 | 1354.084
2008.241 | 9.17009 | 2363.7146 | 10.27691 | 1227.78406 | 36.98582 | 9.782438 | 1353.962
2008.257 | 9.17026 | 2363.78467 | 10.26682 | 1227.82043 | 36.98582 | 9.773288 | 1353.879
2008.625 | 9.17332 | 2364.18848 | 10.27683 | 1228.03015 | 36.98639 | 9.782365 | 1354.233
2008.671 | 9.17362 | 2364.10718 | 10.26668 | 1227.98792 | 36.98639 | 9.773161 | 1354.062
2009.434 | 9.1798 | 2364.93433 | 10.27675 | 1228.4176 | 36.98053 | 9.782293 | 1354.659
2009.465 | 9.18002 | 2364.91406 | 10.28758 | 1228.4071 | 36.98053 | 9.792113 | 1354.78
2009.469 | 9.18005 | 2364.89795 | 10.29877 | 1228.39868 | 36.98053 | 9.802259 | 1354.909
2009.472 | 9.18007 | 2364.88647 | 10.30896 | 1228.3927 | 36.98053 | 9.811497 | 1355.027
2009.475 | 9.18009 | 2364.87988 | 10.32033 | 1228.38928 | 36.98053 | 9.821804 | 1355.163
2009.478 | 9.18011 | 2364.88257 | 10.33178 | 1228.39075 | 36.98053 | 9.832182 | 1355.305
2009.481 | 9.18013 | 2364.89478 | 10.34218 | 1228.39709 | 36.98053 | 9.841608 | 1355.44
2009.485 | 9.18016 | 2364.91211 | 10.35429 | 1228.40601 | 36.98053 | 9.852582 | 1355.599
2009.489 | 9.18019 | 2364.92432 | 10.36448 | 1228.41235 | 36.98053 | 9.861816 | 1355.731
2009.494 | 9.18023 | 2364.9209 | 10.37507 | 1228.41064 | 36.98053 | 9.871411 | 1355.859
2009.501 | 9.18028 | 2364.90576 | 10.3863 | 1228.40271 | 36.98053 | 9.881585 | 1355.988
2009.51 | 9.18035 | 2364.927 | 10.3969 | 1228.41382 | 36.98053 | 9.891187 | 1356.131
2009.529 | 9.18053 | 2364.94214 | 10.4069 | 1228.42163 | 36.98053 | 9.900245 | 1356.262
2009.568 | 9.18094 | 2365.16333 | 10.41694 | 1228.5365 | 36.98053 | 9.909338 | 1356.512
2009.638 | 9.18172 | 2365.41797 | 10.427 | 1228.66882 | 36.97045 | 9.918448 | 1356.782
2009.821 | 9.183 | 2365.33936 | 10.43702 | 1228.62793 | 36.97045 | 9.927522 | 1356.86
2010.16 | 9.18574 | 2365.67578 | 10.44708 | 1228.80273 | 36.97045 | 9.936631 | 1357.177
2011.609 | 9.19784 | 2367.47339 | 10.45711 | 1229.73645 | 36.95002 | 9.945711 | 1358.331
2011.845 | 9.19997 | 2367.95337 | 10.46712 | 1229.98584 | 36.95002 | 9.954773 | 1358.73
2013.451 | 9.2134 | 2370.15088 | 10.47715 | 1231.1272 | 36.95369 | 9.963853 | 1360.114
2014.591 | 9.22283 | 2371.74536 | 10.48717 | 1231.95544 | 36.93377 | 9.972922 | 1361.153
2014.748 | 9.22418 | 2372.04053 | 10.49718 | 1232.10876 | 36.93377 | 9.981981 | 1361.445
2015.576 | 9.23111 | 2373.20532 | 10.50722 | 1232.71387 | 36.92005 | 9.991067 | 1362.238
2017.117 | 9.24375 | 2374.95801 | 10.51722 | 1233.62415 | 36.92031 | 10.00012 | 1363.367
2017.492 | 9.247 | 2375.6106 | 10.52733 | 1233.96313 | 36.91106 | 10.00926 | 1363.867
2017.884 | 9.25041 | 2376.30664 | 10.51698 | 1234.32471 | 36.89696 | 9.999899 | 1364.138
2017.901 | 9.25059 | 2376.37939 | 10.50656 | 1234.36255 | 36.89696 | 9.99047 | 1364.052
2017.913 | 9.25071 | 2376.39868 | 10.49561 | 1234.37256 | 36.89696 | 9.980561 | 1363.927
2017.919 | 9.25077 | 2376.4353 | 10.48531 | 1234.3916 | 36.89696 | 9.971238 | 1363.821
2017.923 | 9.2508 | 2376.45068 | 10.47441 | 1234.39954 | 36.89696 | 9.961372 | 1363.696
2017.927 | 9.25084 | 2376.45093 | 10.46118 | 1234.39966 | 36.89696 | 9.949396 | 1363.532
2017.93 | 9.25086 | 2376.44458 | 10.45097 | 1234.39636 | 36.89696 | 9.940153 | 1363.403
2017.933 | 9.25089 | 2376.43799 | 10.44085 | 1234.39294 | 36.89696 | 9.93099 | 1363.274
2017.936 | 9.25091 | 2376.43799 | 10.43081 | 1234.39294 | 36.89696 | 9.921899 | 1363.15
2017.94 | 9.25094 | 2376.45068 | 10.41773 | 1234.39954 | 36.89696 | 9.910053 | 1362.996
2017.944 | 9.25097 | 2376.46851 | 10.40545 | 1234.40881 | 36.89696 | 9.898931 | 1362.855
2017.948 | 9.251 | 2376.47949 | 10.39457 | 1234.41455 | 36.89696 | 9.889076 | 1362.727
2017.953 | 9.25103 | 2376.4729 | 10.38348 | 1234.41113 | 36.89696 | 9.87903 | 1362.586
2017.96 | 9.25108 | 2376.44458 | 10.37285 | 1234.39636 | 36.89696 | 9.869399 | 1362.438
2018.241 | 9.25341 | 2376.8269 | 10.38331 | 1234.59497 | 36.89696 | 9.878876 | 1362.787
2018.383 | 9.25437 | 2376.71118 | 10.39557 | 1234.53491 | 36.88866 | 9.889982 | 1362.872
2018.387 | 9.2544 | 2376.69019 | 10.40623 | 1234.52393 | 36.88866 | 9.899638 | 1362.991
2018.391 | 9.25442 | 2376.68213 | 10.4183 | 1234.51978 | 36.88866 | 9.910569 | 1363.136
2018.395 | 9.25445 | 2376.69189 | 10.43127 | 1234.52478 | 36.88866 | 9.922315 | 1363.301
2018.399 | 9.25448 | 2376.7063 | 10.44414 | 1234.53235 | 36.88866 | 9.933969 | 1363.469
2018.403 | 9.2545 | 2376.71533 | 10.45677 | 1234.53699 | 36.88866 | 9.945404 | 1363.63
2018.407 | 9.25453 | 2376.71191 | 10.46838 | 1234.53528 | 36.88866 | 9.955914 | 1363.771
2018.411 | 9.25456 | 2376.69824 | 10.47887 | 1234.52808 | 36.88866 | 9.965409 | 1363.893
2018.416 | 9.25459 | 2376.68555 | 10.48979 | 1234.52148 | 36.88866 | 9.975293 | 1364.02
2018.432 | 9.25471 | 2376.72803 | 10.47838 | 1234.54358 | 36.88866 | 9.964966 | 1363.904
2018.437 | 9.25475 | 2376.71411 | 10.4676 | 1234.53638 | 36.88866 | 9.955208 | 1363.763
2018.442 | 9.25478 | 2376.70093 | 10.45679 | 1234.52954 | 36.88866 | 9.945422 | 1363.622
2018.448 | 9.25483 | 2376.71387 | 10.44512 | 1234.53625 | 36.88866 | 9.934856 | 1363.485
2018.455 | 9.25489 | 2376.74976 | 10.43443 | 1234.55493 | 36.88866 | 9.925177 | 1363.374
2018.467 | 9.25499 | 2376.73706 | 10.42398 | 1234.54834 | 36.88866 | 9.915713 | 1363.237
2018.529 | 9.25556 | 2376.89868 | 10.43411 | 1234.6322 | 36.88866 | 9.924887 | 1363.455
2018.55 | 9.25577 | 2376.92822 | 10.44472 | 1234.64758 | 36.88866 | 9.934494 | 1363.603
2018.562 | 9.25589 | 2376.99097 | 10.45515 | 1234.68018 | 36.88866 | 9.943937 | 1363.768
2018.573 | 9.256 | 2377.01196 | 10.46572 | 1234.69104 | 36.88866 | 9.953506 | 1363.91
2018.585 | 9.25612 | 2377.0542 | 10.47598 | 1234.71301 | 36.88866 | 9.962794 | 1364.061
2018.615 | 9.25642 | 2377.14771 | 10.48621 | 1234.7616 | 36.88866 | 9.972053 | 1364.241
2018.641 | 9.25666 | 2377.20605 | 10.49662 | 1234.79187 | 36.88866 | 9.981475 | 1364.403
2018.747 | 9.25741 | 2377.21924 | 10.50672 | 1234.79871 | 36.88866 | 9.990615 | 1364.536
2018.894 | 9.25877 | 2377.50854 | 10.49648 | 1234.94897 | 36.88286 | 9.981348 | 1364.575
2019.342 | 9.26254 | 2378.1687 | 10.50651 | 1235.29199 | 36.88286 | 9.990425 | 1365.078
2019.807 | 9.26615 | 2378.45093 | 10.51654 | 1235.43848 | 36.87755 | 9.999501 | 1365.364
2021.502 | 9.28037 | 2380.51318 | 10.52655 | 1236.50977 | 36.89441 | 10.00856 | 1366.672
2021.885 | 9.28347 | 2380.81006 | 10.53659 | 1236.66394 | 36.89266 | 10.01764 | 1366.966
2023.485 | 9.29707 | 2383.21899 | 10.5466 | 1237.91516 | 36.869 | 10.0267 | 1368.473
2024.139 | 9.3025 | 2383.9231 | 10.55662 | 1238.28088 | 36.86425 | 10.03576 | 1369.001
2024.552 | 9.30582 | 2384.20605 | 10.56674 | 1238.42786 | 36.86425 | 10.04491 | 1369.289
2024.758 | 9.30765 | 2384.60059 | 10.5567 | 1238.63281 | 36.8626 | 10.03583 | 1369.392
2025.585 | 9.31449 | 2385.31079 | 10.56685 | 1239.00171 | 36.86526 | 10.04501 | 1369.925
2025.965 | 9.31754 | 2385.66895 | 10.57689 | 1239.18774 | 36.86734 | 10.05409 | 1370.255
2026.182 | 9.31964 | 2386.20996 | 10.58691 | 1239.46875 | 36.86734 | 10.06315 | 1370.69
2026.558 | 9.32273 | 2386.46631 | 10.59691 | 1239.60193 | 36.86864 | 10.0722 | 1370.961
2026.706 | 9.32363 | 2386.27612 | 10.60704 | 1239.50317 | 36.86864 | 10.08136 | 1370.978
2027.402 | 9.32942 | 2387.13574 | 10.61705 | 1239.94971 | 36.86127 | 10.09041 | 1371.596
2027.579 | 9.33127 | 2387.70801 | 10.62713 | 1240.24695 | 36.8448 | 10.09952 | 1372.05
2028.047 | 9.33488 | 2387.91504 | 10.63714 | 1240.35449 | 36.8448 | 10.10857 | 1372.293
2028.354 | 9.33751 | 2388.38965 | 10.6264 | 1240.60095 | 36.83612 | 10.09886 | 1372.432
2028.362 | 9.33757 | 2388.3728 | 10.61486 | 1240.59229 | 36.83612 | 10.08843 | 1372.279
2028.366 | 9.33759 | 2388.35474 | 10.60382 | 1240.58289 | 36.83612 | 10.07844 | 1372.132
2028.369 | 9.33761 | 2388.3457 | 10.59287 | 1240.57812 | 36.83612 | 10.06854 | 1371.991
2028.372 | 9.33763 | 2388.34521 | 10.58062 | 1240.57788 | 36.83612 | 10.05747 | 1371.839
2028.375 | 9.33766 | 2388.35205 | 10.56819 | 1240.58142 | 36.83612 | 10.04622 | 1371.688
2028.378 | 9.33768 | 2388.36011 | 10.55623 | 1240.58569 | 36.83612 | 10.03541 | 1371.545
2028.381 | 9.3377 | 2388.36548 | 10.54522 | 1240.5885 | 36.83612 | 10.02545 | 1371.411
2028.384 | 9.33772 | 2388.36646 | 10.53507 | 1240.58899 | 36.83612 | 10.01627 | 1371.286
2028.388 | 9.33775 | 2388.35864 | 10.52257 | 1240.58484 | 36.83612 | 10.00496 | 1371.126
2028.392 | 9.33778 | 2388.34717 | 10.5117 | 1240.57898 | 36.83612 | 9.995121 | 1370.985
2028.397 | 9.33782 | 2388.34229 | 10.5003 | 1240.57642 | 36.83612 | 9.984805 | 1370.841
2028.403 | 9.33787 | 2388.36279 | 10.49 | 1240.58704 | 36.83612 | 9.975483 | 1370.725
2028.413 | 9.33795 | 2388.38965 | 10.47942 | 1240.60095 | 36.83612 | 9.965907 | 1370.609
2028.691 | 9.3403 | 2388.65918 | 10.48946 | 1240.74097 | 36.82949 | 9.974995 | 1370.888
2028.936 | 9.3426 | 2389.20703 | 10.47941 | 1241.02563 | 36.82949 | 9.965898 | 1371.078
2029.646 | 9.34837 | 2389.68652 | 10.48946 | 1241.27466 | 36.83116 | 9.974995 | 1371.478
2029.886 | 9.35032 | 2389.79053 | 10.49946 | 1241.32861 | 36.83925 | 9.984045 | 1371.661
2029.903 | 9.35048 | 2389.8147 | 10.51076 | 1241.34119 | 36.83925 | 9.994271 | 1371.816
2029.908 | 9.35053 | 2389.82983 | 10.52351 | 1241.34912 | 36.83925 | 10.00581 | 1371.983
2029.912 | 9.35057 | 2389.82544 | 10.53693 | 1241.3468 | 36.83925 | 10.01795 | 1372.147
2029.915 | 9.3506 | 2389.82056 | 10.54757 | 1241.34424 | 36.83925 | 10.02757 | 1372.276
2029.918 | 9.35062 | 2389.82031 | 10.55808 | 1241.34412 | 36.83925 | 10.03708 | 1372.406
2029.921 | 9.35065 | 2389.8291 | 10.56835 | 1241.34875 | 36.83925 | 10.04637 | 1372.539
2029.924 | 9.35068 | 2389.84668 | 10.57853 | 1241.35779 | 36.83925 | 10.05558 | 1372.675
2029.928 | 9.35071 | 2389.87378 | 10.59135 | 1241.37195 | 36.83925 | 10.06717 | 1372.85
2029.932 | 9.35075 | 2389.89526 | 10.60453 | 1241.38306 | 36.83925 | 10.07909 | 1373.026
2029.936 | 9.35079 | 2389.90063 | 10.61722 | 1241.38586 | 36.83925 | 10.09056 | 1373.187
2029.94 | 9.35082 | 2389.89331 | 10.62857 | 1241.38208 | 36.83925 | 10.10082 | 1373.323
2029.945 | 9.35086 | 2389.8833 | 10.64052 | 1241.37683 | 36.83925 | 10.11162 | 1373.466
2029.951 | 9.35091 | 2389.89355 | 10.65103 | 1241.3822 | 36.83925 | 10.12112 | 1373.602
2029.962 | 9.351 | 2389.91895 | 10.66125 | 1241.39539 | 36.83925 | 10.13035 | 1373.744
2030.086 | 9.35189 | 2389.8064 | 10.6715 | 1241.33691 | 36.83925 | 10.13962 | 1373.806
2030.171 | 9.35252 | 2389.8147 | 10.68161 | 1241.34119 | 36.83925 | 10.14875 | 1373.936
2030.426 | 9.35474 | 2390.06885 | 10.67143 | 1241.47327 | 36.84373 | 10.13955 | 1373.956
2030.44 | 9.35483 | 2390.07446 | 10.66124 | 1241.4762 | 36.84373 | 10.13035 | 1373.833
2030.455 | 9.35494 | 2390.04517 | 10.65109 | 1241.46094 | 36.84373 | 10.12117 | 1373.69
2030.532 | 9.35562 | 2390.18579 | 10.64099 | 1241.53394 | 36.84373 | 10.11204 | 1373.645
2030.569 | 9.35602 | 2390.32935 | 10.65134 | 1241.60852 | 36.84373 | 10.1214 | 1373.856
2030.733 | 9.35744 | 2390.46167 | 10.6617 | 1241.67725 | 36.84373 | 10.13076 | 1374.061
2030.929 | 9.3589 | 2390.39819 | 10.65153 | 1241.64429 | 36.84373 | 10.12157 | 1373.898
2031.257 | 9.36171 | 2390.79443 | 10.66161 | 1241.8501 | 36.83642 | 10.13068 | 1374.251
2032.303 | 9.37031 | 2391.72998 | 10.65158 | 1242.33606 | 36.81942 | 10.12162 | 1374.664
2032.58 | 9.37265 | 2391.98364 | 10.66163 | 1242.46777 | 36.81942 | 10.1307 | 1374.935
2032.805 | 9.37458 | 2392.2395 | 10.67163 | 1242.60071 | 36.81473 | 10.13973 | 1375.206
2033.574 | 9.38091 | 2392.78003 | 10.68166 | 1242.88147 | 36.81307 | 10.1488 | 1375.642
2034.325 | 9.38717 | 2393.41772 | 10.69172 | 1243.21277 | 36.81571 | 10.15789 | 1376.134
2035.277 | 9.39522 | 2394.28613 | 10.70176 | 1243.66382 | 36.81408 | 10.16696 | 1376.758
2036.528 | 9.40574 | 2395.64844 | 10.71178 | 1244.37146 | 36.79156 | 10.17601 | 1377.666
2037.561 | 9.41444 | 2396.61401 | 10.72182 | 1244.87292 | 36.77445 | 10.18507 | 1378.346
2037.829 | 9.41641 | 2396.62158 | 10.73187 | 1244.87695 | 36.77445 | 10.19415 | 1378.476
2038.081 | 9.41853 | 2396.8479 | 10.72186 | 1244.99451 | 36.77928 | 10.18511 | 1378.481
2038.529 | 9.4224 | 2397.35913 | 10.73193 | 1245.26001 | 36.78727 | 10.1942 | 1378.9
2038.849 | 9.42507 | 2397.53564 | 10.7219 | 1245.35168 | 36.78727 | 10.18515 | 1378.877
2038.855 | 9.42514 | 2397.57031 | 10.71123 | 1245.36975 | 36.78727 | 10.17551 | 1378.764
2038.859 | 9.42519 | 2397.5813 | 10.69964 | 1245.37537 | 36.78727 | 10.16504 | 1378.626
2038.862 | 9.42522 | 2397.5874 | 10.68907 | 1245.37854 | 36.78727 | 10.15549 | 1378.498
2038.865 | 9.42526 | 2397.59497 | 10.67744 | 1245.38257 | 36.78727 | 10.14498 | 1378.358
2038.868 | 9.42529 | 2397.61035 | 10.66559 | 1245.3905 | 36.78727 | 10.13428 | 1378.219
2038.871 | 9.42532 | 2397.63208 | 10.6543 | 1245.40186 | 36.78727 | 10.12407 | 1378.091
2038.874 | 9.42536 | 2397.65625 | 10.64366 | 1245.41431 | 36.78727 | 10.11446 | 1377.972
2038.877 | 9.42539 | 2397.67944 | 10.6335 | 1245.42639 | 36.78727 | 10.10528 | 1377.859
2038.881 | 9.42543 | 2397.70068 | 10.62082 | 1245.43738 | 36.78727 | 10.09381 | 1377.713
2038.885 | 9.42548 | 2397.70483 | 10.60938 | 1245.43958 | 36.78727 | 10.08347 | 1377.573
2038.89 | 9.42553 | 2397.69897 | 10.59715 | 1245.43652 | 36.78727 | 10.07241 | 1377.417
2038.895 | 9.42558 | 2397.70312 | 10.58686 | 1245.43872 | 36.78727 | 10.06311 | 1377.292
2038.901 | 9.42564 | 2397.72778 | 10.57507 | 1245.45154 | 36.78727 | 10.05245 | 1377.159
2038.907 | 9.42569 | 2397.74829 | 10.56421 | 1245.46216 | 36.78727 | 10.04263 | 1377.035
2038.917 | 9.42578 | 2397.7251 | 10.55357 | 1245.45007 | 36.78727 | 10.033 | 1376.89
2039.018 | 9.4264 | 2397.56519 | 10.5636 | 1245.36707 | 36.78727 | 10.04207 | 1376.923
2039.175 | 9.42755 | 2397.54517 | 10.55316 | 1245.35669 | 36.8039 | 10.03263 | 1376.781
2039.19 | 9.4277 | 2397.56519 | 10.54306 | 1245.36707 | 36.8039 | 10.02349 | 1376.667
2039.327 | 9.42907 | 2397.8728 | 10.53305 | 1245.52686 | 36.8039 | 10.01444 | 1376.719
2039.514 | 9.4305 | 2397.87573 | 10.54413 | 1245.52832 | 36.8039 | 10.02446 | 1376.858
2039.519 | 9.43055 | 2397.91138 | 10.55425 | 1245.54688 | 36.8039 | 10.03362 | 1377.005
2039.522 | 9.43058 | 2397.93188 | 10.56499 | 1245.5575 | 36.8039 | 10.04333 | 1377.151
2039.525 | 9.43061 | 2397.94653 | 10.5787 | 1245.56519 | 36.8039 | 10.05573 | 1377.33
2039.527 | 9.43063 | 2397.95215 | 10.58878 | 1245.56799 | 36.8039 | 10.06485 | 1377.458
2039.529 | 9.43065 | 2397.95386 | 10.59941 | 1245.56897 | 36.8039 | 10.07446 | 1377.592
2039.531 | 9.43067 | 2397.95264 | 10.61071 | 1245.56836 | 36.8039 | 10.08467 | 1377.732
2039.533 | 9.43069 | 2397.95044 | 10.62242 | 1245.56714 | 36.8039 | 10.09526 | 1377.877
2039.535 | 9.43071 | 2397.94946 | 10.63385 | 1245.56665 | 36.8039 | 10.10559 | 1378.018
2039.537 | 9.43073 | 2397.95093 | 10.64458 | 1245.56738 | 36.8039 | 10.11529 | 1378.153
2039.539 | 9.43075 | 2397.95557 | 10.6546 | 1245.56982 | 36.8039 | 10.12435 | 1378.28
2039.542 | 9.43078 | 2397.96777 | 10.66825 | 1245.57617 | 36.8039 | 10.13668 | 1378.457
2039.545 | 9.43081 | 2397.98315 | 10.68008 | 1245.58411 | 36.8039 | 10.14737 | 1378.613
2039.548 | 9.43084 | 2397.99805 | 10.69068 | 1245.59192 | 36.8039 | 10.15695 | 1378.754
2039.552 | 9.43088 | 2398.00879 | 10.70365 | 1245.59741 | 36.8039 | 10.16866 | 1378.922
2039.556 | 9.43092 | 2398.00684 | 10.7147 | 1245.59644 | 36.8039 | 10.17864 | 1379.058
2039.561 | 9.43097 | 2397.99658 | 10.72576 | 1245.59119 | 36.8039 | 10.18863 | 1379.19
2039.568 | 9.43103 | 2398.00952 | 10.73696 | 1245.5979 | 36.8039 | 10.19875 | 1379.337
2040.217 | 9.43638 | 2398.56738 | 10.72696 | 1245.88757 | 36.8053 | 10.18972 | 1379.533
2042.944 | 9.45911 | 2401.15698 | 10.73706 | 1247.23279 | 36.78543 | 10.19884 | 1381.149
2043.08 | 9.46039 | 2401.42969 | 10.74707 | 1247.37439 | 36.78543 | 10.20788 | 1381.431
2044.46 | 9.47191 | 2402.55688 | 10.7571 | 1247.95984 | 36.80268 | 10.21693 | 1382.204
2046.019 | 9.48458 | 2403.96973 | 10.76711 | 1248.69373 | 36.78112 | 10.22597 | 1383.142
2046.181 | 9.4862 | 2404.41504 | 10.77715 | 1248.92505 | 36.78112 | 10.23503 | 1383.524
2046.828 | 9.49165 | 2405.13306 | 10.76714 | 1249.29797 | 36.7762 | 10.226 | 1383.812
2047.11 | 9.49387 | 2405.31616 | 10.7571 | 1249.39319 | 36.7762 | 10.21693 | 1383.792
2047.561 | 9.49765 | 2405.79492 | 10.76715 | 1249.64185 | 36.78006 | 10.22601 | 1384.193
2047.806 | 9.49967 | 2405.97729 | 10.77721 | 1249.73657 | 36.78327 | 10.23509 | 1384.423
2048.99 | 9.50956 | 2406.95239 | 10.78722 | 1250.24304 | 36.79052 | 10.24412 | 1385.11
2049.415 | 9.51292 | 2407.17212 | 10.79728 | 1250.35718 | 36.79052 | 10.2532 | 1385.362
2049.515 | 9.51383 | 2407.31177 | 10.80729 | 1250.42969 | 36.78267 | 10.26224 | 1385.567
2049.684 | 9.51533 | 2407.58862 | 10.79723 | 1250.57349 | 36.78267 | 10.25316 | 1385.601
2050.348 | 9.52086 | 2408.24292 | 10.80724 | 1250.91333 | 36.76191 | 10.26219 | 1386.103
2050.747 | 9.52408 | 2408.49902 | 10.81727 | 1251.04639 | 36.75226 | 10.27124 | 1386.375
2052.034 | 9.53492 | 2409.69385 | 10.8273 | 1251.66699 | 36.74473 | 10.28029 | 1387.189
2052.385 | 9.53797 | 2410.12109 | 10.81729 | 1251.88892 | 36.74079 | 10.27126 | 1387.309
2052.547 | 9.53906 | 2409.94434 | 10.80721 | 1251.79712 | 36.74079 | 10.26217 | 1387.081
2053.644 | 9.54822 | 2410.87085 | 10.81721 | 1252.27844 | 36.73828 | 10.27119 | 1387.74
2053.911 | 9.55039 | 2411.06934 | 10.80719 | 1252.38147 | 36.73828 | 10.26215 | 1387.729
2054.646 | 9.55658 | 2411.90503 | 10.81727 | 1252.81555 | 36.71854 | 10.27124 | 1388.336
2056.001 | 9.56787 | 2413.25146 | 10.82727 | 1253.51501 | 36.70558 | 10.28027 | 1389.236
2056.453 | 9.57184 | 2413.8811 | 10.83732 | 1253.84204 | 36.70858 | 10.28934 | 1389.725
2057.049 | 9.57649 | 2413.9458 | 10.82728 | 1253.87561 | 36.71834 | 10.28028 | 1389.636
2057.169 | 9.57767 | 2414.2998 | 10.83744 | 1254.05957 | 36.71834 | 10.28944 | 1389.968
2057.267 | 9.57848 | 2414.33105 | 10.84746 | 1254.07568 | 36.71834 | 10.29848 | 1390.111
2057.349 | 9.57908 | 2414.30396 | 10.85753 | 1254.06165 | 36.71834 | 10.30757 | 1390.222
2057.742 | 9.58232 | 2414.56274 | 10.86759 | 1254.19604 | 36.72768 | 10.31664 | 1390.497
2057.814 | 9.58315 | 2414.90503 | 10.87769 | 1254.3739 | 36.72768 | 10.32575 | 1390.821
2058.441 | 9.58806 | 2415.08179 | 10.86674 | 1254.4657 | 36.72285 | 10.31588 | 1390.785
2058.447 | 9.58812 | 2415.09668 | 10.85657 | 1254.47339 | 36.72285 | 10.3067 | 1390.666
2058.451 | 9.58816 | 2415.12036 | 10.8463 | 1254.48572 | 36.72285 | 10.29744 | 1390.551
2058.455 | 9.5882 | 2415.14307 | 10.834 | 1254.49756 | 36.72285 | 10.28634 | 1390.41
2058.458 | 9.58823 | 2415.15283 | 10.82389 | 1254.50256 | 36.72285 | 10.27722 | 1390.289
2058.461 | 9.58826 | 2415.15674 | 10.8136 | 1254.50464 | 36.72285 | 10.26793 | 1390.162
2058.464 | 9.58829 | 2415.15942 | 10.80357 | 1254.50598 | 36.72285 | 10.25888 | 1390.037
2058.468 | 9.58833 | 2415.16528 | 10.79129 | 1254.50903 | 36.72285 | 10.2478 | 1389.887
2058.472 | 9.58837 | 2415.18188 | 10.78087 | 1254.5177 | 36.72285 | 10.23839 | 1389.766
2058.499 | 9.58865 | 2415.25 | 10.79148 | 1254.5531 | 36.72285 | 10.24797 | 1389.938
2058.525 | 9.58893 | 2415.37109 | 10.78091 | 1254.61597 | 36.72285 | 10.23843 | 1389.875
2058.534 | 9.58903 | 2415.42114 | 10.77081 | 1254.64197 | 36.72285 | 10.22931 | 1389.777
2058.542 | 9.58912 | 2415.42407 | 10.76041 | 1254.64343 | 36.72285 | 10.21992 | 1389.648
2058.548 | 9.58918 | 2415.4209 | 10.75038 | 1254.64185 | 36.72285 | 10.21087 | 1389.521
2058.559 | 9.5893 | 2415.48145 | 10.74019 | 1254.67334 | 36.72285 | 10.20166 | 1389.428
2058.623 | 9.58985 | 2415.53076 | 10.73018 | 1254.69885 | 36.72285 | 10.19262 | 1389.33
2058.736 | 9.59066 | 2415.46289 | 10.7404 | 1254.6637 | 36.70942 | 10.20185 | 1389.42
2058.802 | 9.59129 | 2415.62671 | 10.75066 | 1254.74878 | 36.70942 | 10.21112 | 1389.643
2058.879 | 9.59199 | 2415.72314 | 10.74057 | 1254.79883 | 36.70942 | 10.20201 | 1389.571
2059.013 | 9.59295 | 2415.66235 | 10.73054 | 1254.76721 | 36.70942 | 10.19295 | 1389.411
2059.475 | 9.59685 | 2416.12158 | 10.74064 | 1255.00574 | 36.69822 | 10.20207 | 1389.801
2059.544 | 9.59762 | 2416.35278 | 10.75085 | 1255.12585 | 36.69822 | 10.21129 | 1390.063
2060.137 | 9.6023 | 2416.61743 | 10.76216 | 1255.26331 | 36.68627 | 10.2215 | 1390.357
2060.141 | 9.60234 | 2416.6416 | 10.7737 | 1255.27588 | 36.68627 | 10.23192 | 1390.516
2060.144 | 9.60237 | 2416.65308 | 10.7838 | 1255.28186 | 36.68627 | 10.24104 | 1390.649
2060.147 | 9.6024 | 2416.65576 | 10.79425 | 1255.28333 | 36.68627 | 10.25047 | 1390.782
2060.15 | 9.60242 | 2416.65161 | 10.80455 | 1255.28113 | 36.68627 | 10.25977 | 1390.909
2060.153 | 9.60245 | 2416.64526 | 10.81478 | 1255.27783 | 36.68627 | 10.269 | 1391.033
2060.156 | 9.60248 | 2416.64185 | 10.82498 | 1255.276 | 36.68627 | 10.2782 | 1391.159
2060.16 | 9.60252 | 2416.65039 | 10.83707 | 1255.28052 | 36.68627 | 10.28911 | 1391.316
2060.165 | 9.60257 | 2416.68042 | 10.84808 | 1255.29602 | 36.68627 | 10.29904 | 1391.472
2060.173 | 9.60265 | 2416.71973 | 10.85852 | 1255.31653 | 36.68627 | 10.30846 | 1391.625
2060.203 | 9.60296 | 2416.80542 | 10.86878 | 1255.36096 | 36.68627 | 10.31772 | 1391.803
2060.262 | 9.6035 | 2416.87085 | 10.8791 | 1255.39502 | 36.68627 | 10.32702 | 1391.971
2060.285 | 9.60368 | 2416.89404 | 10.88938 | 1255.40698 | 36.68627 | 10.33629 | 1392.113
2060.39 | 9.60443 | 2416.89209 | 10.8997 | 1255.40601 | 36.68627 | 10.3456 | 1392.241
2060.504 | 9.60536 | 2416.94287 | 10.90972 | 1255.43237 | 36.68145 | 10.35464 | 1392.397
2061.135 | 9.61056 | 2417.34497 | 10.89949 | 1255.64124 | 36.68198 | 10.34541 | 1392.5
2062.117 | 9.61882 | 2417.90381 | 10.88944 | 1255.93152 | 36.69852 | 10.33635 | 1392.695
2062.47 | 9.62176 | 2418.15405 | 10.87939 | 1256.06152 | 36.70243 | 10.32728 | 1392.713
2062.931 | 9.62564 | 2418.52588 | 10.88943 | 1256.25464 | 36.70664 | 10.33634 | 1393.054
2063.453 | 9.63007 | 2418.99927 | 10.89956 | 1256.50061 | 36.70821 | 10.34547 | 1393.454
2063.95 | 9.63399 | 2419.23389 | 10.88955 | 1256.62244 | 36.69979 | 10.33645 | 1393.463
2064.497 | 9.63868 | 2419.83691 | 10.89957 | 1256.93567 | 36.69514 | 10.34548 | 1393.936
2065.076 | 9.64377 | 2420.66333 | 10.90959 | 1257.36487 | 36.6902 | 10.35452 | 1394.538
2066.271 | 9.65343 | 2421.28882 | 10.91962 | 1257.68982 | 36.69114 | 10.36356 | 1395.025
2067.002 | 9.65955 | 2421.87866 | 10.92965 | 1257.99622 | 36.70157 | 10.3726 | 1395.491
2069.026 | 9.6764 | 2423.81055 | 10.93968 | 1258.99963 | 36.68077 | 10.38164 | 1396.73
2069.245 | 9.67846 | 2424.2605 | 10.94968 | 1259.2334 | 36.66847 | 10.39066 | 1397.115
2070.136 | 9.68557 | 2424.66309 | 10.93965 | 1259.4425 | 36.66417 | 10.38162 | 1397.221
2070.275 | 9.68702 | 2425.08643 | 10.94969 | 1259.66235 | 36.66756 | 10.39067 | 1397.591
2070.662 | 9.69019 | 2425.34204 | 10.95969 | 1259.79517 | 36.66756 | 10.39968 | 1397.865
2070.755 | 9.69072 | 2425.10278 | 10.94927 | 1259.6709 | 36.66756 | 10.39029 | 1397.596
2070.774 | 9.69084 | 2425.09888 | 10.93879 | 1259.66882 | 36.66756 | 10.38084 | 1397.461
2070.791 | 9.69096 | 2425.10596 | 10.92823 | 1259.67261 | 36.66756 | 10.37132 | 1397.333
2070.809 | 9.69111 | 2425.0752 | 10.91771 | 1259.65662 | 36.66756 | 10.36184 | 1397.182
2070.828 | 9.69127 | 2425.13232 | 10.90753 | 1259.68628 | 36.66997 | 10.35266 | 1397.087
2070.84 | 9.69138 | 2425.15332 | 10.89714 | 1259.69714 | 36.66997 | 10.34329 | 1396.968
2070.849 | 9.69147 | 2425.21436 | 10.88607 | 1259.72888 | 36.66997 | 10.33331 | 1396.864
2070.856 | 9.69154 | 2425.21191 | 10.87581 | 1259.72754 | 36.66997 | 10.32406 | 1396.733
2070.864 | 9.69162 | 2425.21655 | 10.86477 | 1259.72998 | 36.66997 | 10.3141 | 1396.597
2070.873 | 9.69172 | 2425.27124 | 10.85409 | 1259.75842 | 36.66997 | 10.30446 | 1396.494
2070.885 | 9.69184 | 2425.27832 | 10.84344 | 1259.76208 | 36.66997 | 10.29486 | 1396.364
2070.923 | 9.69226 | 2425.43091 | 10.83326 | 1259.84131 | 36.66997 | 10.28567 | 1396.323
2070.994 | 9.69295 | 2425.55908 | 10.84343 | 1259.90796 | 36.66997 | 10.29485 | 1396.525
2071.111 | 9.69378 | 2425.48901 | 10.83301 | 1259.87146 | 36.66997 | 10.28545 | 1396.353
2071.828 | 9.69974 | 2425.91504 | 10.84347 | 1260.09277 | 36.67929 | 10.29488 | 1396.731
2071.835 | 9.6998 | 2425.93848 | 10.85526 | 1260.10498 | 36.67929 | 10.30552 | 1396.893
2071.84 | 9.69985 | 2425.9646 | 10.86562 | 1260.11853 | 36.67929 | 10.31487 | 1397.038
2071.845 | 9.6999 | 2425.97217 | 10.87692 | 1260.12244 | 36.67929 | 10.32506 | 1397.185
2071.849 | 9.69994 | 2425.96436 | 10.88767 | 1260.11841 | 36.67929 | 10.33475 | 1397.316
2071.853 | 9.69998 | 2425.95557 | 10.89791 | 1260.11389 | 36.67929 | 10.34399 | 1397.44
2071.858 | 9.70003 | 2425.96875 | 10.90974 | 1260.12073 | 36.67929 | 10.35465 | 1397.597
2071.865 | 9.7001 | 2426.02319 | 10.9198 | 1260.14905 | 36.67929 | 10.36372 | 1397.755
2071.878 | 9.70024 | 2426.06006 | 10.92984 | 1260.16809 | 36.67929 | 10.37277 | 1397.902
2071.907 | 9.70055 | 2426.15479 | 10.94 | 1260.21729 | 36.67929 | 10.38193 | 1398.085
2071.922 | 9.70071 | 2426.22803 | 10.95002 | 1260.25537 | 36.67929 | 10.39096 | 1398.254
2071.939 | 9.70089 | 2426.24463 | 10.96015 | 1260.26404 | 36.67929 | 10.40009 | 1398.391
2073.311 | 9.71231 | 2427.45361 | 10.97017 | 1260.89197 | 36.66434 | 10.40912 | 1399.214
2074.358 | 9.72099 | 2428.323 | 10.98018 | 1261.34363 | 36.64882 | 10.41814 | 1399.841
2074.52 | 9.72218 | 2428.27661 | 10.97013 | 1261.31946 | 36.64882 | 10.40909 | 1399.688
2074.673 | 9.72363 | 2428.5769 | 10.98013 | 1261.47546 | 36.64882 | 10.4181 | 1399.987
2076.085 | 9.73544 | 2429.76782 | 10.99018 | 1262.09412 | 36.66041 | 10.42715 | 1400.801
2076.231 | 9.73646 | 2429.57178 | 11.00022 | 1261.99219 | 36.66041 | 10.4362 | 1400.814
2076.343 | 9.73728 | 2429.57373 | 11.01027 | 1261.99329 | 36.66041 | 10.44525 | 1400.942
2077.874 | 9.75028 | 2431.20093 | 11.02031 | 1262.8385 | 36.63517 | 10.4543 | 1402.007
2078.47 | 9.75519 | 2431.70898 | 11.01025 | 1263.10242 | 36.62313 | 10.44524 | 1402.173
2079.395 | 9.76279 | 2432.2937 | 11.02029 | 1263.40613 | 36.6233 | 10.45428 | 1402.637
2079.542 | 9.76419 | 2432.61938 | 11.03038 | 1263.5752 | 36.6249 | 10.46337 | 1402.952
2080.285 | 9.77042 | 2433.17749 | 11.0404 | 1263.86511 | 36.62669 | 10.47239 | 1403.401
2081.588 | 9.78131 | 2433.91504 | 11.03034 | 1264.24829 | 36.63037 | 10.46333 | 1403.699
2082.054 | 9.78508 | 2434.12354 | 11.04035 | 1264.35657 | 36.62306 | 10.47235 | 1403.946
2082.427 | 9.7881 | 2434.31006 | 11.03034 | 1264.45349 | 36.61118 | 10.46333 | 1403.927
2082.844 | 9.7915 | 2434.6167 | 11.04038 | 1264.61267 | 36.61118 | 10.47237 | 1404.231
2082.933 | 9.7924 | 2434.8667 | 11.0504 | 1264.74255 | 36.61118 | 10.4814 | 1404.502
2083 | 9.79311 | 2435.02319 | 11.06049 | 1264.82385 | 36.59197 | 10.49048 | 1404.72
2083.084 | 9.79366 | 2434.92163 | 11.07054 | 1264.77112 | 36.59197 | 10.49953 | 1404.788
2083.376 | 9.79614 | 2435.23364 | 11.08065 | 1264.93323 | 36.59197 | 10.50863 | 1405.096
2083.581 | 9.79771 | 2435.21045 | 11.09068 | 1264.92114 | 36.58037 | 10.51766 | 1405.209
2084.229 | 9.80305 | 2435.68433 | 11.10069 | 1265.16724 | 36.57142 | 10.52667 | 1405.61
2085.621 | 9.81466 | 2436.47266 | 11.11081 | 1265.57678 | 36.56802 | 10.53578 | 1406.193
2085.864 | 9.81676 | 2436.6792 | 11.12081 | 1265.68408 | 36.57712 | 10.54478 | 1406.438
2086.118 | 9.81893 | 2436.88696 | 11.13085 | 1265.79199 | 36.57712 | 10.55381 | 1406.685
2086.448 | 9.82171 | 2437.11401 | 11.14088 | 1265.90991 | 36.57251 | 10.56284 | 1406.943
2087.106 | 9.8273 | 2437.72339 | 11.15099 | 1266.22644 | 36.56055 | 10.57194 | 1407.423
2088.287 | 9.83691 | 2438.49316 | 11.16108 | 1266.62622 | 36.54372 | 10.58101 | 1407.995
2088.499 | 9.83895 | 2438.93335 | 11.17109 | 1266.85486 | 36.54372 | 10.59002 | 1408.376
2089.411 | 9.84621 | 2439.31177 | 11.16082 | 1267.05151 | 36.55195 | 10.58078 | 1408.465
2089.426 | 9.84635 | 2439.3645 | 11.15075 | 1267.07886 | 36.55195 | 10.57172 | 1408.368
2089.439 | 9.84649 | 2439.38354 | 11.13979 | 1267.08875 | 36.55195 | 10.56186 | 1408.24
2089.445 | 9.84655 | 2439.42383 | 11.12974 | 1267.10962 | 36.55195 | 10.55282 | 1408.136
2089.453 | 9.84664 | 2439.44873 | 11.11943 | 1267.12256 | 36.55195 | 10.54354 | 1408.019
2089.465 | 9.84678 | 2439.47949 | 11.10846 | 1267.13855 | 36.55195 | 10.53367 | 1407.898
2089.472 | 9.84686 | 2439.5376 | 11.09827 | 1267.16882 | 36.55195 | 10.52449 | 1407.803
2089.477 | 9.84692 | 2439.56445 | 11.08762 | 1267.18274 | 36.55195 | 10.51491 | 1407.683
2089.482 | 9.84698 | 2439.57617 | 11.07515 | 1267.18884 | 36.55195 | 10.50368 | 1407.532
2089.486 | 9.84703 | 2439.58496 | 11.06497 | 1267.19336 | 36.55195 | 10.49452 | 1407.408
2089.491 | 9.84709 | 2439.61108 | 11.05397 | 1267.20691 | 36.55195 | 10.48461 | 1407.284
2089.497 | 9.84716 | 2439.65601 | 11.04367 | 1267.23022 | 36.55195 | 10.47534 | 1407.179
2089.503 | 9.84723 | 2439.68164 | 11.03347 | 1267.24365 | 36.55195 | 10.46615 | 1407.065
2089.509 | 9.8473 | 2439.67627 | 11.02256 | 1267.24084 | 36.55195 | 10.45632 | 1406.923
2089.515 | 9.84737 | 2439.68042 | 11.01233 | 1267.24292 | 36.55195 | 10.44711 | 1406.796
2089.522 | 9.84745 | 2439.72119 | 11.001 | 1267.26416 | 36.55195 | 10.4369 | 1406.676
2089.529 | 9.84753 | 2439.76221 | 10.99035 | 1267.2854 | 36.55195 | 10.42731 | 1406.565
2089.538 | 9.84762 | 2439.76123 | 10.97993 | 1267.28491 | 36.55195 | 10.41792 | 1406.432
2089.551 | 9.84773 | 2439.80396 | 10.96962 | 1267.30713 | 36.55195 | 10.40863 | 1406.326
2089.574 | 9.84791 | 2439.77222 | 10.95958 | 1267.29065 | 36.55195 | 10.39958 | 1406.18
2089.618 | 9.84816 | 2439.67993 | 10.96978 | 1267.24268 | 36.55195 | 10.40877 | 1406.256
2089.628 | 9.84821 | 2439.65234 | 10.98001 | 1267.22839 | 36.55195 | 10.41799 | 1406.37
2089.635 | 9.84824 | 2439.66138 | 10.99151 | 1267.23303 | 36.55195 | 10.42835 | 1406.521
2089.643 | 9.84828 | 2439.63232 | 11.002 | 1267.21802 | 36.55195 | 10.4378 | 1406.637
2089.656 | 9.84835 | 2439.60449 | 11.01232 | 1267.20349 | 36.55195 | 10.4471 | 1406.752
2089.842 | 9.85006 | 2439.81104 | 11.0023 | 1267.31079 | 36.55195 | 10.43807 | 1406.744
2089.956 | 9.85098 | 2439.81885 | 10.99222 | 1267.31482 | 36.55883 | 10.42899 | 1406.621
2090.208 | 9.85295 | 2439.87646 | 11.00229 | 1267.34485 | 36.55883 | 10.43806 | 1406.782
2090.403 | 9.85451 | 2439.84985 | 11.01277 | 1267.33093 | 36.55883 | 10.44751 | 1406.899
2090.424 | 9.85468 | 2439.88525 | 11.02307 | 1267.34937 | 36.55883 | 10.45678 | 1407.05
2090.486 | 9.85526 | 2440.00659 | 11.01283 | 1267.41235 | 36.56755 | 10.44756 | 1406.99
2090.65 | 9.85665 | 2440.15186 | 11.00282 | 1267.48779 | 36.56755 | 10.43854 | 1406.947
2090.762 | 9.85747 | 2440.10669 | 11.01344 | 1267.46436 | 36.56755 | 10.44811 | 1407.056
2090.769 | 9.85752 | 2440.11548 | 11.02549 | 1267.46899 | 36.56755 | 10.45896 | 1407.214
2090.773 | 9.85756 | 2440.10693 | 11.03801 | 1267.46448 | 36.56755 | 10.47024 | 1407.367
2090.776 | 9.85758 | 2440.09912 | 11.04848 | 1267.46045 | 36.56755 | 10.47967 | 1407.496
2090.779 | 9.85761 | 2440.09766 | 11.05867 | 1267.45972 | 36.56755 | 10.48884 | 1407.624
2090.783 | 9.85765 | 2440.10938 | 11.07208 | 1267.46582 | 36.56755 | 10.50092 | 1407.801
2090.786 | 9.85767 | 2440.12598 | 11.08252 | 1267.47437 | 36.56755 | 10.51032 | 1407.942
2090.789 | 9.8577 | 2440.14014 | 11.09323 | 1267.48181 | 36.56755 | 10.51996 | 1408.086
2090.792 | 9.85773 | 2440.14722 | 11.10409 | 1267.48547 | 36.56755 | 10.52973 | 1408.228
2090.795 | 9.85776 | 2440.14746 | 11.11412 | 1267.4856 | 36.56755 | 10.53876 | 1408.355
2090.799 | 9.8578 | 2440.1416 | 11.12559 | 1267.48254 | 36.56755 | 10.54908 | 1408.497
2090.804 | 9.85785 | 2440.13428 | 11.13732 | 1267.47876 | 36.56755 | 10.55964 | 1408.642
2090.81 | 9.85791 | 2440.15894 | 11.14778 | 1267.49158 | 36.56755 | 10.56905 | 1408.789
2090.82 | 9.85801 | 2440.22778 | 11.15821 | 1267.52722 | 36.56755 | 10.57843 | 1408.961
2090.865 | 9.85852 | 2440.34814 | 11.14793 | 1267.58984 | 36.56755 | 10.56918 | 1408.9
2090.952 | 9.85935 | 2440.49854 | 11.13788 | 1267.66797 | 36.56755 | 10.56014 | 1408.859
2091.007 | 9.85968 | 2440.38794 | 11.12787 | 1267.61047 | 36.56755 | 10.55113 | 1408.669
2091.186 | 9.86118 | 2440.43896 | 11.11778 | 1267.63696 | 36.57148 | 10.54205 | 1408.57
2091.746 | 9.86577 | 2440.82056 | 11.12788 | 1267.83521 | 36.56602 | 10.55114 | 1408.918
2091.832 | 9.86645 | 2440.854 | 11.13793 | 1267.85254 | 36.56602 | 10.56019 | 1409.065
2091.959 | 9.86765 | 2441.11426 | 11.14798 | 1267.98779 | 36.56602 | 10.56923 | 1409.343
2092.162 | 9.86913 | 2441.09009 | 11.15799 | 1267.97522 | 36.56602 | 10.57823 | 1409.456
2092.718 | 9.87397 | 2441.69189 | 11.16803 | 1268.28784 | 36.55523 | 10.58727 | 1409.931
2092.97 | 9.87601 | 2441.92139 | 11.1579 | 1268.40698 | 36.54431 | 10.57815 | 1409.935
2093.249 | 9.87829 | 2441.99536 | 11.16792 | 1268.44543 | 36.54431 | 10.58717 | 1410.104
2093.356 | 9.87923 | 2442.11938 | 11.17802 | 1268.50989 | 36.54068 | 10.59625 | 1410.304
2093.503 | 9.8803 | 2442.10547 | 11.18804 | 1268.50256 | 36.54068 | 10.60526 | 1410.423
2094.386 | 9.8879 | 2442.98779 | 11.19804 | 1268.96094 | 36.54624 | 10.61426 | 1411.06
2094.932 | 9.89221 | 2443.04956 | 11.18801 | 1268.99304 | 36.55625 | 10.60524 | 1410.968
2095.002 | 9.89301 | 2443.30054 | 11.17798 | 1269.12341 | 36.55625 | 10.59622 | 1410.986
2095.272 | 9.89512 | 2443.27759 | 11.18804 | 1269.11145 | 36.56879 | 10.60526 | 1411.1
2095.44 | 9.89673 | 2443.59961 | 11.19815 | 1269.27869 | 36.56879 | 10.61436 | 1411.414
2096.847 | 9.90839 | 2444.59326 | 11.18811 | 1269.7948 | 36.57478 | 10.60533 | 1411.861
2098.599 | 9.92298 | 2445.79199 | 11.19815 | 1270.41748 | 36.57304 | 10.61436 | 1412.681
2098.733 | 9.92396 | 2445.73096 | 11.20828 | 1270.38574 | 36.57304 | 10.62347 | 1412.774
2098.791 | 9.92451 | 2445.85449 | 11.21839 | 1270.44995 | 36.57304 | 10.63256 | 1412.974
2099.927 | 9.93405 | 2446.54468 | 11.20837 | 1270.80847 | 36.59089 | 10.62355 | 1413.245
2100.672 | 9.94017 | 2446.94043 | 11.21843 | 1271.01404 | 36.59111 | 10.63259 | 1413.602
2100.806 | 9.94131 | 2447.073 | 11.22843 | 1271.08289 | 36.59111 | 10.64158 | 1413.806
2101.015 | 9.943 | 2447.15894 | 11.23847 | 1271.12756 | 36.57983 | 10.65061 | 1413.983
2101.486 | 9.94694 | 2447.61011 | 11.22847 | 1271.36194 | 36.57155 | 10.64162 | 1414.116
2101.871 | 9.95014 | 2447.88477 | 11.21842 | 1271.50452 | 36.57155 | 10.63258 | 1414.147
2103.449 | 9.96325 | 2448.89307 | 11.22843 | 1272.02832 | 36.57627 | 10.64158 | 1414.857
2104.148 | 9.9691 | 2449.28442 | 11.23851 | 1272.23157 | 36.58385 | 10.65064 | 1415.211
2104.33 | 9.97069 | 2449.48389 | 11.24851 | 1272.33521 | 36.59531 | 10.65963 | 1415.454
2104.416 | 9.97138 | 2449.50073 | 11.2586 | 1272.34387 | 36.59531 | 10.6687 | 1415.592
2104.499 | 9.97196 | 2449.38281 | 11.26862 | 1272.28271 | 36.59531 | 10.67771 | 1415.651
2104.632 | 9.97319 | 2449.60132 | 11.2787 | 1272.39612 | 36.59531 | 10.68677 | 1415.906
2104.729 | 9.97418 | 2449.79907 | 11.28879 | 1272.4989 | 36.59531 | 10.69583 | 1416.149
2105.172 | 9.97761 | 2449.73315 | 11.29883 | 1272.4646 | 36.60134 | 10.70486 | 1416.238
2106.066 | 9.98527 | 2450.41357 | 11.30889 | 1272.81812 | 36.57545 | 10.71389 | 1416.76
2106.19 | 9.98614 | 2450.35278 | 11.31901 | 1272.7865 | 36.57545 | 10.72299 | 1416.853
2107.944 | 10.00067 | 2451.31787 | 11.32903 | 1273.28784 | 36.543 | 10.73199 | 1417.539
2108.58 | 10.00605 | 2451.7583 | 11.33912 | 1273.5166 | 36.54495 | 10.74105 | 1417.922
2110.475 | 10.02193 | 2452.84595 | 11.34913 | 1274.08154 | 36.55321 | 10.75004 | 1418.679
2111.153 | 10.02755 | 2453.38867 | 11.35914 | 1274.3634 | 36.54933 | 10.75903 | 1419.12
2111.545 | 10.03087 | 2453.77417 | 11.3491 | 1274.56372 | 36.53496 | 10.75001 | 1419.215
2112.002 | 10.03467 | 2454.12964 | 11.35917 | 1274.74829 | 36.5201 | 10.75906 | 1419.549
2112.341 | 10.03751 | 2454.50366 | 11.34829 | 1274.94263 | 36.5201 | 10.74929 | 1419.627
2112.347 | 10.03755 | 2454.48267 | 11.33565 | 1274.93164 | 36.5201 | 10.73793 | 1419.453
2112.351 | 10.03757 | 2454.48071 | 11.32183 | 1274.93066 | 36.5201 | 10.72552 | 1419.276
2112.354 | 10.0376 | 2454.49048 | 11.30937 | 1274.93579 | 36.5201 | 10.71433 | 1419.123
2112.357 | 10.03762 | 2454.5022 | 11.29614 | 1274.94189 | 36.5201 | 10.70244 | 1418.961
2112.36 | 10.03764 | 2454.51074 | 11.28317 | 1274.94629 | 36.5201 | 10.69078 | 1418.801
2112.363 | 10.03766 | 2454.51245 | 11.27105 | 1274.94714 | 36.5201 | 10.67989 | 1418.647
2112.366 | 10.03768 | 2454.50635 | 11.26001 | 1274.94397 | 36.5201 | 10.66997 | 1418.503
2112.369 | 10.0377 | 2454.49463 | 11.24984 | 1274.93787 | 36.5201 | 10.66083 | 1418.366
2112.373 | 10.03773 | 2454.47778 | 11.23762 | 1274.9292 | 36.5201 | 10.64984 | 1418.201
2112.378 | 10.03776 | 2454.47021 | 11.22568 | 1274.92517 | 36.5201 | 10.63911 | 1418.044
2112.385 | 10.03781 | 2454.48779 | 11.21488 | 1274.93433 | 36.5201 | 10.6294 | 1417.917
2112.472 | 10.03845 | 2454.47778 | 11.20471 | 1274.9292 | 36.51926 | 10.62026 | 1417.781
2113.722 | 10.049 | 2455.50781 | 11.21502 | 1275.46423 | 36.53452 | 10.62953 | 1418.508
2113.736 | 10.0491 | 2455.49658 | 11.22638 | 1275.45837 | 36.53452 | 10.63974 | 1418.646
2113.742 | 10.04914 | 2455.47852 | 11.23876 | 1275.44897 | 36.53452 | 10.65087 | 1418.794
2113.746 | 10.04916 | 2455.48438 | 11.25053 | 1275.45203 | 36.53452 | 10.66145 | 1418.947
2113.749 | 10.04918 | 2455.49463 | 11.26142 | 1275.45728 | 36.53452 | 10.67124 | 1419.092
2113.752 | 10.0492 | 2455.50562 | 11.27414 | 1275.46301 | 36.53452 | 10.68267 | 1419.26
2113.755 | 10.04922 | 2455.51172 | 11.28715 | 1275.46619 | 36.53452 | 10.69436 | 1419.43
2113.758 | 10.04924 | 2455.51001 | 11.29948 | 1275.46533 | 36.53452 | 10.70544 | 1419.586
2113.761 | 10.04926 | 2455.50098 | 11.31054 | 1275.46057 | 36.53452 | 10.71538 | 1419.722
2113.764 | 10.04928 | 2455.48779 | 11.32086 | 1275.45374 | 36.53452 | 10.72465 | 1419.846
2113.768 | 10.0493 | 2455.4729 | 11.33333 | 1275.44604 | 36.53452 | 10.73585 | 1419.997
2113.772 | 10.04933 | 2455.47168 | 11.34407 | 1275.44543 | 36.53452 | 10.7455 | 1420.133
2113.777 | 10.04937 | 2455.48218 | 11.35528 | 1275.45093 | 36.53452 | 10.75556 | 1420.282
2113.784 | 10.04941 | 2455.47998 | 11.36654 | 1275.44971 | 36.53452 | 10.76567 | 1420.424
2113.806 | 10.04957 | 2455.45532 | 11.37655 | 1275.43689 | 36.53452 | 10.77466 | 1420.538
2113.847 | 10.04991 | 2455.44873 | 11.38659 | 1275.43347 | 36.53452 | 10.78368 | 1420.662
2113.924 | 10.05064 | 2455.56274 | 11.39661 | 1275.49268 | 36.53452 | 10.79267 | 1420.856
2114.281 | 10.05362 | 2455.76196 | 11.38655 | 1275.59619 | 36.54615 | 10.78364 | 1420.843
2114.299 | 10.05384 | 2455.8667 | 11.37623 | 1275.65063 | 36.54615 | 10.77437 | 1420.772
2114.324 | 10.05412 | 2455.94897 | 11.36619 | 1275.69336 | 36.54615 | 10.76536 | 1420.691
2114.419 | 10.05482 | 2455.88208 | 11.35595 | 1275.65857 | 36.54615 | 10.75616 | 1420.522
2114.482 | 10.05521 | 2455.78198 | 11.34587 | 1275.60657 | 36.54615 | 10.74711 | 1420.335
2114.583 | 10.05606 | 2455.87817 | 11.35624 | 1275.65662 | 36.54615 | 10.75642 | 1420.523
2114.603 | 10.05628 | 2455.91919 | 11.36626 | 1275.67786 | 36.54615 | 10.76542 | 1420.675
2114.634 | 10.05663 | 2456.03931 | 11.37663 | 1275.74023 | 36.54615 | 10.77473 | 1420.876
2114.785 | 10.05779 | 2456.01953 | 11.38673 | 1275.72998 | 36.55491 | 10.7838 | 1420.994
2116.211 | 10.06956 | 2457.04541 | 11.37668 | 1276.26282 | 36.54622 | 10.77478 | 1421.459
2116.554 | 10.07249 | 2457.37451 | 11.3868 | 1276.43384 | 36.53786 | 10.78386 | 1421.779
2117.837 | 10.0833 | 2458.37549 | 11.3969 | 1276.95374 | 36.53516 | 10.79293 | 1422.487
2118.345 | 10.08733 | 2458.56787 | 11.40695 | 1277.05371 | 36.53905 | 10.80195 | 1422.727
2119.626 | 10.09805 | 2459.22607 | 11.41697 | 1277.39551 | 36.53765 | 10.81095 | 1423.235
2120.216 | 10.10326 | 2459.91455 | 11.427 | 1277.75317 | 36.5353 | 10.81995 | 1423.762
2120.666 | 10.10679 | 2460.05322 | 11.43703 | 1277.8252 | 36.52435 | 10.82895 | 1423.97
2121.734 | 10.11557 | 2460.69189 | 11.44703 | 1278.15698 | 36.48967 | 10.83792 | 1424.468
2122.618 | 10.12323 | 2461.54785 | 11.43699 | 1278.60156 | 36.49001 | 10.82891 | 1424.835
2122.732 | 10.12396 | 2461.3855 | 11.44705 | 1278.51721 | 36.49001 | 10.83794 | 1424.87
2123.499 | 10.13031 | 2461.7478 | 11.45707 | 1278.70544 | 36.5126 | 10.84693 | 1425.208
2123.823 | 10.13297 | 2461.7981 | 11.46708 | 1278.73157 | 36.5126 | 10.85591 | 1425.365
2125.138 | 10.14401 | 2462.54785 | 11.45681 | 1279.12097 | 36.52943 | 10.8467 | 1425.667
2125.154 | 10.14413 | 2462.53516 | 11.44652 | 1279.11438 | 36.52943 | 10.83746 | 1425.528
2125.168 | 10.14423 | 2462.56299 | 11.43647 | 1279.12891 | 36.52943 | 10.82845 | 1425.416
2125.178 | 10.1443 | 2462.51758 | 11.42646 | 1279.10522 | 36.52943 | 10.81946 | 1425.262
2125.185 | 10.14435 | 2462.52246 | 11.41478 | 1279.10779 | 36.52943 | 10.80898 | 1425.115
2125.191 | 10.14439 | 2462.53198 | 11.40289 | 1279.11279 | 36.52943 | 10.79831 | 1424.969
2125.196 | 10.14443 | 2462.51733 | 11.39055 | 1279.1051 | 36.52943 | 10.78723 | 1424.802
2125.2 | 10.14445 | 2462.49805 | 11.37936 | 1279.09509 | 36.52943 | 10.77718 | 1424.648
2125.204 | 10.14448 | 2462.48462 | 11.36821 | 1279.08813 | 36.52943 | 10.76717 | 1424.498
2125.208 | 10.14451 | 2462.48584 | 11.3582 | 1279.08875 | 36.52943 | 10.75818 | 1424.37
2125.213 | 10.14455 | 2462.50537 | 11.3465 | 1279.09888 | 36.52943 | 10.74768 | 1424.232
2125.219 | 10.1446 | 2462.52393 | 11.33507 | 1279.10852 | 36.52943 | 10.73741 | 1424.096
2125.226 | 10.14466 | 2462.5105 | 11.32433 | 1279.10156 | 36.52943 | 10.72776 | 1423.951
2125.235 | 10.14474 | 2462.50928 | 11.31405 | 1279.10095 | 36.52943 | 10.71853 | 1423.819
2125.322 | 10.14569 | 2462.83984 | 11.32408 | 1279.27271 | 36.52943 | 10.72754 | 1424.139
2126.448 | 10.15502 | 2463.56714 | 11.33409 | 1279.65039 | 36.51097 | 10.73653 | 1424.687
2126.735 | 10.15751 | 2463.88867 | 11.34418 | 1279.8175 | 36.51097 | 10.74559 | 1425.002
2126.756 | 10.15769 | 2463.89307 | 11.35517 | 1279.8197 | 36.51097 | 10.75546 | 1425.145
2126.763 | 10.15774 | 2463.87305 | 11.36712 | 1279.80933 | 36.51097 | 10.76619 | 1425.287
2126.768 | 10.15778 | 2463.86011 | 11.37774 | 1279.80261 | 36.51097 | 10.77573 | 1425.415
2126.773 | 10.15781 | 2463.87207 | 11.39029 | 1279.80884 | 36.51097 | 10.787 | 1425.583
2126.777 | 10.15784 | 2463.88843 | 11.40143 | 1279.81738 | 36.51097 | 10.797 | 1425.735
2126.781 | 10.15787 | 2463.896 | 11.41219 | 1279.82129 | 36.51097 | 10.80666 | 1425.877
2126.786 | 10.1579 | 2463.88843 | 11.42334 | 1279.81738 | 36.51097 | 10.81666 | 1426.015
2126.794 | 10.15795 | 2463.85278 | 11.43373 | 1279.79883 | 36.51097 | 10.82599 | 1426.128
2126.814 | 10.15808 | 2463.8501 | 11.44379 | 1279.79736 | 36.50722 | 10.83502 | 1426.255
2126.829 | 10.15817 | 2463.8103 | 11.45387 | 1279.77673 | 36.50722 | 10.84406 | 1426.361
2126.84 | 10.15824 | 2463.80981 | 11.4639 | 1279.77649 | 36.50722 | 10.85306 | 1426.489
2126.853 | 10.15833 | 2463.77881 | 11.47455 | 1279.76038 | 36.50722 | 10.86261 | 1426.607
2126.876 | 10.15849 | 2463.75195 | 11.48473 | 1279.74646 | 36.50722 | 10.87174 | 1426.722
2126.925 | 10.15886 | 2463.74121 | 11.49489 | 1279.74084 | 36.50722 | 10.88086 | 1426.846
2126.952 | 10.15909 | 2463.78345 | 11.50527 | 1279.76282 | 36.50722 | 10.89017 | 1427.003
2127.387 | 10.16282 | 2464.18262 | 11.49525 | 1279.97009 | 36.50722 | 10.88118 | 1427.106
2128.618 | 10.1729 | 2464.70972 | 11.50526 | 1280.2439 | 36.51208 | 10.89016 | 1427.539
2129.527 | 10.18078 | 2465.44189 | 11.49519 | 1280.62427 | 36.51931 | 10.88113 | 1427.834
2129.631 | 10.18143 | 2465.25073 | 11.48514 | 1280.5249 | 36.51931 | 10.87211 | 1427.595
2130.04 | 10.18472 | 2465.38721 | 11.47514 | 1280.59583 | 36.5185 | 10.86314 | 1427.546
2130.46 | 10.18845 | 2465.91333 | 11.48517 | 1280.86914 | 36.50477 | 10.87214 | 1427.979
2131.593 | 10.19797 | 2466.68701 | 11.49522 | 1281.271 | 36.47786 | 10.88115 | 1428.556
2132.606 | 10.2065 | 2467.35449 | 11.5053 | 1281.61768 | 36.47375 | 10.89019 | 1429.072
2132.849 | 10.20821 | 2467.12354 | 11.51533 | 1281.49768 | 36.47375 | 10.89919 | 1429.066
2133.079 | 10.21019 | 2467.34985 | 11.52539 | 1281.61523 | 36.47375 | 10.90821 | 1429.326
2133.564 | 10.2143 | 2467.60693 | 11.53542 | 1281.74878 | 36.47735 | 10.9172 | 1429.604
2134.324 | 10.22065 | 2467.82446 | 11.54548 | 1281.86182 | 36.48696 | 10.92622 | 1429.859
2134.636 | 10.22331 | 2467.95581 | 11.53547 | 1281.93005 | 36.48696 | 10.91725 | 1429.807
2134.883 | 10.22517 | 2467.86523 | 11.5456 | 1281.88306 | 36.48696 | 10.92633 | 1429.884
2135.684 | 10.23199 | 2468.48413 | 11.5556 | 1282.20447 | 36.46988 | 10.93529 | 1430.371
2136.65 | 10.24002 | 2468.94385 | 11.56561 | 1282.44324 | 36.43577 | 10.94427 | 1430.766
2136.949 | 10.24234 | 2468.96362 | 11.57568 | 1282.45349 | 36.43577 | 10.95329 | 1430.906
2137.351 | 10.24588 | 2469.32861 | 11.5656 | 1282.64307 | 36.43119 | 10.94426 | 1430.988
2137.627 | 10.24799 | 2469.29297 | 11.57564 | 1282.62463 | 36.43119 | 10.95326 | 1431.097
2137.789 | 10.24967 | 2469.67944 | 11.58566 | 1282.82532 | 36.43119 | 10.96224 | 1431.449
2138.723 | 10.2573 | 2469.77197 | 11.59571 | 1282.87341 | 36.44641 | 10.97124 | 1431.632
2139.621 | 10.26464 | 2469.93213 | 11.60572 | 1282.95654 | 36.45411 | 10.98021 | 1431.853
2140.643 | 10.27322 | 2470.59424 | 11.61581 | 1283.30054 | 36.45053 | 10.98925 | 1432.366
2140.87 | 10.27536 | 2470.97217 | 11.62591 | 1283.49683 | 36.43526 | 10.9983 | 1432.715
2141.229 | 10.27826 | 2471.14233 | 11.63597 | 1283.58521 | 36.43526 | 11.00731 | 1432.943
2141.388 | 10.27943 | 2471.07324 | 11.62594 | 1283.54932 | 36.42899 | 10.99833 | 1432.774
2141.95 | 10.28428 | 2471.59009 | 11.61587 | 1283.81775 | 36.42569 | 10.98931 | 1432.944
2142.172 | 10.2861 | 2471.71704 | 11.62593 | 1283.88379 | 36.42569 | 10.99832 | 1433.147
2142.251 | 10.28687 | 2471.85791 | 11.63593 | 1283.95691 | 36.42569 | 11.00728 | 1433.357
2142.558 | 10.28921 | 2471.78296 | 11.646 | 1283.91797 | 36.42602 | 11.0163 | 1433.443
2144.035 | 10.30158 | 2472.44238 | 11.63599 | 1284.2605 | 36.44471 | 11.00733 | 1433.697
2144.198 | 10.30288 | 2472.47095 | 11.64604 | 1284.27539 | 36.45422 | 11.01633 | 1433.843
2144.282 | 10.30366 | 2472.58521 | 11.65616 | 1284.33472 | 36.45422 | 11.0254 | 1434.039
2144.886 | 10.30861 | 2472.79785 | 11.66616 | 1284.44519 | 36.44921 | 11.03435 | 1434.291
2145.135 | 10.3106 | 2472.87231 | 11.67618 | 1284.48376 | 36.44921 | 11.04332 | 1434.462
2146.246 | 10.3199 | 2473.60547 | 11.68625 | 1284.86462 | 36.42109 | 11.05234 | 1435.017
2147.504 | 10.33045 | 2474.32959 | 11.69625 | 1285.24072 | 36.40727 | 11.06129 | 1435.566
2148.294 | 10.33694 | 2474.47925 | 11.70643 | 1285.31848 | 36.41883 | 11.07041 | 1435.783
2148.518 | 10.33886 | 2474.61475 | 11.71652 | 1285.38892 | 36.41883 | 11.07944 | 1435.992
2149.074 | 10.34369 | 2474.9502 | 11.70624 | 1285.56311 | 36.42605 | 11.07024 | 1436.054
2149.093 | 10.34389 | 2475.01392 | 11.69578 | 1285.59619 | 36.42605 | 11.06087 | 1435.957
2149.11 | 10.34406 | 2475.00269 | 11.68513 | 1285.59045 | 36.42605 | 11.05134 | 1435.813
2149.126 | 10.34419 | 2474.98926 | 11.67477 | 1285.58337 | 36.42605 | 11.04206 | 1435.672
2149.139 | 10.34429 | 2474.99414 | 11.66406 | 1285.58594 | 36.42605 | 11.03247 | 1435.537
2149.148 | 10.34435 | 2474.98804 | 11.65286 | 1285.58276 | 36.42605 | 11.02244 | 1435.39
2149.154 | 10.34439 | 2474.95337 | 11.64179 | 1285.56482 | 36.42605 | 11.01253 | 1435.228
2149.159 | 10.34442 | 2474.93799 | 11.63164 | 1285.55676 | 36.42605 | 11.00343 | 1435.088
2149.164 | 10.34445 | 2474.94604 | 11.62124 | 1285.56104 | 36.42605 | 10.99412 | 1434.959
2149.17 | 10.34449 | 2474.96289 | 11.60967 | 1285.5697 | 36.42605 | 10.98375 | 1434.82
2149.177 | 10.34453 | 2474.93872 | 11.59832 | 1285.55713 | 36.42605 | 10.97358 | 1434.66
2149.185 | 10.34457 | 2474.90527 | 11.58771 | 1285.53979 | 36.42605 | 10.96407 | 1434.504
2149.196 | 10.34463 | 2474.91919 | 11.5773 | 1285.547 | 36.42605 | 10.95474 | 1434.379
2149.924 | 10.35056 | 2475.05835 | 11.58779 | 1285.61926 | 36.42144 | 10.96414 | 1434.594
2149.931 | 10.35061 | 2475.04688 | 11.59941 | 1285.6134 | 36.42144 | 10.97456 | 1434.737
2149.936 | 10.35064 | 2475.02368 | 11.611 | 1285.60132 | 36.42144 | 10.98494 | 1434.872
2149.94 | 10.35067 | 2475.00903 | 11.62181 | 1285.59375 | 36.42144 | 10.99463 | 1435.003
2149.944 | 10.3507 | 2475.00854 | 11.63417 | 1285.59351 | 36.42144 | 11.0057 | 1435.162
2149.948 | 10.35072 | 2475.01514 | 11.64738 | 1285.59692 | 36.42144 | 11.01753 | 1435.335
2149.951 | 10.35075 | 2475.01904 | 11.6575 | 1285.59888 | 36.42144 | 11.0266 | 1435.468
2149.954 | 10.35076 | 2475.01587 | 11.66752 | 1285.59729 | 36.42144 | 11.03557 | 1435.595
2149.958 | 10.35079 | 2475.00171 | 11.68 | 1285.58984 | 36.42144 | 11.04675 | 1435.747
2149.962 | 10.35082 | 2474.98315 | 11.69078 | 1285.5802 | 36.42144 | 11.0564 | 1435.875
2149.967 | 10.35085 | 2474.96655 | 11.70234 | 1285.57166 | 36.42144 | 11.06675 | 1436.014
2149.973 | 10.3509 | 2474.97852 | 11.71357 | 1285.57788 | 36.42144 | 11.0768 | 1436.165
2149.982 | 10.35096 | 2474.99878 | 11.724 | 1285.58838 | 36.42144 | 11.08614 | 1436.311
2150.049 | 10.35156 | 2475.05371 | 11.73407 | 1285.61694 | 36.42144 | 11.09515 | 1436.472
2150.14 | 10.35258 | 2475.39136 | 11.74446 | 1285.79224 | 36.42144 | 11.10445 | 1436.802
2150.177 | 10.35291 | 2475.40747 | 11.75447 | 1285.80066 | 36.42144 | 11.1134 | 1436.94
2150.378 | 10.35431 | 2475.22119 | 11.76448 | 1285.70386 | 36.42144 | 11.12236 | 1436.96
2150.701 | 10.35692 | 2475.31836 | 11.75419 | 1285.75439 | 36.4087 | 11.11315 | 1436.884
2150.722 | 10.35709 | 2475.30981 | 11.74399 | 1285.74988 | 36.4087 | 11.10403 | 1436.748
2150.788 | 10.35773 | 2475.46143 | 11.73384 | 1285.82874 | 36.4087 | 11.09494 | 1436.706
2150.803 | 10.35789 | 2475.47607 | 11.72326 | 1285.8363 | 36.4087 | 11.08547 | 1436.578
2150.928 | 10.35908 | 2475.66382 | 11.73337 | 1285.93384 | 36.4087 | 11.09452 | 1436.817
2150.945 | 10.3592 | 2475.66895 | 11.74383 | 1285.93652 | 36.4087 | 11.10388 | 1436.955
2151.832 | 10.36667 | 2476.13696 | 11.75384 | 1286.17957 | 36.39735 | 11.11284 | 1437.355
2152.481 | 10.37189 | 2476.18042 | 11.74383 | 1286.20215 | 36.40316 | 11.10388 | 1437.252
2152.865 | 10.37523 | 2476.41064 | 11.75396 | 1286.32178 | 36.41797 | 11.11295 | 1437.516
2153.053 | 10.37662 | 2476.27979 | 11.76401 | 1286.25378 | 36.41797 | 11.12194 | 1437.569
2153.365 | 10.37926 | 2476.43335 | 11.77412 | 1286.3335 | 36.41797 | 11.13099 | 1437.788
2153.657 | 10.38184 | 2476.68506 | 11.78422 | 1286.46423 | 36.42617 | 11.14002 | 1438.064
2155.594 | 10.39783 | 2477.35254 | 11.7943 | 1286.81104 | 36.43572 | 11.14904 | 1438.581
2156.55 | 10.40576 | 2477.87842 | 11.78424 | 1287.08411 | 36.40736 | 11.14004 | 1438.757
2156.968 | 10.40926 | 2478.17749 | 11.79424 | 1287.2395 | 36.40232 | 11.14899 | 1439.06
2157.368 | 10.41285 | 2478.64526 | 11.80428 | 1287.48242 | 36.40232 | 11.15797 | 1439.46
2157.476 | 10.41357 | 2478.52295 | 11.81437 | 1287.41895 | 36.39694 | 11.16699 | 1439.519
2157.855 | 10.41672 | 2478.75464 | 11.80436 | 1287.53931 | 36.39694 | 11.15804 | 1439.525
2158.771 | 10.42451 | 2479.23706 | 11.81439 | 1287.78992 | 36.41213 | 11.16701 | 1439.934
2159.06 | 10.42667 | 2479.10913 | 11.82444 | 1287.72339 | 36.41213 | 11.176 | 1439.989
2160.909 | 10.44217 | 2479.90283 | 11.83451 | 1288.13574 | 36.40862 | 11.185 | 1440.58
2161.911 | 10.45063 | 2480.50708 | 11.84459 | 1288.44958 | 36.39737 | 11.19401 | 1441.061
2162.482 | 10.45525 | 2480.5603 | 11.85459 | 1288.47717 | 36.39285 | 11.20295 | 1441.221
2163.04 | 10.45982 | 2480.56494 | 11.86461 | 1288.47961 | 36.39466 | 11.21191 | 1441.353
2164.311 | 10.47064 | 2480.89355 | 11.87468 | 1288.65027 | 36.41281 | 11.22091 | 1441.673
2165.665 | 10.48194 | 2481.09277 | 11.8847 | 1288.75378 | 36.40096 | 11.22987 | 1441.918
2167.529 | 10.49725 | 2481.11377 | 11.8947 | 1288.76465 | 36.36481 | 11.23881 | 1442.059
2167.709 | 10.49889 | 2481.35645 | 11.90471 | 1288.89075 | 36.36481 | 11.24775 | 1442.329
2169.758 | 10.51607 | 2482.48096 | 11.91477 | 1289.47485 | 36.38661 | 11.25674 | 1443.113
2170.626 | 10.52303 | 2482.82202 | 11.92483 | 1289.65198 | 36.38567 | 11.26573 | 1443.441
2170.922 | 10.52561 | 2483.1355 | 11.93483 | 1289.81482 | 36.37015 | 11.27466 | 1443.752
2171.964 | 10.53422 | 2483.84814 | 11.94485 | 1290.18506 | 36.34826 | 11.28362 | 1444.296
2172.071 | 10.53501 | 2483.81592 | 11.93484 | 1290.16821 | 36.34826 | 11.27467 | 1444.148
2172.289 | 10.53703 | 2484.13989 | 11.94486 | 1290.33655 | 36.34826 | 11.28362 | 1444.465
2173.135 | 10.54404 | 2484.59131 | 11.955 | 1290.57104 | 36.34664 | 11.29268 | 1444.859
2173.744 | 10.54902 | 2484.89233 | 11.96501 | 1290.72742 | 36.35394 | 11.30162 | 1445.163
2174.455 | 10.55499 | 2485.18018 | 11.97506 | 1290.87695 | 36.362 | 11.3106 | 1445.46
2174.966 | 10.5595 | 2485.54175 | 11.98507 | 1291.0647 | 36.37787 | 11.31954 | 1445.8
2175.3 | 10.5623 | 2485.66284 | 11.9951 | 1291.12756 | 36.37787 | 11.32849 | 1446
2176.126 | 10.56887 | 2485.83032 | 11.98508 | 1291.2146 | 36.37922 | 11.31955 | 1445.968
2176.562 | 10.57254 | 2486.08472 | 11.99508 | 1291.3468 | 36.36148 | 11.32848 | 1446.245
2178.187 | 10.58607 | 2486.75708 | 12.00513 | 1291.69604 | 36.35098 | 11.33745 | 1446.766
2178.463 | 10.58851 | 2487.07227 | 12.01518 | 1291.85974 | 36.35268 | 11.34642 | 1447.079
2178.751 | 10.59091 | 2487.17773 | 12.02522 | 1291.91443 | 36.35268 | 11.35538 | 1447.27
2179.853 | 10.60012 | 2487.54614 | 12.03526 | 1292.10583 | 36.36574 | 11.36435 | 1447.614
2179.935 | 10.60068 | 2487.43359 | 12.04529 | 1292.04736 | 36.36574 | 11.3733 | 1447.678
2180.388 | 10.60446 | 2487.57373 | 12.03512 | 1292.12024 | 36.36987 | 11.36422 | 1447.628
2180.405 | 10.60466 | 2487.62451 | 12.02499 | 1292.14661 | 36.36987 | 11.35518 | 1447.527
2180.421 | 10.60484 | 2487.72437 | 12.01473 | 1292.19836 | 36.36987 | 11.34602 | 1447.453
2180.437 | 10.60502 | 2487.7522 | 12.0045 | 1292.21289 | 36.36987 | 11.33689 | 1447.337
2180.453 | 10.60519 | 2487.78906 | 11.99376 | 1292.23206 | 36.36987 | 11.3273 | 1447.219
2180.463 | 10.60528 | 2487.80225 | 11.98255 | 1292.23889 | 36.36987 | 11.31729 | 1447.082
2180.47 | 10.60534 | 2487.83594 | 11.97205 | 1292.25635 | 36.36987 | 11.30791 | 1446.966
2180.476 | 10.60539 | 2487.83447 | 11.96196 | 1292.25562 | 36.36987 | 11.2989 | 1446.835
2180.481 | 10.60543 | 2487.81494 | 11.95067 | 1292.24548 | 36.36987 | 11.28881 | 1446.677
2180.486 | 10.60547 | 2487.80396 | 11.93888 | 1292.23975 | 36.36987 | 11.27828 | 1446.519
2180.491 | 10.6055 | 2487.80859 | 11.92839 | 1292.24219 | 36.36987 | 11.26891 | 1446.386
2180.497 | 10.60555 | 2487.81323 | 11.91766 | 1292.24463 | 36.36987 | 11.25932 | 1446.25
2180.508 | 10.60562 | 2487.75635 | 11.90752 | 1292.21509 | 36.36987 | 11.25026 | 1446.086
2181.334 | 10.61228 | 2487.98706 | 11.918 | 1292.33484 | 36.36094 | 11.25963 | 1446.355
2181.345 | 10.61236 | 2487.9668 | 11.92925 | 1292.32434 | 36.36094 | 11.26968 | 1446.489
2181.351 | 10.61242 | 2487.97949 | 11.93945 | 1292.33093 | 36.36094 | 11.27879 | 1446.628
2181.356 | 10.61246 | 2487.99927 | 11.95093 | 1292.34119 | 36.36094 | 11.28905 | 1446.788
2181.361 | 10.6125 | 2488.00366 | 11.96259 | 1292.34351 | 36.36094 | 11.29946 | 1446.941
2181.366 | 10.61255 | 2487.99097 | 11.97353 | 1292.33691 | 36.36094 | 11.30923 | 1447.075
2181.371 | 10.61259 | 2487.97778 | 11.98532 | 1292.33008 | 36.36094 | 11.31976 | 1447.22
2181.375 | 10.61263 | 2487.98242 | 11.99609 | 1292.33252 | 36.36094 | 11.32938 | 1447.362
2181.379 | 10.61267 | 2487.99902 | 12.00749 | 1292.34106 | 36.36094 | 11.33956 | 1447.519
2181.383 | 10.6127 | 2488.021 | 12.01964 | 1292.35254 | 36.36094 | 11.3504 | 1447.689
2181.387 | 10.61274 | 2488.03491 | 12.0304 | 1292.35974 | 36.36094 | 11.36001 | 1447.836
2181.392 | 10.61279 | 2488.03711 | 12.04167 | 1292.36084 | 36.36094 | 11.37007 | 1447.983
2181.398 | 10.61285 | 2488.03442 | 12.0531 | 1292.3595 | 36.36094 | 11.38027 | 1448.129
2181.406 | 10.61292 | 2488.06616 | 12.06349 | 1292.37598 | 36.36094 | 11.38954 | 1448.282
2181.526 | 10.61401 | 2488.21045 | 12.07373 | 1292.45093 | 36.36094 | 11.39868 | 1448.498
2181.705 | 10.61532 | 2488.12061 | 12.06367 | 1292.4043 | 36.35069 | 11.3897 | 1448.316
2182.712 | 10.62381 | 2488.61475 | 12.05363 | 1292.66089 | 36.33947 | 11.38074 | 1448.473
2182.914 | 10.62558 | 2488.83276 | 12.06367 | 1292.77417 | 36.33473 | 11.3897 | 1448.73
2183.732 | 10.63217 | 2488.90259 | 12.07368 | 1292.81042 | 36.3418 | 11.39863 | 1448.9
2184.514 | 10.6388 | 2489.24878 | 12.08369 | 1292.99023 | 36.34823 | 11.40756 | 1449.231
2185.163 | 10.64409 | 2489.28394 | 12.0937 | 1293.00854 | 36.36712 | 11.41649 | 1449.381
2185.858 | 10.64993 | 2489.5249 | 12.10371 | 1293.13367 | 36.37395 | 11.42542 | 1449.651
2185.911 | 10.6505 | 2489.69189 | 12.11715 | 1293.22046 | 36.37395 | 11.43741 | 1449.922
2185.914 | 10.65054 | 2489.71484 | 12.13115 | 1293.2323 | 36.37395 | 11.4499 | 1450.116
2185.916 | 10.65056 | 2489.72974 | 12.14213 | 1293.24011 | 36.37395 | 11.45969 | 1450.267
2185.918 | 10.65058 | 2489.74194 | 12.15336 | 1293.24646 | 36.37395 | 11.4697 | 1450.419
2185.92 | 10.65061 | 2489.75 | 12.1641 | 1293.25061 | 36.37395 | 11.47928 | 1450.563
2185.923 | 10.65064 | 2489.75464 | 12.17831 | 1293.25305 | 36.37395 | 11.49195 | 1450.749
2185.926 | 10.65068 | 2489.75415 | 12.18934 | 1293.25281 | 36.37395 | 11.50178 | 1450.892
2185.931 | 10.65073 | 2489.75854 | 12.20025 | 1293.255 | 36.37395 | 11.5115 | 1451.035
2185.943 | 10.65087 | 2489.83252 | 12.18715 | 1293.29346 | 36.37395 | 11.49983 | 1450.909
2185.946 | 10.6509 | 2489.84741 | 12.17541 | 1293.30115 | 36.37395 | 11.48936 | 1450.766
2185.949 | 10.65094 | 2489.85059 | 12.16352 | 1293.30286 | 36.37395 | 11.47876 | 1450.614
2185.952 | 10.65097 | 2489.84644 | 12.15232 | 1293.30066 | 36.37395 | 11.46878 | 1450.467
2185.956 | 10.65101 | 2489.84106 | 12.14115 | 1293.29785 | 36.37395 | 11.45882 | 1450.319
2185.962 | 10.65107 | 2489.85205 | 12.13018 | 1293.30359 | 36.37395 | 11.44903 | 1450.184
2185.971 | 10.65115 | 2489.89844 | 12.11896 | 1293.32776 | 36.37395 | 11.43903 | 1450.066
2185.978 | 10.65122 | 2489.88843 | 12.10876 | 1293.32251 | 36.37395 | 11.42993 | 1449.928
2186.039 | 10.65166 | 2489.83179 | 12.11879 | 1293.29309 | 36.37395 | 11.43887 | 1450.025
2186.081 | 10.65191 | 2489.75195 | 12.10854 | 1293.25159 | 36.37395 | 11.42973 | 1449.845
2186.089 | 10.65196 | 2489.71484 | 12.09785 | 1293.2323 | 36.37395 | 11.4202 | 1449.686
2186.135 | 10.65229 | 2489.71094 | 12.10872 | 1293.23035 | 36.37395 | 11.42989 | 1449.824
2186.144 | 10.65237 | 2489.68555 | 12.11879 | 1293.21716 | 36.37395 | 11.43887 | 1449.939
2186.218 | 10.6531 | 2489.86597 | 12.10824 | 1293.31079 | 36.37395 | 11.42946 | 1449.908
2186.23 | 10.65323 | 2489.87964 | 12.09778 | 1293.31799 | 36.37395 | 11.42013 | 1449.781
2186.267 | 10.65363 | 2490.02832 | 12.10808 | 1293.39514 | 36.37395 | 11.42932 | 1450
2186.302 | 10.65396 | 2490.05273 | 12.09789 | 1293.40784 | 36.37395 | 11.42023 | 1449.883
2186.325 | 10.65414 | 2490.07642 | 12.10842 | 1293.42017 | 36.36715 | 11.42963 | 1450.033
2186.333 | 10.6542 | 2490.04492 | 12.11931 | 1293.40381 | 36.36715 | 11.43934 | 1450.155
2186.341 | 10.65425 | 2490.05151 | 12.12948 | 1293.40723 | 36.36715 | 11.44841 | 1450.291
2186.364 | 10.6544 | 2489.98877 | 12.11942 | 1293.37463 | 36.36715 | 11.43944 | 1450.124
2186.401 | 10.65462 | 2489.93677 | 12.10915 | 1293.34766 | 36.36715 | 11.43028 | 1449.961
2186.417 | 10.65471 | 2489.87378 | 12.09878 | 1293.31494 | 36.36715 | 11.42103 | 1449.79
2186.55 | 10.65563 | 2489.76587 | 12.10879 | 1293.25879 | 36.36715 | 11.42996 | 1449.857
2187.004 | 10.65966 | 2490.25854 | 12.11888 | 1293.51477 | 36.36262 | 11.43896 | 1450.274
2187.351 | 10.66265 | 2490.53247 | 12.12894 | 1293.65698 | 36.36262 | 11.44793 | 1450.564
2188.228 | 10.66975 | 2490.68921 | 12.13899 | 1293.7384 | 36.3701 | 11.45689 | 1450.785
2188.921 | 10.6755 | 2490.9104 | 12.14907 | 1293.85339 | 36.37241 | 11.46588 | 1451.045
2189.463 | 10.68022 | 2491.31104 | 12.15913 | 1294.0614 | 36.38026 | 11.47485 | 1451.408
2189.873 | 10.68348 | 2491.24316 | 12.16914 | 1294.02625 | 36.38892 | 11.48377 | 1451.498
2191.254 | 10.69496 | 2491.49487 | 12.17926 | 1294.15698 | 36.41031 | 11.49279 | 1451.776
2191.456 | 10.69685 | 2491.84497 | 12.18929 | 1294.33875 | 36.41031 | 11.50173 | 1452.109
2192.549 | 10.7059 | 2492.271 | 12.19929 | 1294.56006 | 36.39851 | 11.51065 | 1452.487
2193.274 | 10.71192 | 2492.51831 | 12.20933 | 1294.6886 | 36.39712 | 11.5196 | 1452.761
2193.586 | 10.71455 | 2492.6521 | 12.21945 | 1294.75806 | 36.39712 | 11.52861 | 1452.97
2193.669 | 10.71515 | 2492.58203 | 12.22949 | 1294.72168 | 36.39712 | 11.53756 | 1453.06
2194.742 | 10.72397 | 2492.70386 | 12.23951 | 1294.78491 | 36.41106 | 11.54649 | 1453.26
2195.847 | 10.73327 | 2493.07812 | 12.24956 | 1294.97937 | 36.4203 | 11.55544 | 1453.609
2196.833 | 10.74137 | 2493.21558 | 12.25956 | 1295.05078 | 36.41064 | 11.56435 | 1453.818
2197.158 | 10.74416 | 2493.44775 | 12.26967 | 1295.17126 | 36.41064 | 11.57336 | 1454.084
2198.226 | 10.75296 | 2493.78467 | 12.2797 | 1295.34631 | 36.37961 | 11.58229 | 1454.411
2198.338 | 10.75417 | 2494.10352 | 12.28972 | 1295.51196 | 36.37961 | 11.59121 | 1454.727
2199.191 | 10.76116 | 2494.16675 | 12.29974 | 1295.5448 | 36.38673 | 11.60014 | 1454.893
2199.347 | 10.76247 | 2494.22217 | 12.30978 | 1295.57361 | 36.38673 | 11.60908 | 1455.056
2199.557 | 10.76412 | 2494.23413 | 12.29973 | 1295.57983 | 36.38673 | 11.60013 | 1454.933
2200.067 | 10.76865 | 2494.6543 | 12.28972 | 1295.7981 | 36.39721 | 11.59121 | 1455.048
2200.344 | 10.77061 | 2494.31323 | 12.29977 | 1295.62085 | 36.40485 | 11.60016 | 1454.979
2200.458 | 10.77178 | 2494.55713 | 12.30978 | 1295.74756 | 36.40485 | 11.60908 | 1455.251
2201.633 | 10.7814 | 2494.63965 | 12.31982 | 1295.79041 | 36.41016 | 11.61802 | 1455.429
2202.045 | 10.78493 | 2494.87915 | 12.32983 | 1295.91479 | 36.39556 | 11.62693 | 1455.699
2202.245 | 10.7866 | 2494.97925 | 12.31982 | 1295.9668 | 36.39556 | 11.61802 | 1455.628
2202.577 | 10.78946 | 2495.23169 | 12.32985 | 1296.0979 | 36.38276 | 11.62694 | 1455.905
2202.66 | 10.78999 | 2495.0647 | 12.31958 | 1296.01123 | 36.38276 | 11.6178 | 1455.674
2202.669 | 10.79006 | 2495.10498 | 12.30823 | 1296.0321 | 36.38276 | 11.6077 | 1455.551
2202.674 | 10.7901 | 2495.1123 | 12.29654 | 1296.03589 | 36.38276 | 11.59729 | 1455.403
2202.678 | 10.79014 | 2495.10449 | 12.28395 | 1296.03186 | 36.38276 | 11.58607 | 1455.236
2202.681 | 10.79016 | 2495.09521 | 12.27269 | 1296.0271 | 36.38276 | 11.57605 | 1455.084
2202.684 | 10.79019 | 2495.08813 | 12.26053 | 1296.02344 | 36.38276 | 11.56521 | 1454.923
2202.687 | 10.79021 | 2495.08765 | 12.2474 | 1296.02307 | 36.38276 | 11.55352 | 1454.752
2202.69 | 10.79024 | 2495.09473 | 12.23334 | 1296.02686 | 36.38276 | 11.54099 | 1454.574
2202.693 | 10.79027 | 2495.10547 | 12.22005 | 1296.03235 | 36.38276 | 11.52915 | 1454.408
2202.696 | 10.79029 | 2495.11523 | 12.2084 | 1296.03748 | 36.38276 | 11.51877 | 1454.263
2202.7 | 10.79033 | 2495.12134 | 12.19609 | 1296.04065 | 36.38276 | 11.5078 | 1454.107
2202.742 | 10.79074 | 2495.14966 | 12.18512 | 1296.0553 | 36.38276 | 11.49802 | 1453.981
2202.751 | 10.79084 | 2495.2063 | 12.17427 | 1296.08472 | 36.38276 | 11.48835 | 1453.874
2202.76 | 10.79094 | 2495.229 | 12.16331 | 1296.09656 | 36.38276 | 11.47857 | 1453.745
2202.77 | 10.79105 | 2495.27002 | 12.15304 | 1296.11792 | 36.38276 | 11.46942 | 1453.636
2202.866 | 10.79198 | 2495.43091 | 12.16322 | 1296.20142 | 36.38276 | 11.47849 | 1453.861
2202.881 | 10.79208 | 2495.42627 | 12.17361 | 1296.19897 | 36.38276 | 11.48776 | 1453.993
2202.893 | 10.79216 | 2495.41284 | 12.18367 | 1296.19202 | 36.38276 | 11.49673 | 1454.116
2202.976 | 10.79265 | 2495.22949 | 12.17322 | 1296.0968 | 36.38276 | 11.48741 | 1453.874
2203.01 | 10.79286 | 2495.15405 | 12.18326 | 1296.05762 | 36.38276 | 11.49636 | 1453.96
2203.085 | 10.79343 | 2495.11743 | 12.19364 | 1296.03857 | 36.37332 | 11.50561 | 1454.073
2203.089 | 10.79347 | 2495.11987 | 12.20574 | 1296.03992 | 36.37332 | 11.5164 | 1454.231
2203.092 | 10.7935 | 2495.13306 | 12.21577 | 1296.04675 | 36.37332 | 11.52533 | 1454.369
2203.095 | 10.79353 | 2495.15039 | 12.22703 | 1296.05566 | 36.37332 | 11.53537 | 1454.525
2203.098 | 10.79356 | 2495.16699 | 12.23918 | 1296.06433 | 36.37332 | 11.54619 | 1454.692
2203.101 | 10.79359 | 2495.17651 | 12.25185 | 1296.06934 | 36.37332 | 11.55748 | 1454.862
2203.104 | 10.79362 | 2495.17676 | 12.26329 | 1296.06946 | 36.37332 | 11.56767 | 1455.01
2203.109 | 10.79367 | 2495.16919 | 12.27373 | 1296.06543 | 36.37332 | 11.57697 | 1455.141
2203.123 | 10.79381 | 2495.2085 | 12.26367 | 1296.08594 | 36.37332 | 11.56801 | 1455.034
2203.129 | 10.79387 | 2495.23096 | 12.25268 | 1296.09753 | 36.37332 | 11.55822 | 1454.904
2203.135 | 10.79394 | 2495.23096 | 12.24186 | 1296.09753 | 36.37332 | 11.54858 | 1454.764
2203.142 | 10.79401 | 2495.24292 | 12.23127 | 1296.10376 | 36.37332 | 11.53915 | 1454.634
2203.153 | 10.79413 | 2495.30908 | 12.2207 | 1296.13818 | 36.37332 | 11.52973 | 1454.535
2203.213 | 10.79476 | 2495.44263 | 12.231 | 1296.20752 | 36.37332 | 11.53891 | 1454.747
2203.25 | 10.79508 | 2495.47021 | 12.24111 | 1296.2218 | 36.37332 | 11.54791 | 1454.894
2203.282 | 10.79532 | 2495.4436 | 12.25131 | 1296.20801 | 36.37332 | 11.557 | 1455.01
2203.298 | 10.79542 | 2495.41016 | 12.26175 | 1296.19067 | 36.37332 | 11.5663 | 1455.126
2203.311 | 10.79551 | 2495.42334 | 12.2721 | 1296.19751 | 36.37332 | 11.57552 | 1455.268
2203.337 | 10.79568 | 2495.37988 | 12.28243 | 1296.17493 | 36.37332 | 11.58472 | 1455.377
2203.51 | 10.79723 | 2495.52954 | 12.29246 | 1296.25269 | 36.37332 | 11.59365 | 1455.594
2203.843 | 10.80006 | 2495.72852 | 12.3025 | 1296.35608 | 36.36657 | 11.60259 | 1455.84
2204.26 | 10.8036 | 2495.91187 | 12.31256 | 1296.45129 | 36.36903 | 11.61155 | 1456.078
2204.573 | 10.80607 | 2495.84985 | 12.32257 | 1296.41907 | 36.36903 | 11.62046 | 1456.171
2206.075 | 10.81852 | 2495.98071 | 12.33263 | 1296.48706 | 36.39494 | 11.62942 | 1456.378
2206.907 | 10.82556 | 2496.26489 | 12.34265 | 1296.63464 | 36.39383 | 11.63834 | 1456.674
2207.431 | 10.82987 | 2496.41748 | 12.35266 | 1296.71387 | 36.38085 | 11.64725 | 1456.893
2208.061 | 10.83524 | 2496.80054 | 12.36274 | 1296.91284 | 36.35494 | 11.65622 | 1457.247
2208.579 | 10.83923 | 2496.64233 | 12.37279 | 1296.83069 | 36.34756 | 11.66516 | 1457.285
2209.267 | 10.845 | 2496.80737 | 12.38281 | 1296.91638 | 36.34182 | 11.67408 | 1457.511
2210.502 | 10.85543 | 2497.18286 | 12.39284 | 1297.11145 | 36.33497 | 11.683 | 1457.86
2210.728 | 10.85744 | 2497.41455 | 12.40287 | 1297.23181 | 36.33984 | 11.69193 | 1458.126
2211.845 | 10.86667 | 2497.30273 | 12.41296 | 1297.17371 | 36.3528 | 11.7009 | 1458.191
2212.585 | 10.87281 | 2497.49683 | 12.42304 | 1297.27454 | 36.34785 | 11.70987 | 1458.435
2212.751 | 10.87402 | 2497.38257 | 12.41291 | 1297.21521 | 36.34785 | 11.70086 | 1458.237
2212.992 | 10.87617 | 2497.61621 | 12.42299 | 1297.33655 | 36.33359 | 11.70983 | 1458.505
2213.463 | 10.88011 | 2497.84448 | 12.43301 | 1297.45508 | 36.318 | 11.71874 | 1458.768
2213.877 | 10.88373 | 2498.17993 | 12.44305 | 1297.62939 | 36.318 | 11.72767 | 1459.094
2214.169 | 10.88598 | 2498.08862 | 12.45307 | 1297.58191 | 36.30838 | 11.73658 | 1459.171
2214.318 | 10.88729 | 2498.15356 | 12.44303 | 1297.6156 | 36.30838 | 11.72765 | 1459.078
2214.541 | 10.88913 | 2498.22656 | 12.45305 | 1297.65356 | 36.30838 | 11.73656 | 1459.251
2215.157 | 10.89429 | 2498.4353 | 12.46317 | 1297.76196 | 36.30451 | 11.74556 | 1459.504
2215.617 | 10.89813 | 2498.58716 | 12.47331 | 1297.84094 | 36.30754 | 11.75458 | 1459.725
2215.937 | 10.90077 | 2498.63037 | 12.48338 | 1297.86328 | 36.31363 | 11.76353 | 1459.88
2217.047 | 10.91007 | 2498.79517 | 12.49341 | 1297.94897 | 36.33341 | 11.77245 | 1460.107
2217.191 | 10.91114 | 2498.64795 | 12.50347 | 1297.87244 | 36.33341 | 11.78139 | 1460.152
2218.018 | 10.91824 | 2499.03613 | 12.5136 | 1298.0741 | 36.34055 | 11.79039 | 1460.51
2219.068 | 10.92696 | 2499.36841 | 12.52362 | 1298.2467 | 36.31142 | 11.7993 | 1460.834
2219.989 | 10.93446 | 2499.48926 | 12.53364 | 1298.30945 | 36.30039 | 11.8082 | 1461.035
2220.787 | 10.94127 | 2499.91772 | 12.54368 | 1298.53198 | 36.29385 | 11.81712 | 1461.416
2221.11 | 10.94386 | 2499.93604 | 12.5537 | 1298.5415 | 36.29198 | 11.82603 | 1461.557
2221.809 | 10.94981 | 2500.13086 | 12.56372 | 1298.6427 | 36.30225 | 11.83493 | 1461.801
2223.1 | 10.96041 | 2500.17383 | 12.57373 | 1298.66504 | 36.33405 | 11.84382 | 1461.956
2224.126 | 10.969 | 2500.46411 | 12.58374 | 1298.8158 | 36.33713 | 11.85271 | 1462.255
2224.314 | 10.97048 | 2500.44531 | 12.59379 | 1298.80603 | 36.33713 | 11.86164 | 1462.375
2225.769 | 10.98251 | 2500.78198 | 12.6038 | 1298.98096 | 36.31808 | 11.87053 | 1462.702
2226.479 | 10.98838 | 2500.93945 | 12.61382 | 1299.06274 | 36.31815 | 11.87943 | 1462.924
2226.972 | 10.99278 | 2501.32568 | 12.62386 | 1299.26331 | 36.32324 | 11.88834 | 1463.28
2227.807 | 10.99949 | 2501.20264 | 12.63389 | 1299.19946 | 36.32919 | 11.89725 | 1463.339
2228.78 | 11.00776 | 2501.37915 | 12.64391 | 1299.29114 | 36.36189 | 11.90614 | 1463.572
2229.839 | 11.01649 | 2501.65967 | 12.65396 | 1299.43689 | 36.35505 | 11.91506 | 1463.867
2230.007 | 11.01806 | 2501.87036 | 12.64394 | 1299.54626 | 36.35505 | 11.90617 | 1463.86
2231.317 | 11.02878 | 2501.89893 | 12.65396 | 1299.56116 | 36.33474 | 11.91506 | 1464.007
2231.493 | 11.03047 | 2502.15747 | 12.66399 | 1299.69543 | 36.33434 | 11.92397 | 1464.289
2231.848 | 11.03339 | 2502.21948 | 12.674 | 1299.72766 | 36.33434 | 11.93285 | 1464.455
2232.354 | 11.03751 | 2502.22046 | 12.66395 | 1299.72815 | 36.33975 | 11.92393 | 1464.325
2232.672 | 11.04004 | 2502.16846 | 12.674 | 1299.70117 | 36.34094 | 11.93285 | 1464.425
2232.79 | 11.04134 | 2502.52612 | 12.68408 | 1299.88684 | 36.34094 | 11.9418 | 1464.766
2233.761 | 11.04925 | 2502.37354 | 12.69409 | 1299.80762 | 36.35912 | 11.95068 | 1464.806
2234.653 | 11.05664 | 2502.46436 | 12.70415 | 1299.85486 | 36.36201 | 11.95961 | 1464.99
2236.137 | 11.06888 | 2502.77222 | 12.71416 | 1300.01477 | 36.31235 | 11.96849 | 1465.301
2236.787 | 11.07432 | 2502.96631 | 12.72424 | 1300.1156 | 36.30859 | 11.97743 | 1465.545
2237.255 | 11.07852 | 2503.34595 | 12.73427 | 1300.31274 | 36.31445 | 11.98633 | 1465.898
2238.27 | 11.08689 | 2503.49023 | 12.74432 | 1300.3877 | 36.31805 | 11.99524 | 1466.113
2238.373 | 11.08781 | 2503.54614 | 12.75432 | 1300.41675 | 36.32831 | 12.00411 | 1466.276
2240.062 | 11.10194 | 2503.60962 | 12.76445 | 1300.44971 | 36.35402 | 12.01309 | 1466.445
2240.305 | 11.10367 | 2503.35107 | 12.77453 | 1300.31543 | 36.35402 | 12.02203 | 1466.425
2240.866 | 11.10839 | 2503.48706 | 12.78457 | 1300.38599 | 36.35318 | 12.03094 | 1466.635
2241.014 | 11.10973 | 2503.66382 | 12.79459 | 1300.47791 | 36.35318 | 12.03982 | 1466.869
2241.879 | 11.11694 | 2503.90674 | 12.78455 | 1300.604 | 36.32911 | 12.03092 | 1466.88
2242.436 | 11.12168 | 2504.10791 | 12.7946 | 1300.7085 | 36.32835 | 12.03983 | 1467.129
2242.83 | 11.12498 | 2504.21021 | 12.78344 | 1300.76172 | 36.32835 | 12.02993 | 1467.044
2242.836 | 11.12502 | 2504.20605 | 12.77296 | 1300.75952 | 36.32835 | 12.02064 | 1466.905
2242.84 | 11.12505 | 2504.21558 | 12.76259 | 1300.7644 | 36.32835 | 12.01144 | 1466.776
2242.844 | 11.12508 | 2504.21582 | 12.75013 | 1300.76453 | 36.32835 | 12.00039 | 1466.614
2242.848 | 11.1251 | 2504.19946 | 12.73694 | 1300.7561 | 36.32835 | 11.9887 | 1466.433
2242.852 | 11.12513 | 2504.17261 | 12.72585 | 1300.74219 | 36.32835 | 11.97886 | 1466.273
2242.857 | 11.12516 | 2504.1377 | 12.71347 | 1300.724 | 36.32835 | 11.96787 | 1466.091
2242.862 | 11.12519 | 2504.12427 | 12.70112 | 1300.71704 | 36.32835 | 11.95692 | 1465.923
2242.867 | 11.12522 | 2504.12891 | 12.68895 | 1300.71948 | 36.32835 | 11.94612 | 1465.767
2242.872 | 11.12525 | 2504.12646 | 12.67824 | 1300.71814 | 36.32835 | 11.93661 | 1465.626
2242.878 | 11.12528 | 2504.09741 | 12.66707 | 1300.70312 | 36.32835 | 11.9267 | 1465.464
2242.885 | 11.12533 | 2504.05688 | 12.65668 | 1300.68201 | 36.32835 | 11.91748 | 1465.305
2242.897 | 11.1254 | 2504.05884 | 12.64628 | 1300.68298 | 36.32835 | 11.90825 | 1465.171
2242.954 | 11.12572 | 2503.93335 | 12.63586 | 1300.6178 | 36.3321 | 11.899 | 1464.962
2243.194 | 11.12799 | 2504.25513 | 12.62568 | 1300.78503 | 36.3321 | 11.88996 | 1465.018
2243.246 | 11.12836 | 2504.17285 | 12.63583 | 1300.74231 | 36.3321 | 11.89897 | 1465.102
2243.36 | 11.12918 | 2504.05054 | 12.62581 | 1300.67871 | 36.3321 | 11.89007 | 1464.9
2243.547 | 11.13082 | 2504.17261 | 12.63582 | 1300.74219 | 36.33902 | 11.89896 | 1465.102
2243.778 | 11.13277 | 2504.23169 | 12.64641 | 1300.77283 | 36.33902 | 11.90836 | 1465.274
2243.783 | 11.13282 | 2504.26465 | 12.65653 | 1300.78992 | 36.33902 | 11.91734 | 1465.425
2243.786 | 11.13286 | 2504.27563 | 12.66656 | 1300.79565 | 36.33902 | 11.92625 | 1465.562
2243.789 | 11.13289 | 2504.28076 | 12.67869 | 1300.79834 | 36.33902 | 11.93701 | 1465.723
2243.792 | 11.13293 | 2504.28296 | 12.69237 | 1300.79944 | 36.33902 | 11.94915 | 1465.902
2243.795 | 11.13296 | 2504.28296 | 12.70661 | 1300.79944 | 36.33902 | 11.96179 | 1466.087
2243.798 | 11.13299 | 2504.28735 | 12.72071 | 1300.80176 | 36.33902 | 11.9743 | 1466.273
2243.801 | 11.13302 | 2504.2981 | 12.73448 | 1300.80737 | 36.33902 | 11.98651 | 1466.458
2243.804 | 11.13305 | 2504.31323 | 12.74742 | 1300.81519 | 36.33902 | 11.99799 | 1466.636
2243.807 | 11.13309 | 2504.32959 | 12.75904 | 1300.82373 | 36.33902 | 12.0083 | 1466.796
2243.811 | 11.13313 | 2504.34253 | 12.77178 | 1300.83044 | 36.33902 | 12.01959 | 1466.97
2243.816 | 11.13318 | 2504.33618 | 12.7826 | 1300.82715 | 36.33902 | 12.02919 | 1467.107
2243.825 | 11.13327 | 2504.31738 | 12.79327 | 1300.81738 | 36.33902 | 12.03865 | 1467.234
2243.874 | 11.13366 | 2504.31421 | 12.80329 | 1300.81567 | 36.33902 | 12.04753 | 1467.363
2243.906 | 11.13386 | 2504.22266 | 12.81339 | 1300.76819 | 36.33902 | 12.05649 | 1467.441
2243.952 | 11.13414 | 2504.12964 | 12.82358 | 1300.71985 | 36.33902 | 12.06552 | 1467.519
2244.015 | 11.13463 | 2504.08179 | 12.81343 | 1300.69495 | 36.33902 | 12.05652 | 1467.359
2244.109 | 11.13562 | 2504.31299 | 12.80341 | 1300.81506 | 36.35358 | 12.04764 | 1467.364
2244.634 | 11.13988 | 2504.23047 | 12.81343 | 1300.77222 | 36.35358 | 12.05652 | 1467.446
2245.35 | 11.14575 | 2504.07642 | 12.82345 | 1300.69214 | 36.37615 | 12.0654 | 1467.486
2245.588 | 11.14795 | 2504.29004 | 12.83355 | 1300.8031 | 36.37615 | 12.07435 | 1467.742
2245.944 | 11.1509 | 2504.33569 | 12.84356 | 1300.8269 | 36.37541 | 12.08322 | 1467.899
2247.152 | 11.16067 | 2504.35181 | 12.85363 | 1300.83521 | 36.34978 | 12.09215 | 1468.04
2249.12 | 11.17716 | 2504.9314 | 12.86363 | 1301.13623 | 36.32716 | 12.10101 | 1468.51
2249.34 | 11.17927 | 2505.24292 | 12.87369 | 1301.2981 | 36.32584 | 12.10992 | 1468.823
2249.493 | 11.18027 | 2504.93457 | 12.88373 | 1301.13794 | 36.32584 | 12.11882 | 1468.773
2251.294 | 11.19522 | 2504.82715 | 12.89379 | 1301.08215 | 36.36462 | 12.12773 | 1468.841
2251.519 | 11.19724 | 2504.99243 | 12.90379 | 1301.16797 | 36.36462 | 12.13659 | 1469.068
2253.387 | 11.21277 | 2505.44727 | 12.91399 | 1301.40417 | 36.31987 | 12.14562 | 1469.467
2253.65 | 11.2149 | 2505.40161 | 12.92412 | 1301.38049 | 36.31987 | 12.15459 | 1469.572
2254.994 | 11.22615 | 2505.59814 | 12.91409 | 1301.48254 | 36.32645 | 12.14571 | 1469.557
2255.395 | 11.22935 | 2505.45679 | 12.92411 | 1301.40918 | 36.3446 | 12.15458 | 1469.605
2255.952 | 11.23422 | 2505.66431 | 12.93413 | 1301.51697 | 36.3543 | 12.16345 | 1469.857
2256.221 | 11.23658 | 2505.80151 | 12.94414 | 1301.58826 | 36.36873 | 12.17232 | 1470.068
2257.494 | 11.24692 | 2505.52393 | 12.95418 | 1301.44409 | 36.37817 | 12.18121 | 1470.036
2257.828 | 11.24974 | 2505.6228 | 12.96422 | 1301.49536 | 36.37817 | 12.19009 | 1470.224
2258.585 | 11.25617 | 2505.84863 | 12.97428 | 1301.61267 | 36.37122 | 12.199 | 1470.488
2259.487 | 11.26352 | 2505.79053 | 12.98429 | 1301.58252 | 36.36311 | 12.20786 | 1470.584
2259.699 | 11.26545 | 2506.00098 | 12.97428 | 1301.69189 | 36.3644 | 12.199 | 1470.577
2260.128 | 11.26893 | 2505.93359 | 12.98429 | 1301.65686 | 36.3644 | 12.20786 | 1470.668
2260.927 | 11.27544 | 2505.77808 | 12.99432 | 1301.57605 | 36.38908 | 12.21674 | 1470.707
2261.742 | 11.28264 | 2506.18848 | 13.00437 | 1301.78918 | 36.39755 | 12.22563 | 1471.079
2261.979 | 11.28439 | 2505.93359 | 13.01443 | 1301.65686 | 36.40669 | 12.23453 | 1471.06
2262.612 | 11.28958 | 2505.73315 | 13.02444 | 1301.55273 | 36.41388 | 12.24339 | 1471.073
2263.003 | 11.29284 | 2505.79834 | 13.03449 | 1301.58655 | 36.41388 | 12.25228 | 1471.242
2264.257 | 11.30332 | 2506.03198 | 13.0446 | 1301.70801 | 36.40278 | 12.26122 | 1471.511
2264.616 | 11.30632 | 2506.11963 | 13.05468 | 1301.75342 | 36.39617 | 12.27014 | 1471.693
2264.936 | 11.30906 | 2506.26855 | 13.06473 | 1301.83081 | 36.38542 | 12.27903 | 1471.911
2265.164 | 11.31092 | 2506.20166 | 13.07475 | 1301.79614 | 36.38542 | 12.28789 | 1472.003
2266.565 | 11.32269 | 2506.37109 | 13.08484 | 1301.88403 | 36.39544 | 12.29681 | 1472.233
2266.856 | 11.32504 | 2506.30176 | 13.09488 | 1301.84802 | 36.40498 | 12.30569 | 1472.323
2267.733 | 11.33226 | 2506.14136 | 13.10497 | 1301.76477 | 36.41187 | 12.31461 | 1472.361
2268.366 | 11.33762 | 2506.17236 | 13.11503 | 1301.78088 | 36.42432 | 12.32351 | 1472.51
2268.809 | 11.34123 | 2506.04175 | 13.12506 | 1301.71301 | 36.42432 | 12.33237 | 1472.564
2268.931 | 11.3425 | 2506.34204 | 13.13511 | 1301.86902 | 36.41769 | 12.34126 | 1472.871
2269.397 | 11.34632 | 2506.37939 | 13.12509 | 1301.88843 | 36.41769 | 12.3324 | 1472.762
2270.217 | 11.35298 | 2506.37402 | 13.1351 | 1301.88562 | 36.3956 | 12.34125 | 1472.89
2270.469 | 11.35509 | 2506.49658 | 13.14512 | 1301.94922 | 36.3956 | 12.35011 | 1473.092
2271.955 | 11.36737 | 2506.51001 | 13.15513 | 1301.9563 | 36.37845 | 12.35895 | 1473.23
2272.938 | 11.37565 | 2506.58032 | 13.16517 | 1301.9928 | 36.40034 | 12.36782 | 1473.402
2274.024 | 11.3847 | 2506.43457 | 13.17517 | 1301.91711 | 36.40816 | 12.37666 | 1473.447
2274.275 | 11.3868 | 2506.41821 | 13.18522 | 1301.90857 | 36.41353 | 12.38554 | 1473.568
2275.61 | 11.39801 | 2506.83032 | 13.19527 | 1302.12268 | 36.38985 | 12.39442 | 1473.941
2276.477 | 11.40525 | 2506.94727 | 13.20532 | 1302.18335 | 36.36116 | 12.4033 | 1474.141
2276.913 | 11.40901 | 2507.11499 | 13.21538 | 1302.27051 | 36.36116 | 12.41218 | 1474.371
2277.941 | 11.41745 | 2507.02661 | 13.22539 | 1302.22461 | 36.36297 | 12.42102 | 1474.449
2279.071 | 11.42683 | 2506.95459 | 13.2354 | 1302.18713 | 36.37553 | 12.42987 | 1474.537
2279.281 | 11.42867 | 2507.00562 | 13.24546 | 1302.21362 | 36.37553 | 12.43875 | 1474.698
2279.976 | 11.43454 | 2506.98291 | 13.2555 | 1302.2019 | 36.40156 | 12.44761 | 1474.815
2280.563 | 11.43925 | 2506.79053 | 13.26556 | 1302.10193 | 36.40117 | 12.4565 | 1474.833
2281.223 | 11.44469 | 2506.72852 | 13.27561 | 1302.0697 | 36.39358 | 12.46537 | 1474.927
2282.652 | 11.4567 | 2506.94043 | 13.28561 | 1302.17981 | 36.37278 | 12.4742 | 1475.182
2283.017 | 11.45963 | 2506.78662 | 13.29562 | 1302.09998 | 36.37971 | 12.48303 | 1475.222
2284.098 | 11.46889 | 2506.94458 | 13.30565 | 1302.18201 | 36.40002 | 12.49188 | 1475.446
2284.734 | 11.47407 | 2506.71118 | 13.31568 | 1302.06079 | 36.40839 | 12.50074 | 1475.439
2285.241 | 11.47829 | 2506.58667 | 13.32576 | 1301.99609 | 36.42121 | 12.50963 | 1475.497
2286.007 | 11.4846 | 2506.32202 | 13.33588 | 1301.85864 | 36.43195 | 12.51856 | 1475.473
2286.884 | 11.49215 | 2506.66138 | 13.34591 | 1302.03491 | 36.41782 | 12.52741 | 1475.803
2287.308 | 11.49552 | 2506.55078 | 13.35593 | 1301.97742 | 36.41782 | 12.53625 | 1475.869
2287.764 | 11.49911 | 2506.3667 | 13.36599 | 1301.88184 | 36.41038 | 12.54512 | 1475.891
2287.982 | 11.5012 | 2506.64331 | 13.37602 | 1302.02551 | 36.39729 | 12.55397 | 1476.185
2289.036 | 11.50986 | 2506.48291 | 13.38604 | 1301.94214 | 36.39589 | 12.56281 | 1476.221
2289.43 | 11.51307 | 2506.36279 | 13.39606 | 1301.87976 | 36.39643 | 12.57165 | 1476.28
2290.183 | 11.5194 | 2506.32788 | 13.40609 | 1301.86169 | 36.4021 | 12.58049 | 1476.39
2290.641 | 11.5234 | 2506.45068 | 13.4161 | 1301.92542 | 36.41648 | 12.58932 | 1476.593
2291.007 | 11.52652 | 2506.43652 | 13.42619 | 1301.91809 | 36.43227 | 12.59821 | 1476.716
2292.116 | 11.53564 | 2506.07056 | 13.4362 | 1301.72803 | 36.45088 | 12.60704 | 1476.631
2292.589 | 11.53932 | 2505.7771 | 13.44627 | 1301.57556 | 36.45171 | 12.61591 | 1476.589
2292.942 | 11.54233 | 2505.89233 | 13.45633 | 1301.63538 | 36.45171 | 12.62478 | 1476.788
2293.726 | 11.54914 | 2506.19897 | 13.46639 | 1301.79468 | 36.42093 | 12.63365 | 1477.099
2294.74 | 11.55747 | 2506.14673 | 13.47641 | 1301.76758 | 36.41103 | 12.64248 | 1477.199
2295.302 | 11.56197 | 2505.87305 | 13.48642 | 1301.62537 | 36.40459 | 12.6513 | 1477.168
2295.848 | 11.56667 | 2505.97705 | 13.49643 | 1301.67944 | 36.40636 | 12.66012 | 1477.36
2296.248 | 11.57006 | 2505.99854 | 13.50645 | 1301.69055 | 36.40977 | 12.66895 | 1477.503
2297.637 | 11.58164 | 2505.64868 | 13.51645 | 1301.50879 | 36.43011 | 12.67776 | 1477.427
2298.893 | 11.59214 | 2505.54492 | 13.52646 | 1301.45496 | 36.43934 | 12.68658 | 1477.496
2299.249 | 11.59518 | 2505.60107 | 13.53649 | 1301.48413 | 36.43242 | 12.69541 | 1477.659
2300.424 | 11.60475 | 2505.35229 | 13.5465 | 1301.35486 | 36.42061 | 12.70423 | 1477.643
2301.408 | 11.61298 | 2505.21509 | 13.5566 | 1301.28357 | 36.41555 | 12.71312 | 1477.693
2301.62 | 11.61471 | 2505.14648 | 13.5464 | 1301.24805 | 36.41555 | 12.70414 | 1477.52
2301.638 | 11.61492 | 2505.24072 | 13.53617 | 1301.297 | 36.41555 | 12.69513 | 1477.443
2301.654 | 11.6151 | 2505.26514 | 13.52552 | 1301.30957 | 36.41555 | 12.68575 | 1477.318
2301.67 | 11.61528 | 2505.30566 | 13.51496 | 1301.33069 | 36.41555 | 12.67644 | 1477.205
2301.684 | 11.61541 | 2505.35083 | 13.50417 | 1301.35413 | 36.41555 | 12.66694 | 1477.091
2301.693 | 11.61549 | 2505.35815 | 13.49349 | 1301.35791 | 36.41555 | 12.65753 | 1476.957
2301.701 | 11.61556 | 2505.32861 | 13.48226 | 1301.34265 | 36.41555 | 12.64763 | 1476.793
2301.708 | 11.61562 | 2505.33618 | 13.47191 | 1301.34656 | 36.41555 | 12.63851 | 1476.663
2301.716 | 11.61568 | 2505.3584 | 13.46129 | 1301.35803 | 36.41555 | 12.62915 | 1476.538
2301.725 | 11.61574 | 2505.32837 | 13.45107 | 1301.34253 | 36.41555 | 12.62015 | 1476.387
2301.736 | 11.61582 | 2505.32544 | 13.44054 | 1301.34094 | 36.41555 | 12.61086 | 1476.248
2301.751 | 11.61592 | 2505.28149 | 13.43032 | 1301.31812 | 36.41555 | 12.60185 | 1476.089
2301.775 | 11.61607 | 2505.23242 | 13.42032 | 1301.2926 | 36.41555 | 12.59304 | 1475.93
2301.857 | 11.61665 | 2505.08252 | 13.43056 | 1301.21472 | 36.41963 | 12.60207 | 1475.975
2301.997 | 11.6181 | 2505.33081 | 13.42053 | 1301.34375 | 36.41963 | 12.59322 | 1475.991
2302.794 | 11.62454 | 2505.01904 | 13.43053 | 1301.18176 | 36.42715 | 12.60204 | 1475.937
2303.161 | 11.62759 | 2504.84497 | 13.44055 | 1301.09143 | 36.44531 | 12.61087 | 1475.965
2303.317 | 11.62892 | 2504.78271 | 13.45063 | 1301.05908 | 36.44531 | 12.61976 | 1476.06
2303.392 | 11.62969 | 2504.89624 | 13.46066 | 1301.11804 | 36.44531 | 12.6286 | 1476.257
2304.015 | 11.63473 | 2504.52856 | 13.47154 | 1300.927 | 36.46174 | 12.63819 | 1476.182
2304.02 | 11.63478 | 2504.51978 | 13.48338 | 1300.92249 | 36.46174 | 12.64862 | 1476.331
2304.024 | 11.63481 | 2504.5249 | 13.49345 | 1300.92517 | 36.46174 | 12.65749 | 1476.465
2304.03 | 11.63487 | 2504.54663 | 13.5038 | 1300.9364 | 36.46174 | 12.66661 | 1476.612
2304.038 | 11.63495 | 2504.55957 | 13.51492 | 1300.94312 | 36.46174 | 12.67641 | 1476.765
2304.043 | 11.635 | 2504.54883 | 13.52494 | 1300.9375 | 36.46174 | 12.68524 | 1476.889
2304.048 | 11.63505 | 2504.54028 | 13.53657 | 1300.93311 | 36.46174 | 12.69548 | 1477.035
2304.052 | 11.63508 | 2504.54614 | 13.5482 | 1300.93616 | 36.46174 | 12.70572 | 1477.19
2304.056 | 11.63512 | 2504.5625 | 13.55981 | 1300.9447 | 36.46174 | 12.71595 | 1477.35
2304.061 | 11.63517 | 2504.57983 | 13.57095 | 1300.95361 | 36.46174 | 12.72576 | 1477.505
2304.068 | 11.63523 | 2504.57397 | 13.58189 | 1300.95056 | 36.46174 | 12.73539 | 1477.644
2304.078 | 11.63532 | 2504.56445 | 13.59205 | 1300.94568 | 36.46174 | 12.74433 | 1477.771
2304.11 | 11.63558 | 2504.58057 | 13.60232 | 1300.95398 | 36.47504 | 12.75337 | 1477.914
2304.16 | 11.63595 | 2504.50049 | 13.61241 | 1300.91248 | 36.47504 | 12.76226 | 1477.998
2304.237 | 11.63647 | 2504.35522 | 13.6024 | 1300.83704 | 36.47504 | 12.75344 | 1477.782
2304.366 | 11.63758 | 2504.41455 | 13.59237 | 1300.8678 | 36.47504 | 12.74462 | 1477.687
2304.462 | 11.63859 | 2504.61816 | 13.60238 | 1300.97351 | 36.47504 | 12.75343 | 1477.937
2304.548 | 11.63914 | 2504.44849 | 13.61243 | 1300.88538 | 36.47504 | 12.76227 | 1477.967
2304.883 | 11.64194 | 2504.42871 | 13.62246 | 1300.87512 | 36.47443 | 12.7711 | 1478.086
2305.962 | 11.65085 | 2504.28613 | 13.63256 | 1300.80115 | 36.44998 | 12.77999 | 1478.134
2306.847 | 11.65833 | 2504.31592 | 13.64256 | 1300.81653 | 36.44777 | 12.78879 | 1478.281
2307.549 | 11.66432 | 2504.3606 | 13.6526 | 1300.83972 | 36.44578 | 12.79762 | 1478.438
2307.845 | 11.66658 | 2504.04053 | 13.66267 | 1300.67358 | 36.4478 | 12.80648 | 1478.38
2308.664 | 11.67348 | 2504.00659 | 13.67282 | 1300.65588 | 36.44916 | 12.81541 | 1478.492
2309.503 | 11.68042 | 2503.75293 | 13.68295 | 1300.52417 | 36.44654 | 12.82432 | 1478.474
2310.776 | 11.69101 | 2503.39722 | 13.69297 | 1300.33936 | 36.45708 | 12.83314 | 1478.394
2311.044 | 11.69332 | 2503.4834 | 13.70316 | 1300.38416 | 36.45708 | 12.8421 | 1478.578
2311.632 | 11.69833 | 2503.54077 | 13.71325 | 1300.41394 | 36.43554 | 12.85097 | 1478.743
2312.54 | 11.7056 | 2503.11646 | 13.72326 | 1300.19348 | 36.42913 | 12.85978 | 1478.622
2312.619 | 11.7064 | 2503.21606 | 13.7333 | 1300.24524 | 36.42913 | 12.8686 | 1478.812
2313.121 | 11.71065 | 2503.22827 | 13.74335 | 1300.25159 | 36.42342 | 12.87744 | 1478.95
2313.692 | 11.71543 | 2503.09741 | 13.7534 | 1300.18359 | 36.42249 | 12.88628 | 1479.003
2313.947 | 11.71731 | 2502.79199 | 13.74301 | 1300.02502 | 36.4272 | 12.87714 | 1478.688
2313.961 | 11.71744 | 2502.77954 | 13.73254 | 1300.01855 | 36.4272 | 12.86794 | 1478.544
2313.974 | 11.71757 | 2502.81934 | 13.72188 | 1300.03918 | 36.4272 | 12.85856 | 1478.429
2313.987 | 11.71771 | 2502.8208 | 13.7117 | 1300.03992 | 36.4272 | 12.84961 | 1478.297
2314.002 | 11.71788 | 2502.88599 | 13.70089 | 1300.07385 | 36.4272 | 12.8401 | 1478.196
2314.012 | 11.71799 | 2502.90967 | 13.6903 | 1300.08618 | 36.4272 | 12.83079 | 1478.072
2314.02 | 11.71809 | 2502.93311 | 13.6787 | 1300.09827 | 36.4272 | 12.82059 | 1477.935
2314.026 | 11.71816 | 2502.97925 | 13.6687 | 1300.12231 | 36.4272 | 12.81179 | 1477.832
2314.032 | 11.71823 | 2503.01782 | 13.65787 | 1300.14233 | 36.4272 | 12.80226 | 1477.714
2314.038 | 11.7183 | 2503.02344 | 13.6463 | 1300.14526 | 36.4272 | 12.79208 | 1477.567
2314.044 | 11.71837 | 2503.01831 | 13.63504 | 1300.14258 | 36.4272 | 12.78217 | 1477.418
2314.051 | 11.71845 | 2503.03833 | 13.62481 | 1300.15295 | 36.4272 | 12.77317 | 1477.296
2314.062 | 11.71856 | 2503.08057 | 13.61405 | 1300.17493 | 36.4272 | 12.7637 | 1477.181
2314.081 | 11.71875 | 2503.09937 | 13.60383 | 1300.18469 | 36.4272 | 12.7547 | 1477.06
2314.14 | 11.71918 | 2503.03589 | 13.59382 | 1300.15173 | 36.4272 | 12.74589 | 1476.892
2315.457 | 11.73026 | 2502.73267 | 13.60382 | 1299.99414 | 36.43873 | 12.75469 | 1476.843
2315.643 | 11.7315 | 2502.30396 | 13.61385 | 1299.77148 | 36.43873 | 12.76352 | 1476.72
2316.254 | 11.73671 | 2502.13599 | 13.62391 | 1299.6842 | 36.45429 | 12.77238 | 1476.752
2316.314 | 11.73713 | 2502.04297 | 13.63647 | 1299.63599 | 36.45429 | 12.78343 | 1476.86
2316.317 | 11.73716 | 2502.05127 | 13.64694 | 1299.64026 | 36.45429 | 12.79264 | 1477.001
2316.32 | 11.73718 | 2502.0603 | 13.6602 | 1299.6449 | 36.45429 | 12.80431 | 1477.179
2316.322 | 11.7372 | 2502.06616 | 13.67023 | 1299.64795 | 36.45429 | 12.81314 | 1477.313
2316.324 | 11.73721 | 2502.07031 | 13.68097 | 1299.65015 | 36.45429 | 12.82258 | 1477.455
2316.326 | 11.73723 | 2502.07129 | 13.69212 | 1299.65063 | 36.45429 | 12.83239 | 1477.6
2316.328 | 11.73725 | 2502.06836 | 13.70333 | 1299.64917 | 36.45429 | 12.84225 | 1477.744
2316.33 | 11.73726 | 2502.06177 | 13.71418 | 1299.64575 | 36.45429 | 12.85179 | 1477.882
2316.332 | 11.73728 | 2502.05371 | 13.72437 | 1299.64148 | 36.45429 | 12.86075 | 1478.009
2316.335 | 11.73731 | 2502.04297 | 13.73838 | 1299.63599 | 36.45429 | 12.87307 | 1478.185
2316.338 | 11.73733 | 2502.03735 | 13.75061 | 1299.63306 | 36.45429 | 12.88382 | 1478.341
2316.341 | 11.73736 | 2502.03931 | 13.76155 | 1299.63403 | 36.45429 | 12.89344 | 1478.484
2316.345 | 11.73739 | 2502.05005 | 13.77346 | 1299.63965 | 36.45429 | 12.90391 | 1478.645
2316.35 | 11.73744 | 2502.05933 | 13.78402 | 1299.64441 | 36.45429 | 12.91319 | 1478.788
2316.358 | 11.73751 | 2502.04297 | 13.79483 | 1299.63599 | 36.45429 | 12.92269 | 1478.919
2316.402 | 11.73793 | 2502.09692 | 13.78428 | 1299.66394 | 36.45429 | 12.91342 | 1478.813
2316.461 | 11.73848 | 2502.16406 | 13.79445 | 1299.69885 | 36.45429 | 12.92236 | 1478.985
2316.599 | 11.73952 | 2501.98535 | 13.80471 | 1299.60596 | 36.45429 | 12.93137 | 1479.013
2317.038 | 11.74312 | 2501.7124 | 13.81473 | 1299.46423 | 36.45882 | 12.94018 | 1478.982
2317.426 | 11.74631 | 2501.62744 | 13.80472 | 1299.42004 | 36.45145 | 12.93138 | 1478.801
2317.539 | 11.74743 | 2501.8335 | 13.81476 | 1299.5271 | 36.45145 | 12.9402 | 1479.054
2317.943 | 11.75078 | 2501.71069 | 13.8047 | 1299.46338 | 36.45145 | 12.93136 | 1478.85
2318.11 | 11.75208 | 2501.56934 | 13.81473 | 1299.38989 | 36.44074 | 12.94018 | 1478.897
2318.46 | 11.75507 | 2501.52026 | 13.8248 | 1299.36438 | 36.44074 | 12.94902 | 1478.999
2318.878 | 11.75854 | 2501.35889 | 13.83483 | 1299.28064 | 36.42944 | 12.95784 | 1479.034
2318.976 | 11.75946 | 2501.44727 | 13.84483 | 1299.32654 | 36.42944 | 12.96662 | 1479.216
2320.515 | 11.77215 | 2500.54565 | 13.85484 | 1298.85815 | 36.43648 | 12.97541 | 1478.813
2320.755 | 11.77413 | 2500.3833 | 13.86487 | 1298.7738 | 36.43648 | 12.98422 | 1478.847
2321.656 | 11.78174 | 2499.96436 | 13.87495 | 1298.55627 | 36.45031 | 12.99307 | 1478.73
2321.842 | 11.78317 | 2499.66064 | 13.88499 | 1298.39844 | 36.45031 | 13.00189 | 1478.681
2322.731 | 11.79084 | 2499.28882 | 13.89502 | 1298.20532 | 36.48064 | 13.0107 | 1478.591
2323.006 | 11.7929 | 2498.88013 | 13.88448 | 1297.99304 | 36.48064 | 13.00144 | 1478.213
2323.017 | 11.79302 | 2498.87769 | 13.87248 | 1297.99182 | 36.48064 | 12.9909 | 1478.055
2323.021 | 11.79306 | 2498.87207 | 13.86108 | 1297.98889 | 36.48064 | 12.98089 | 1477.904
2323.024 | 11.79309 | 2498.87476 | 13.85029 | 1297.99023 | 36.48064 | 12.97142 | 1477.766
2323.027 | 11.79313 | 2498.88452 | 13.83789 | 1297.99536 | 36.48064 | 12.96052 | 1477.611
2323.03 | 11.79316 | 2498.90015 | 13.82463 | 1298.00342 | 36.48064 | 12.94887 | 1477.448
2323.033 | 11.79319 | 2498.9187 | 13.81075 | 1298.01306 | 36.48064 | 12.93668 | 1477.278
2323.036 | 11.79322 | 2498.9314 | 13.79699 | 1298.01965 | 36.48064 | 12.92459 | 1477.107
2323.039 | 11.79325 | 2498.93433 | 13.78406 | 1298.02124 | 36.48064 | 12.91323 | 1476.941
2323.042 | 11.79328 | 2498.93042 | 13.77207 | 1298.01917 | 36.48064 | 12.90269 | 1476.783
2323.045 | 11.79331 | 2498.92383 | 13.7612 | 1298.01575 | 36.48064 | 12.89313 | 1476.638
2323.049 | 11.79335 | 2498.91919 | 13.7495 | 1298.01331 | 36.48064 | 12.88285 | 1476.484
2323.054 | 11.7934 | 2498.93555 | 13.7383 | 1298.02185 | 36.48064 | 12.873 | 1476.348
2323.061 | 11.79347 | 2498.97729 | 13.72744 | 1298.04358 | 36.48064 | 12.86345 | 1476.232
2323.162 | 11.79427 | 2498.84912 | 13.71736 | 1297.97693 | 36.48064 | 12.85459 | 1476.025
2323.329 | 11.79568 | 2498.81934 | 13.72736 | 1297.96143 | 36.47709 | 12.86338 | 1476.137
2324.247 | 11.80315 | 2498.2063 | 13.7374 | 1297.64307 | 36.46358 | 12.87221 | 1475.905
2324.673 | 11.80682 | 2498.07324 | 13.74743 | 1297.57397 | 36.44926 | 12.88103 | 1475.957
2324.829 | 11.80815 | 2498.0083 | 13.75744 | 1297.54016 | 36.44926 | 12.88983 | 1476.048
2325.109 | 11.81066 | 2498.07544 | 13.76744 | 1297.57507 | 36.44483 | 12.89862 | 1476.218
2325.695 | 11.81523 | 2497.24023 | 13.77746 | 1297.14124 | 36.44474 | 12.90742 | 1475.854
2326.336 | 11.82057 | 2496.76831 | 13.78749 | 1296.89612 | 36.44197 | 12.91624 | 1475.706
2327.269 | 11.82857 | 2496.22363 | 13.79755 | 1296.61316 | 36.45604 | 12.92508 | 1475.514
2327.406 | 11.82958 | 2495.93579 | 13.80873 | 1296.46362 | 36.45604 | 12.9349 | 1475.489
2327.411 | 11.82963 | 2495.92236 | 13.81905 | 1296.45667 | 36.45604 | 12.94397 | 1475.615
2327.415 | 11.82967 | 2495.92212 | 13.8314 | 1296.45654 | 36.45604 | 12.95482 | 1475.775
2327.418 | 11.82969 | 2495.93042 | 13.84252 | 1296.46094 | 36.45604 | 12.96459 | 1475.924
2327.421 | 11.82972 | 2495.94116 | 13.85461 | 1296.46643 | 36.45604 | 12.97521 | 1476.087
2327.424 | 11.82975 | 2495.94824 | 13.86785 | 1296.47009 | 36.45604 | 12.98684 | 1476.263
2327.427 | 11.82978 | 2495.94849 | 13.88155 | 1296.47034 | 36.45604 | 12.99887 | 1476.441
2327.43 | 11.8298 | 2495.94189 | 13.8955 | 1296.4668 | 36.45604 | 13.01112 | 1476.617
2327.433 | 11.82983 | 2495.93188 | 13.90972 | 1296.46167 | 36.45604 | 13.0236 | 1476.796
2327.436 | 11.82986 | 2495.92139 | 13.92254 | 1296.45618 | 36.45604 | 13.03486 | 1476.956
2327.439 | 11.82989 | 2495.91699 | 13.93363 | 1296.45398 | 36.45604 | 13.04459 | 1477.097
2327.442 | 11.82992 | 2495.92163 | 13.94394 | 1296.4563 | 36.45604 | 13.05364 | 1477.233
2327.446 | 11.82995 | 2495.93652 | 13.95643 | 1296.46411 | 36.45604 | 13.0646 | 1477.404
2327.45 | 11.82999 | 2495.94946 | 13.96702 | 1296.47083 | 36.45604 | 13.07389 | 1477.549
2327.455 | 11.83003 | 2495.94922 | 13.97764 | 1296.4707 | 36.45604 | 13.08321 | 1477.687
2327.462 | 11.8301 | 2495.92212 | 13.98905 | 1296.45654 | 36.45604 | 13.09322 | 1477.818
2327.472 | 11.83019 | 2495.91943 | 13.99931 | 1296.4552 | 36.45604 | 13.10222 | 1477.95
2327.507 | 11.83051 | 2495.93652 | 13.98906 | 1296.46411 | 36.45604 | 13.09323 | 1477.827
2327.569 | 11.83102 | 2495.84253 | 13.99949 | 1296.41528 | 36.45604 | 13.10238 | 1477.907
2327.587 | 11.83115 | 2495.83911 | 14.00965 | 1296.41345 | 36.45604 | 13.11129 | 1478.036
2327.619 | 11.83138 | 2495.74341 | 13.99918 | 1296.36377 | 36.45604 | 13.10211 | 1477.844
2327.644 | 11.83156 | 2495.67871 | 14.00998 | 1296.3302 | 36.45604 | 13.11158 | 1477.946
2327.657 | 11.83165 | 2495.61523 | 14.02044 | 1296.29712 | 36.45604 | 13.12075 | 1478.044
2327.677 | 11.8318 | 2495.58398 | 14.03073 | 1296.28088 | 36.45604 | 13.12978 | 1478.159
2327.756 | 11.83246 | 2495.5105 | 14.04074 | 1296.2428 | 36.45604 | 13.13856 | 1478.245
2327.926 | 11.83406 | 2495.49902 | 14.03066 | 1296.23682 | 36.46426 | 13.12972 | 1478.107
2327.936 | 11.83412 | 2495.49414 | 14.02023 | 1296.23425 | 36.46426 | 13.12057 | 1477.969
2327.946 | 11.83418 | 2495.44189 | 14.00998 | 1296.20715 | 36.46426 | 13.11158 | 1477.806
2327.958 | 11.83425 | 2495.39502 | 13.9999 | 1296.18274 | 36.46426 | 13.10274 | 1477.647
2327.985 | 11.83442 | 2495.27783 | 13.98973 | 1296.12195 | 36.46426 | 13.09382 | 1477.446
2328.01 | 11.83459 | 2495.21802 | 13.9794 | 1296.09082 | 36.46426 | 13.08475 | 1477.277
2328.076 | 11.83515 | 2495.15088 | 13.9693 | 1296.05603 | 36.46426 | 13.07589 | 1477.106
2328.094 | 11.83533 | 2495.15283 | 13.95913 | 1296.05701 | 36.46426 | 13.06697 | 1476.975
2328.126 | 11.83568 | 2495.2085 | 13.96932 | 1296.08594 | 36.46426 | 13.07591 | 1477.14
2328.199 | 11.83646 | 2495.29834 | 13.97935 | 1296.13257 | 36.46426 | 13.08471 | 1477.323
2328.423 | 11.8379 | 2494.56055 | 13.9894 | 1295.74939 | 36.47359 | 13.09353 | 1477.017
2328.469 | 11.83834 | 2494.51245 | 13.97891 | 1295.72437 | 36.47359 | 13.08432 | 1476.853
2328.706 | 11.84045 | 2494.36255 | 13.98907 | 1295.64648 | 36.47359 | 13.09324 | 1476.895
2328.765 | 11.84091 | 2494.20923 | 13.99928 | 1295.56689 | 36.47359 | 13.10219 | 1476.937
2328.84 | 11.84162 | 2494.22241 | 13.98909 | 1295.57373 | 36.47359 | 13.09326 | 1476.813
2328.957 | 11.84259 | 2494.0625 | 13.97887 | 1295.4906 | 36.48247 | 13.08429 | 1476.586
2329.115 | 11.84373 | 2493.70312 | 13.98894 | 1295.30396 | 36.48247 | 13.09312 | 1476.503
2329.198 | 11.84462 | 2493.79199 | 13.99901 | 1295.3501 | 36.48247 | 13.10196 | 1476.686
2329.247 | 11.84511 | 2493.82617 | 14.00902 | 1295.36792 | 36.48247 | 13.11074 | 1476.836
2330.433 | 11.85474 | 2491.99414 | 14.01911 | 1294.41626 | 36.46248 | 13.11959 | 1475.882
2330.921 | 11.85912 | 2491.51343 | 14.02911 | 1294.16663 | 36.4521 | 13.12836 | 1475.727
2331.26 | 11.86168 | 2490.62085 | 14.03916 | 1293.703 | 36.44578 | 13.13717 | 1475.328
2331.493 | 11.86361 | 2490.11963 | 14.0492 | 1293.44263 | 36.44578 | 13.14597 | 1475.161
2331.629 | 11.86486 | 2489.94946 | 14.03916 | 1293.35425 | 36.44578 | 13.13717 | 1474.93
2331.844 | 11.86651 | 2489.3186 | 14.04924 | 1293.02649 | 36.45305 | 13.14601 | 1474.687
2332.254 | 11.87008 | 2488.42798 | 14.05926 | 1292.56384 | 36.45305 | 13.1548 | 1474.289
2333.055 | 11.87679 | 2486.26562 | 14.06929 | 1291.44067 | 36.45899 | 13.16359 | 1473.137
2333.559 | 11.88081 | 2484.44385 | 14.07942 | 1290.49438 | 36.45996 | 13.17247 | 1472.189
2334.512 | 11.88882 | 2480.39282 | 14.06938 | 1288.39026 | 36.46537 | 13.16367 | 1469.659
2334.525 | 11.8889 | 2480.32104 | 14.05831 | 1288.35291 | 36.46537 | 13.15396 | 1469.474
2334.531 | 11.88894 | 2480.28394 | 14.04621 | 1288.33362 | 36.46537 | 13.14335 | 1469.296
2334.536 | 11.88898 | 2480.23413 | 14.03464 | 1288.30774 | 36.46537 | 13.13321 | 1469.117
2334.544 | 11.88904 | 2480.16992 | 14.02372 | 1288.27441 | 36.46537 | 13.12363 | 1468.938
2334.554 | 11.88911 | 2480.14624 | 14.01371 | 1288.26208 | 36.46537 | 13.11485 | 1468.795
2334.561 | 11.88916 | 2480.09863 | 14.0019 | 1288.23743 | 36.46537 | 13.10449 | 1468.615
2334.566 | 11.8892 | 2480.05127 | 13.99075 | 1288.21277 | 36.46537 | 13.09471 | 1468.443
2334.571 | 11.88924 | 2480.01465 | 13.97883 | 1288.19373 | 36.46537 | 13.08425 | 1468.268
2334.576 | 11.88927 | 2479.99854 | 13.96769 | 1288.18542 | 36.46537 | 13.07448 | 1468.115
2334.583 | 11.88933 | 2479.97803 | 13.95674 | 1288.1748 | 36.46537 | 13.06487 | 1467.962
2334.598 | 11.88945 | 2479.8606 | 13.94667 | 1288.11377 | 36.46537 | 13.05603 | 1467.763
2334.629 | 11.88972 | 2479.74097 | 13.93639 | 1288.05164 | 36.46537 | 13.04701 | 1467.56
2334.661 | 11.89003 | 2479.6394 | 13.92637 | 1287.9989 | 36.46537 | 13.03822 | 1467.37
2334.815 | 11.89146 | 2479.00146 | 13.91622 | 1287.66748 | 36.47469 | 13.02931 | 1466.862
2334.871 | 11.89178 | 2478.56055 | 13.92658 | 1287.43848 | 36.47469 | 13.0384 | 1466.735
2335.077 | 11.89377 | 2477.71777 | 13.91653 | 1287.00073 | 36.47469 | 13.02958 | 1466.107
2335.448 | 11.89674 | 2475.45581 | 13.92661 | 1285.82581 | 36.47479 | 13.03843 | 1464.898
2335.466 | 11.89691 | 2475.35547 | 13.9367 | 1285.77368 | 36.47479 | 13.04728 | 1464.968
2335.494 | 11.89715 | 2475.22095 | 13.94695 | 1285.70374 | 36.47479 | 13.05628 | 1465.02
2335.517 | 11.89731 | 2475.02856 | 13.95695 | 1285.60388 | 36.47479 | 13.06506 | 1465.035
2335.676 | 11.8985 | 2473.88794 | 13.94694 | 1285.01135 | 36.47479 | 13.05627 | 1464.231
2335.724 | 11.89894 | 2473.64697 | 13.95716 | 1284.88623 | 36.47479 | 13.06524 | 1464.22
2336.375 | 11.90438 | 2469.04395 | 13.96718 | 1282.49524 | 36.46211 | 13.07403 | 1461.624
2336.451 | 11.90517 | 2468.64209 | 13.97726 | 1282.2865 | 36.45068 | 13.08288 | 1461.515
2336.592 | 11.90612 | 2467.19995 | 13.98731 | 1281.53748 | 36.45068 | 13.09169 | 1460.79
2336.948 | 11.90911 | 2464.12207 | 13.99739 | 1279.93872 | 36.45068 | 13.10054 | 1459.097
2337.399 | 11.91283 | 2459.56909 | 14.00741 | 1277.57373 | 36.44331 | 13.10933 | 1456.529
2337.648 | 11.9149 | 2456.90088 | 14.01742 | 1276.18774 | 36.44233 | 13.11811 | 1455.076
2338.052 | 11.91818 | 2452.13916 | 14.02743 | 1273.71436 | 36.44233 | 13.12688 | 1452.384
2338.603 | 11.92294 | 2445.46313 | 14.03745 | 1270.2467 | 36.44613 | 13.13567 | 1448.557
2338.799 | 11.92452 | 2442.77979 | 14.04745 | 1268.85291 | 36.45043 | 13.14444 | 1447.094
2339.216 | 11.92819 | 2437.44336 | 14.05756 | 1266.08093 | 36.45043 | 13.1533 | 1444.061
2339.34 | 11.92904 | 2435.53418 | 14.06759 | 1265.08923 | 36.45187 | 13.1621 | 1443.057
2339.697 | 11.93203 | 2430.69653 | 14.07762 | 1262.57642 | 36.45187 | 13.17089 | 1440.317
2339.911 | 11.93392 | 2427.91479 | 14.08766 | 1261.13159 | 36.46541 | 13.17969 | 1438.796
2340.045 | 11.93488 | 2425.96021 | 14.09768 | 1260.11621 | 36.46541 | 13.18847 | 1437.763
2340.135 | 11.93556 | 2424.73462 | 14.10777 | 1259.47961 | 36.46541 | 13.19732 | 1437.164
2340.204 | 11.93634 | 2424.02319 | 14.1179 | 1259.11011 | 36.46541 | 13.20619 | 1436.87
2340.305 | 11.93728 | 2422.82031 | 14.12793 | 1258.48535 | 36.46541 | 13.21498 | 1436.283
2341.203 | 11.94459 | 2411.63428 | 14.13796 | 1252.67493 | 36.48295 | 13.22377 | 1429.778
2341.448 | 11.94653 | 2408.84692 | 14.14799 | 1251.22717 | 36.48295 | 13.23256 | 1428.251
2341.815 | 11.94963 | 2405.20142 | 14.158 | 1249.3335 | 36.4919 | 13.24133 | 1426.214
2342.142 | 11.95227 | 2402.12744 | 14.168 | 1247.73682 | 36.4919 | 13.25009 | 1424.516
2342.322 | 11.95397 | 2400.76831 | 14.17804 | 1247.03088 | 36.48657 | 13.25888 | 1423.835
2342.566 | 11.95596 | 2398.77368 | 14.18809 | 1245.99475 | 36.48657 | 13.26768 | 1422.778
2342.694 | 11.95714 | 2397.88403 | 14.1982 | 1245.53271 | 36.48657 | 13.27653 | 1422.376
2342.971 | 11.95942 | 2395.84009 | 14.20821 | 1244.47095 | 36.47592 | 13.2853 | 1421.288
2343.366 | 11.96282 | 2393.21094 | 14.21826 | 1243.10535 | 36.4642 | 13.2941 | 1419.853
2344.097 | 11.96875 | 2388.45923 | 14.2283 | 1240.63708 | 36.4646 | 13.30289 | 1417.159
2344.877 | 11.97513 | 2384.21387 | 14.23833 | 1238.43201 | 36.46356 | 13.31167 | 1414.764
2345.054 | 11.97666 | 2383.45605 | 14.2484 | 1238.03833 | 36.46356 | 13.32048 | 1414.439
2345.539 | 11.98067 | 2381.1626 | 14.25844 | 1236.84705 | 36.46547 | 13.32927 | 1413.202
2345.874 | 11.98355 | 2379.74951 | 14.26845 | 1236.11304 | 36.47034 | 13.33803 | 1412.487
2346.365 | 11.98749 | 2377.51196 | 14.27848 | 1234.95081 | 36.47744 | 13.34681 | 1411.283
2346.686 | 11.99026 | 2376.31445 | 14.2886 | 1234.32874 | 36.47744 | 13.35566 | 1410.697
2346.903 | 11.99207 | 2375.40918 | 14.29868 | 1233.85852 | 36.48396 | 13.36448 | 1410.284
2347.239 | 11.99492 | 2374.16528 | 14.30875 | 1233.2124 | 36.48396 | 13.37329 | 1409.67
2347.441 | 11.99672 | 2373.51221 | 14.31877 | 1232.87317 | 36.4945 | 13.38206 | 1409.405
2348.063 | 12.00175 | 2371.16064 | 14.32879 | 1231.65173 | 36.49397 | 13.39082 | 1408.133
2348.342 | 12.00397 | 2370.13281 | 14.33883 | 1231.1178 | 36.49397 | 13.3996 | 1407.646
2348.575 | 12.00617 | 2369.60156 | 14.34887 | 1230.84192 | 36.48239 | 13.40839 | 1407.454
2349.017 | 12.00965 | 2367.95557 | 14.35901 | 1229.98694 | 36.48239 | 13.41725 | 1406.601
2349.029 | 12.00973 | 2367.86963 | 14.36942 | 1229.94226 | 36.48239 | 13.42635 | 1406.678
2349.035 | 12.00977 | 2367.82666 | 14.38019 | 1229.91992 | 36.48239 | 13.43577 | 1406.785
2349.039 | 12.00979 | 2367.81177 | 14.39059 | 1229.91223 | 36.48239 | 13.44486 | 1406.904
2349.043 | 12.00982 | 2367.80176 | 14.40318 | 1229.90698 | 36.48239 | 13.45587 | 1407.053
2349.047 | 12.00985 | 2367.78564 | 14.41583 | 1229.89868 | 36.48239 | 13.46693 | 1407.199
2349.051 | 12.00988 | 2367.75903 | 14.4279 | 1229.88489 | 36.48239 | 13.47747 | 1407.331
2349.059 | 12.00994 | 2367.70215 | 14.43806 | 1229.85535 | 36.48239 | 13.48635 | 1407.423
2349.078 | 12.01009 | 2367.66382 | 14.44869 | 1229.83533 | 36.48239 | 13.49564 | 1407.53
2349.083 | 12.01013 | 2367.62476 | 14.45977 | 1229.81506 | 36.48239 | 13.50532 | 1407.643
2349.089 | 12.01018 | 2367.59155 | 14.47128 | 1229.79785 | 36.48239 | 13.51538 | 1407.765
2349.095 | 12.01023 | 2367.59351 | 14.48159 | 1229.79883 | 36.48239 | 13.52438 | 1407.893
2349.102 | 12.01029 | 2367.58765 | 14.49179 | 1229.79578 | 36.48239 | 13.53329 | 1408.015
2349.114 | 12.0104 | 2367.51343 | 14.50193 | 1229.75732 | 36.48239 | 13.54215 | 1408.096
2349.243 | 12.01168 | 2367.31445 | 14.51232 | 1229.65393 | 36.46895 | 13.55122 | 1408.105
2349.36 | 12.01251 | 2366.74072 | 14.52236 | 1229.35596 | 36.46895 | 13.55999 | 1407.887
2349.467 | 12.01344 | 2366.42651 | 14.53265 | 1229.19275 | 36.46895 | 13.56897 | 1407.827
2349.483 | 12.0136 | 2366.41016 | 14.54284 | 1229.1842 | 36.46895 | 13.57787 | 1407.942
2349.689 | 12.01524 | 2365.61694 | 14.55293 | 1228.77222 | 36.46895 | 13.58668 | 1407.595
2351.315 | 12.02903 | 2359.48535 | 14.56295 | 1225.58728 | 36.47202 | 13.59543 | 1404.069
2352.082 | 12.03528 | 2355.79736 | 14.573 | 1223.67163 | 36.48689 | 13.6042 | 1401.997
2352.758 | 12.04089 | 2352.31567 | 14.58301 | 1221.86316 | 36.50082 | 13.61294 | 1400.048
2353.211 | 12.04449 | 2349.65186 | 14.59307 | 1220.47949 | 36.52388 | 13.62171 | 1398.585
2353.51 | 12.04714 | 2348.11011 | 14.60308 | 1219.67859 | 36.52388 | 13.63045 | 1397.789
2353.648 | 12.0483 | 2347.34814 | 14.61308 | 1219.28284 | 36.52388 | 13.63917 | 1397.458
2354.062 | 12.05192 | 2345.22144 | 14.62312 | 1218.1781 | 36.52944 | 13.64793 | 1396.314
2354.75 | 12.05759 | 2341.19897 | 14.63314 | 1216.08875 | 36.52919 | 13.65668 | 1394.041
2355.007 | 12.05964 | 2339.65161 | 14.64318 | 1215.28503 | 36.51828 | 13.66543 | 1393.241
2355.276 | 12.06175 | 2337.92871 | 14.65319 | 1214.39014 | 36.51828 | 13.67416 | 1392.337
2355.699 | 12.0655 | 2335.55225 | 14.66324 | 1213.15564 | 36.50669 | 13.68293 | 1391.044
2355.79 | 12.06632 | 2335.08325 | 14.67329 | 1212.91211 | 36.50669 | 13.69169 | 1390.886
2355.957 | 12.06737 | 2333.68237 | 14.68333 | 1212.18445 | 36.50669 | 13.70045 | 1390.173
2356.194 | 12.06963 | 2332.53198 | 14.69336 | 1211.58691 | 36.50048 | 13.70919 | 1389.61
2356.484 | 12.07199 | 2330.57373 | 14.68293 | 1210.5697 | 36.50048 | 13.7001 | 1388.317
2356.5 | 12.07211 | 2330.4541 | 14.67214 | 1210.50757 | 36.50048 | 13.69069 | 1388.115
2356.508 | 12.07217 | 2330.38794 | 14.66054 | 1210.47314 | 36.50048 | 13.68058 | 1387.935
2356.517 | 12.07223 | 2330.34497 | 14.6499 | 1210.45081 | 36.50048 | 13.6713 | 1387.781
2356.532 | 12.07234 | 2330.18896 | 14.63984 | 1210.36987 | 36.50048 | 13.66252 | 1387.566
2356.541 | 12.0724 | 2330.13745 | 14.62954 | 1210.34302 | 36.50048 | 13.65354 | 1387.411
2356.546 | 12.07244 | 2330.10327 | 14.61915 | 1210.32532 | 36.50048 | 13.64447 | 1387.265
2356.551 | 12.07247 | 2330.05444 | 14.60743 | 1210.29993 | 36.50048 | 13.63425 | 1387.094
2356.556 | 12.07251 | 2329.99634 | 14.59635 | 1210.26978 | 36.50048 | 13.62458 | 1386.925
2356.562 | 12.07255 | 2329.95068 | 14.58607 | 1210.24609 | 36.50048 | 13.61561 | 1386.773
2356.571 | 12.07261 | 2329.91138 | 14.57553 | 1210.22559 | 36.50048 | 13.60641 | 1386.622
2356.582 | 12.07269 | 2329.79541 | 14.56544 | 1210.16541 | 36.50048 | 13.5976 | 1386.431
2356.621 | 12.07297 | 2329.50952 | 14.55534 | 1210.01685 | 36.50048 | 13.58878 | 1386.139
2357.238 | 12.07822 | 2325.51709 | 14.56541 | 1207.94312 | 36.50824 | 13.59757 | 1383.885
2357.532 | 12.08077 | 2323.63086 | 14.57542 | 1206.96338 | 36.50824 | 13.60631 | 1382.883
2357.874 | 12.08357 | 2321.24243 | 14.58551 | 1205.72278 | 36.51145 | 13.61512 | 1381.584
2357.992 | 12.08441 | 2320.29028 | 14.59556 | 1205.22815 | 36.51145 | 13.62389 | 1381.138
2358.213 | 12.08647 | 2318.98706 | 14.60558 | 1204.55127 | 36.51145 | 13.63263 | 1380.483
2358.794 | 12.09114 | 2314.66919 | 14.61558 | 1202.30835 | 36.5195 | 13.64136 | 1378.033
2358.867 | 12.09191 | 2314.2832 | 14.6258 | 1202.10791 | 36.5195 | 13.65027 | 1377.926
2358.885 | 12.09208 | 2314.19702 | 14.63608 | 1202.06311 | 36.5195 | 13.65924 | 1377.998
2358.899 | 12.0922 | 2314.0686 | 14.64686 | 1201.99646 | 36.5195 | 13.66864 | 1378.051
2358.907 | 12.09226 | 2314.02686 | 14.65807 | 1201.97473 | 36.5195 | 13.67842 | 1378.161
2358.914 | 12.09232 | 2313.97241 | 14.66967 | 1201.94641 | 36.5195 | 13.68854 | 1378.268
2358.919 | 12.09235 | 2313.91406 | 14.68075 | 1201.91614 | 36.5195 | 13.6982 | 1378.366
2358.924 | 12.09239 | 2313.86133 | 14.69254 | 1201.88879 | 36.5195 | 13.70848 | 1378.477
2358.928 | 12.09242 | 2313.83081 | 14.70269 | 1201.87292 | 36.5195 | 13.71733 | 1378.581
2358.932 | 12.09245 | 2313.80933 | 14.71413 | 1201.86169 | 36.5195 | 13.7273 | 1378.705
2358.936 | 12.09248 | 2313.7832 | 14.72641 | 1201.84814 | 36.5195 | 13.73801 | 1378.837
2358.94 | 12.0925 | 2313.74585 | 14.73944 | 1201.82874 | 36.5195 | 13.74936 | 1378.972
2358.944 | 12.09253 | 2313.69629 | 14.75178 | 1201.80298 | 36.5195 | 13.76012 | 1379.09
2358.949 | 12.09257 | 2313.63574 | 14.76355 | 1201.77161 | 36.52914 | 13.77037 | 1379.196
2358.957 | 12.09262 | 2313.57666 | 14.77416 | 1201.74084 | 36.52914 | 13.77962 | 1379.288
2359.065 | 12.09339 | 2312.65283 | 14.76415 | 1201.26099 | 36.52914 | 13.7709 | 1378.617
2359.129 | 12.09397 | 2312.21631 | 14.7743 | 1201.0343 | 36.52914 | 13.77974 | 1378.479
2359.198 | 12.0946 | 2311.72119 | 14.76398 | 1200.7771 | 36.52914 | 13.77075 | 1378.06
2359.277 | 12.09521 | 2311.08154 | 14.77406 | 1200.44482 | 36.52914 | 13.77953 | 1377.799
2359.436 | 12.09643 | 2309.7937 | 14.7841 | 1199.77588 | 36.52914 | 13.78828 | 1377.152
2359.584 | 12.09792 | 2308.99097 | 14.79411 | 1199.35901 | 36.54716 | 13.797 | 1376.794
2359.703 | 12.09869 | 2307.85156 | 14.80416 | 1198.76709 | 36.54716 | 13.80575 | 1376.234
2359.955 | 12.10095 | 2306.10107 | 14.81421 | 1197.85791 | 36.54716 | 13.81451 | 1375.311
2360.444 | 12.10486 | 2302.25439 | 14.80414 | 1195.85974 | 36.55385 | 13.80574 | 1372.896
2360.68 | 12.10689 | 2300.52808 | 14.81431 | 1194.96301 | 36.55385 | 13.81459 | 1371.989
2360.868 | 12.10854 | 2299.21069 | 14.82431 | 1194.27881 | 36.5531 | 13.8233 | 1371.322
2360.959 | 12.10937 | 2298.64355 | 14.81355 | 1193.98425 | 36.5531 | 13.81393 | 1370.856
2360.966 | 12.10941 | 2298.58301 | 14.8024 | 1193.95276 | 36.5531 | 13.80422 | 1370.686
2360.976 | 12.10948 | 2298.45483 | 14.79176 | 1193.88611 | 36.5531 | 13.79495 | 1370.483
2360.991 | 12.10957 | 2298.34399 | 14.78104 | 1193.82861 | 36.5531 | 13.78561 | 1370.289
2361.001 | 12.10963 | 2298.21802 | 14.77038 | 1193.76318 | 36.5531 | 13.77633 | 1370.087
2361.007 | 12.10967 | 2298.15625 | 14.75981 | 1193.73108 | 36.5531 | 13.76711 | 1369.924
2361.012 | 12.1097 | 2298.12646 | 14.74884 | 1193.71558 | 36.5531 | 13.75756 | 1369.775
2361.017 | 12.10973 | 2298.08813 | 14.73687 | 1193.69568 | 36.5531 | 13.74712 | 1369.609
2361.021 | 12.10975 | 2298.04175 | 14.72682 | 1193.67163 | 36.5531 | 13.73836 | 1369.462
2361.026 | 12.10978 | 2297.97412 | 14.71537 | 1193.63647 | 36.5531 | 13.72838 | 1369.284
2361.031 | 12.10981 | 2297.91309 | 14.70452 | 1193.60474 | 36.5531 | 13.71892 | 1369.119
2361.036 | 12.10984 | 2297.87549 | 14.69307 | 1193.58521 | 36.5531 | 13.70894 | 1368.96
2361.042 | 12.10988 | 2297.8418 | 14.68209 | 1193.56775 | 36.5531 | 13.69937 | 1368.808
2361.051 | 12.10994 | 2297.75073 | 14.67136 | 1193.52039 | 36.5531 | 13.69001 | 1368.626
2361.069 | 12.11007 | 2297.60254 | 14.66126 | 1193.44348 | 36.5531 | 13.6812 | 1368.417
2361.112 | 12.11043 | 2297.2561 | 14.67134 | 1193.26355 | 36.5531 | 13.68999 | 1368.331
2361.205 | 12.1114 | 2296.80469 | 14.68142 | 1193.02905 | 36.5531 | 13.69878 | 1368.183
2361.302 | 12.11222 | 2296.07788 | 14.69155 | 1192.65149 | 36.54389 | 13.70762 | 1367.87
2361.937 | 12.11748 | 2291.28491 | 14.70157 | 1190.16187 | 36.52287 | 13.71635 | 1365.134
2362.143 | 12.11896 | 2289.44092 | 14.71168 | 1189.2041 | 36.52287 | 13.72517 | 1364.156
2362.348 | 12.12095 | 2288.07373 | 14.72169 | 1188.4939 | 36.52287 | 13.73389 | 1363.46
2362.413 | 12.12133 | 2287.39502 | 14.73243 | 1188.14136 | 36.50368 | 13.74325 | 1363.183
2362.42 | 12.12138 | 2287.32715 | 14.74399 | 1188.10608 | 36.50368 | 13.75333 | 1363.28
2362.425 | 12.12141 | 2287.26025 | 14.75453 | 1188.07141 | 36.50368 | 13.76251 | 1363.366
2362.43 | 12.12144 | 2287.19946 | 14.76524 | 1188.03979 | 36.50368 | 13.77185 | 1363.457
2362.435 | 12.12147 | 2287.16406 | 14.77679 | 1188.02136 | 36.50368 | 13.78191 | 1363.573
2362.439 | 12.1215 | 2287.14575 | 14.7873 | 1188.01184 | 36.50368 | 13.79107 | 1363.687
2362.443 | 12.12153 | 2287.12622 | 14.79826 | 1188.00171 | 36.50368 | 13.80061 | 1363.805
2362.447 | 12.12156 | 2287.09253 | 14.80836 | 1187.98425 | 36.50368 | 13.80941 | 1363.905
2362.452 | 12.1216 | 2287.03125 | 14.81869 | 1187.95239 | 36.50368 | 13.81841 | 1363.991
2362.458 | 12.12164 | 2286.96045 | 14.82884 | 1187.91565 | 36.50368 | 13.82725 | 1364.07
2362.465 | 12.1217 | 2286.91016 | 14.83948 | 1187.88953 | 36.50368 | 13.83651 | 1364.166
2362.474 | 12.12177 | 2286.8418 | 14.84981 | 1187.854 | 36.50368 | 13.84551 | 1364.248
2362.502 | 12.12202 | 2286.6604 | 14.85989 | 1187.75977 | 36.50368 | 13.85429 | 1364.26
2362.576 | 12.12281 | 2286.18433 | 14.84989 | 1187.51245 | 36.50368 | 13.84558 | 1363.857
2362.606 | 12.12313 | 2286.04199 | 14.86014 | 1187.4386 | 36.50368 | 13.8545 | 1363.894
2362.623 | 12.1233 | 2285.88965 | 14.87056 | 1187.35938 | 36.50368 | 13.86357 | 1363.926
2362.699 | 12.12385 | 2285.16138 | 14.88057 | 1186.9812 | 36.50368 | 13.87229 | 1363.611
2362.901 | 12.12528 | 2283.25977 | 14.89066 | 1185.99341 | 36.50368 | 13.88107 | 1362.596
2363.149 | 12.12742 | 2281.15283 | 14.88056 | 1184.89905 | 36.49837 | 13.87228 | 1361.219
2363.233 | 12.12817 | 2280.44238 | 14.89106 | 1184.52991 | 36.49837 | 13.88142 | 1360.919
2363.322 | 12.12901 | 2279.72852 | 14.88099 | 1184.15918 | 36.49837 | 13.87265 | 1360.374
2363.335 | 12.12912 | 2279.63794 | 14.87038 | 1184.11206 | 36.49837 | 13.86342 | 1360.194
2363.349 | 12.12924 | 2279.47168 | 14.86005 | 1184.02576 | 36.49837 | 13.85442 | 1359.973
2363.415 | 12.12972 | 2278.83545 | 14.87053 | 1183.69531 | 36.49837 | 13.86355 | 1359.717
2363.434 | 12.12984 | 2278.60645 | 14.88102 | 1183.57629 | 36.49837 | 13.87268 | 1359.705
2363.454 | 12.12998 | 2278.35352 | 14.89123 | 1183.44495 | 36.49837 | 13.88157 | 1359.674
2363.535 | 12.1306 | 2277.55347 | 14.90127 | 1183.02942 | 36.49837 | 13.89031 | 1359.316
2363.913 | 12.13383 | 2273.9353 | 14.9113 | 1181.15002 | 36.5026 | 13.89903 | 1357.275
2364.211 | 12.13618 | 2270.68896 | 14.90125 | 1179.46375 | 36.50735 | 13.89029 | 1355.219
2364.229 | 12.13633 | 2270.50879 | 14.89062 | 1179.37012 | 36.50735 | 13.88104 | 1354.986
2364.243 | 12.13645 | 2270.36646 | 14.87962 | 1179.29626 | 36.50735 | 13.87146 | 1354.771
2364.251 | 12.13652 | 2270.29346 | 14.86903 | 1179.2583 | 36.50735 | 13.86224 | 1354.603
2364.256 | 12.13657 | 2270.22241 | 14.85852 | 1179.22144 | 36.50735 | 13.85309 | 1354.436
2364.261 | 12.13662 | 2270.15405 | 14.84619 | 1179.18591 | 36.50735 | 13.84236 | 1354.25
2364.265 | 12.13665 | 2270.11426 | 14.83599 | 1179.16528 | 36.50735 | 13.83348 | 1354.106
2364.269 | 12.13669 | 2270.0896 | 14.82426 | 1179.15247 | 36.50735 | 13.82326 | 1353.953
2364.273 | 12.13673 | 2270.06836 | 14.81153 | 1179.14136 | 36.50735 | 13.81217 | 1353.79
2364.277 | 12.13677 | 2270.03491 | 14.80009 | 1179.12402 | 36.50735 | 13.80221 | 1353.635
2364.282 | 12.13682 | 2269.97559 | 14.78876 | 1179.09314 | 36.50735 | 13.79234 | 1353.466
2364.29 | 12.1369 | 2269.88208 | 14.7782 | 1179.04468 | 36.50735 | 13.78314 | 1353.286
2364.575 | 12.13931 | 2266.75244 | 14.78832 | 1177.41895 | 36.50735 | 13.79196 | 1351.539
2364.815 | 12.14132 | 2263.8689 | 14.77831 | 1175.92114 | 36.51987 | 13.78323 | 1349.702
2365.281 | 12.14521 | 2257.77393 | 14.78837 | 1172.75525 | 36.51987 | 13.792 | 1346.187
2365.442 | 12.14671 | 2255.69897 | 14.79837 | 1171.67749 | 36.5315 | 13.80071 | 1345.067
2365.6 | 12.14776 | 2253.11328 | 14.80839 | 1170.33435 | 36.5315 | 13.80944 | 1343.642
2365.746 | 12.14916 | 2251.01343 | 14.81839 | 1169.24365 | 36.5315 | 13.81815 | 1342.507
2365.916 | 12.15047 | 2248.14868 | 14.82847 | 1167.75562 | 36.54315 | 13.82693 | 1340.916
2366.303 | 12.15365 | 2241.4231 | 14.83849 | 1164.26221 | 36.54315 | 13.83565 | 1337.021
2366.72 | 12.15734 | 2233.23877 | 14.84854 | 1160.01099 | 36.55863 | 13.8444 | 1332.256
2366.796 | 12.15803 | 2231.59277 | 14.85862 | 1159.15601 | 36.55863 | 13.85318 | 1331.391
2367.342 | 12.16238 | 2216.33862 | 14.86864 | 1151.23254 | 36.54818 | 13.8619 | 1322.405
2367.444 | 12.16334 | 2212.73804 | 14.87869 | 1149.3623 | 36.54818 | 13.87065 | 1320.372
2367.763 | 12.166 | 2196.27563 | 14.8887 | 1140.81128 | 36.53332 | 13.87936 | 1310.663
2367.844 | 12.16677 | 2189.40356 | 14.89877 | 1137.2417 | 36.53332 | 13.88813 | 1306.677
2367.979 | 12.16771 | 1263.16357 | 14.90341 | 656.12494 | 36.53332 | 13.89217 | 753.9099

## IVC Filter Tube 37C #3
Specimen label | 37C #4
Comment
First Cycle Speed | 0.5 | mm/min
Second Cycle Speed | 0.5 | mm/min
Time | Extension | Load | Tensile strain (Strain 1) | Tensile stress | Temperature: Chamber 3119-600 1 1 | True Strain | True Stress
(s) | (mm) | (N) | (%) | (MPa) | (C) | % | MPa
0 | 0.00554 | 9.77627 | 0.0004 | 5.07809 | 36.55959 | 0.000399999 | 5.078110312 | 0.0003999992 | 5.07811
1.215 | 0.01524 | 24.97678 | 0.01042 | 12.97368 | 36.55375 | 0.010419457 | 12.97503186 | 0.01041946 | 12.97503
1.575 | 0.01816 | 29.44993 | 0.02046 | 15.29717 | 36.56047 | 0.020457907 | 15.3002998 | 0.02045791 | 15.3003
2.671 | 0.02724 | 43.5906 | 0.03047 | 22.64226 | 36.57724 | 0.030465359 | 22.6491591 | 0.03046536 | 22.64916
3.577 | 0.03499 | 55.94482 | 0.04053 | 29.05941 | 36.58331 | 0.040521789 | 29.07118778 | 0.04052179 | 29.07119
4.512 | 0.04253 | 67.93489 | 0.05056 | 35.28741 | 36.59078 | 0.050547223 | 35.30525131 | 0.05054722 | 35.30525
5.583 | 0.05158 | 82.74037 | 0.0606 | 42.97782 | 36.60367 | 0.060581646 | 43.00386456 | 0.06058165 | 43.00386
6.361 | 0.05823 | 93.48147 | 0.07064 | 48.55707 | 36.60124 | 0.070615062 | 48.59137071 | 0.07061506 | 48.59137
7.408 | 0.06695 | 107.57219 | 0.08067 | 55.87621 | 36.59414 | 0.080637479 | 55.92128534 | 0.08063748 | 55.92129
8.425 | 0.07525 | 120.98611 | 0.0907 | 62.84381 | 36.60137 | 0.090658892 | 62.90080934 | 0.09065889 | 62.90081
9.274 | 0.08215 | 132.12999 | 0.10071 | 68.63227 | 36.60926 | 0.100659322 | 68.70138956 | 0.1006593 | 68.70139
9.447 | 0.08375 | 134.75119 | 0.11073 | 69.9938 | 36.60926 | 0.11066874 | 70.07130413 | 0.1106687 | 70.0713
9.844 | 0.08706 | 140.06955 | 0.10069 | 72.75631 | 36.61404 | 0.100639342 | 72.82956833 | 0.1006393 | 72.82957
9.962 | 0.08789 | 141.45609 | 0.11081 | 73.47652 | 36.61404 | 0.110748651 | 73.55793933 | 0.1107487 | 73.55794
10.886 | 0.09586 | 154.32201 | 0.12083 | 80.15946 | 36.60109 | 0.120757059 | 80.25631668 | 0.1207571 | 80.25632
11.86 | 0.10409 | 167.52544 | 0.13086 | 87.01772 | 36.57734 | 0.130774453 | 87.13159139 | 0.1307745 | 87.13159
12.632 | 0.11026 | 177.34486 | 0.14086 | 92.11823 | 36.57296 | 0.140760885 | 92.24798774 | 0.1407609 | 92.24799
13.274 | 0.11577 | 186.08931 | 0.1509 | 96.66035 | 36.57253 | 0.15078626 | 96.80621047 | 0.1507863 | 96.80621
14.405 | 0.12499 | 200.7184 | 0.16094 | 104.25914 | 36.57754 | 0.16081063 | 104.4269347 | 0.1608106 | 104.4269
15.129 | 0.13104 | 210.21877 | 0.17097 | 109.19392 | 36.58482 | 0.170824013 | 109.3806088 | 0.170824 | 109.3806
16.557 | 0.14293 | 228.504 | 0.18098 | 118.69181 | 36.61535 | 0.180816429 | 118.9066184 | 0.1808164 | 118.9066
17.259 | 0.14884 | 237.42551 | 0.19099 | 123.3259 | 36.62463 | 0.190807846 | 123.5614401 | 0.1908078 | 123.5614
17.821 | 0.15354 | 244.39769 | 0.20099 | 126.94747 | 36.63457 | 0.200788285 | 127.2026217 | 0.2007883 | 127.2026
18.917 | 0.16248 | 257.5112 | 0.21102 | 133.75902 | 36.64548 | 0.210797666 | 134.0412783 | 0.2107977 | 134.0413
19.763 | 0.16986 | 268.26645 | 0.22105 | 139.34561 | 36.64764 | 0.220806044 | 139.6536335 | 0.220806 | 139.6536
20.836 | 0.17872 | 281.00345 | 0.23105 | 145.96159 | 36.65507 | 0.23078349 | 146.2988343 | 0.2307835 | 146.2988
22.358 | 0.19119 | 298.45688 | 0.24108 | 155.02742 | 36.66314 | 0.240789868 | 155.4011601 | 0.2407899 | 155.4012
23.001 | 0.19663 | 305.99191 | 0.25113 | 158.94135 | 36.66595 | 0.250815196 | 159.3404994 | 0.2508152 | 159.3405
24.029 | 0.20521 | 317.60245 | 0.26115 | 164.97221 | 36.6782 | 0.260809596 | 165.4030349 | 0.2608096 | 165.403
25.399 | 0.21667 | 333.00616 | 0.27116 | 172.97336 | 36.65415 | 0.270793025 | 173.4423946 | 0.270793 | 173.4424
26.055 | 0.22219 | 340.33621 | 0.28117 | 176.78081 | 36.64658 | 0.280775457 | 177.2778646 | 0.2807755 | 177.2779
27.316 | 0.23265 | 354.02429 | 0.29118 | 183.89081 | 36.6292 | 0.290756892 | 184.4262633 | 0.2907569 | 184.4263
28.272 | 0.24058 | 364.26544 | 0.30124 | 189.21036 | 36.6372 | 0.300787181 | 189.7803373 | 0.3007872 | 189.7803
29.604 | 0.2516 | 378.22955 | 0.31126 | 196.46375 | 36.64982 | 0.310776589 | 197.0752631 | 0.3107766 | 197.0753
30.275 | 0.25724 | 385.20557 | 0.32127 | 200.0873 | 36.65615 | 0.320755031 | 200.7301205 | 0.320755 | 200.7301
31.502 | 0.26758 | 397.93356 | 0.33133 | 206.69859 | 36.67205 | 0.330782312 | 207.3834444 | 0.3307823 | 207.3834
32.259 | 0.2739 | 405.48697 | 0.34135 | 210.62206 | 36.68546 | 0.340768723 | 211.3410184 | 0.3407687 | 211.341
34.359 | 0.29135 | 426.0416 | 0.35135 | 221.29874 | 36.69928 | 0.350734208 | 222.0762731 | 0.3507342 | 222.0763
35.181 | 0.29819 | 433.84097 | 0.36137 | 225.34998 | 36.70118 | 0.360718627 | 226.1643272 | 0.3607186 | 226.1643
37.224 | 0.31515 | 452.6192 | 0.37142 | 235.10394 | 36.72718 | 0.370731939 | 235.9771631 | 0.3707319 | 235.9772
38.141 | 0.32284 | 460.37006 | 0.38144 | 239.12997 | 36.72505 | 0.380714362 | 240.0421074 | 0.3807144 | 240.0421
39.669 | 0.33545 | 473.65884 | 0.39145 | 246.03256 | 36.69639 | 0.390685828 | 246.9956545 | 0.3906858 | 246.9957
40.593 | 0.34319 | 481.65396 | 0.40146 | 250.18547 | 36.68968 | 0.4006563 | 251.1898646 | 0.4006563 | 251.1899
41.63 | 0.35183 | 490.39035 | 0.41147 | 254.72342 | 36.68884 | 0.410625777 | 255.7715305 | 0.4106258 | 255.7715
43.072 | 0.36381 | 502.23694 | 0.42148 | 260.87689 | 36.70084 | 0.420594261 | 261.9764339 | 0.4205943 | 261.9764
43.888 | 0.37079 | 508.96875 | 0.43154 | 264.3736 | 36.71025 | 0.430611536 | 265.5144778 | 0.4306115 | 265.5145
45.36 | 0.38309 | 520.25574 | 0.44154 | 270.23639 | 36.71614 | 0.440568072 | 271.4295918 | 0.4405681 | 271.4296
46.562 | 0.39288 | 528.95209 | 0.45155 | 274.75354 | 36.72721 | 0.450533572 | 275.9941896 | 0.4505336 | 275.9942
47.685 | 0.40256 | 537.72247 | 0.46157 | 279.30914 | 36.73542 | 0.460508032 | 280.5983472 | 0.460508 | 280.5983
48.998 | 0.41345 | 547.2677 | 0.47157 | 284.26721 | 36.75274 | 0.470461592 | 285.6077289 | 0.4704616 | 285.6077
50.089 | 0.42259 | 554.92615 | 0.48159 | 288.24524 | 36.7743 | 0.480434065 | 289.6334003 | 0.4804341 | 289.6334
51.561 | 0.43471 | 563.26343 | 0.49161 | 292.57587 | 36.7875 | 0.490405544 | 294.0142022 | 0.4904055 | 294.0142
52.205 | 0.44011 | 567.38397 | 0.50162 | 294.71619 | 36.78453 | 0.500366078 | 296.1945454 | 0.5003661 | 296.1945
53.26 | 0.44888 | 573.80865 | 0.51165 | 298.05338 | 36.77571 | 0.510345519 | 299.5783701 | 0.5103455 | 299.5784
54.564 | 0.45988 | 582.16156 | 0.52168 | 302.39212 | 36.74567 | 0.520323964 | 303.9696392 | 0.520324 | 303.9696
56.019 | 0.47187 | 589.87512 | 0.53169 | 306.39877 | 36.74156 | 0.530281519 | 308.0278616 | 0.5302815 | 308.0279
57.264 | 0.48236 | 596.52905 | 0.54171 | 309.85504 | 36.738 | 0.540248029 | 311.5335557 | 0.540248 | 311.5336
58.352 | 0.49146 | 602.09387 | 0.55173 | 312.74557 | 36.73844 | 0.550213545 | 314.4710811 | 0.5502135 | 314.4711
59.401 | 0.50007 | 607.50201 | 0.56175 | 315.55472 | 36.73222 | 0.560178069 | 317.3273486 | 0.5601781 | 317.3273
60.41 | 0.50846 | 612.8172 | 0.5718 | 318.31558 | 36.73878 | 0.570171429 | 320.1357085 | 0.5701714 | 320.1357
61.703 | 0.51906 | 618.729 | 0.58184 | 321.38635 | 36.74266 | 0.580153848 | 323.2563043 | 0.5801538 | 323.2563
62.951 | 0.52955 | 624.96545 | 0.59184 | 324.62573 | 36.75228 | 0.590095507 | 326.5469949 | 0.5900955 | 326.547
64.578 | 0.54326 | 631.25421 | 0.60186 | 327.8923 | 36.76663 | 0.600056057 | 329.8657526 | 0.6000561 | 329.8658
65.779 | 0.553 | 635.16187 | 0.6119 | 329.92206 | 36.76832 | 0.610035494 | 331.9408531 | 0.6100355 | 331.9409
66.723 | 0.56101 | 639.29669 | 0.62195 | 332.06982 | 36.7506 | 0.620023873 | 334.1351282 | 0.6200239 | 334.1351
68.534 | 0.57595 | 645.80035 | 0.63201 | 335.44803 | 36.7534 | 0.630021192 | 337.5680951 | 0.6300212 | 337.5681
70.403 | 0.59174 | 653.13995 | 0.64205 | 339.26044 | 36.75926 | 0.639997639 | 341.4386617 | 0.6399976 | 341.4387
72.32 | 0.60761 | 658.25464 | 0.65207 | 341.91714 | 36.79068 | 0.649953221 | 344.1466791 | 0.6499532 | 344.1467
73.525 | 0.61787 | 661.89429 | 0.66209 | 343.80768 | 36.81031 | 0.659907811 | 346.0839963 | 0.6599078 | 346.084
75.092 | 0.63075 | 666.49109 | 0.67211 | 346.1954 | 36.82057 | 0.66986141 | 348.5222139 | 0.6698614 | 348.5222
76.547 | 0.64301 | 670.85211 | 0.68214 | 348.46063 | 36.82515 | 0.679823952 | 350.8376193 | 0.679824 | 350.8376
78.109 | 0.65584 | 674.58386 | 0.69216 | 350.39902 | 36.84398 | 0.689775569 | 352.8243419 | 0.6897756 | 352.8243
79.089 | 0.66416 | 676.90765 | 0.70217 | 351.60608 | 36.85008 | 0.699716266 | 354.0749524 | 0.6997163 | 354.075
80.28 | 0.67391 | 680.00995 | 0.71223 | 353.2175 | 36.83371 | 0.709705621 | 355.733221 | 0.7097056 | 355.7332
81.79 | 0.68675 | 683.49237 | 0.72229 | 355.02637 | 36.82118 | 0.719693979 | 357.59069 | 0.719694 | 357.5907
83.479 | 0.70083 | 686.0318 | 0.7323 | 356.34543 | 36.82275 | 0.729631702 | 358.9549476 | 0.7296317 | 358.9549
85.558 | 0.71806 | 689.64197 | 0.74231 | 358.22067 | 36.83033 | 0.739568438 | 360.8797779 | 0.7395684 | 360.8798
87.379 | 0.73317 | 692.66168 | 0.75231 | 359.78918 | 36.83999 | 0.749494262 | 362.49591 | 0.7494943 | 362.4959
88.792 | 0.74489 | 694.93646 | 0.76232 | 360.97076 | 36.86861 | 0.759429024 | 363.7225123 | 0.759429 | 363.7225
91.926 | 0.7709 | 695.36084 | 0.77236 | 361.19122 | 36.8861 | 0.76939257 | 363.9809165 | 0.7693926 | 363.9809
93.427 | 0.78352 | 698.82721 | 0.78237 | 362.99176 | 36.86543 | 0.779325356 | 365.8316986 | 0.7793254 | 365.8317
95.079 | 0.79726 | 702.63776 | 0.79238 | 364.97107 | 36.84216 | 0.789257155 | 367.8630278 | 0.7892572 | 367.863
97.562 | 0.81797 | 708.40967 | 0.80239 | 367.96918 | 36.84618 | 0.799187969 | 370.9217279 | 0.799188 | 370.9217
99.608 | 0.83511 | 711.96136 | 0.81242 | 369.81403 | 36.86177 | 0.809137634 | 372.8184731 | 0.8091376 | 372.8185
102.335 | 0.85771 | 715.65045 | 0.82244 | 371.73026 | 36.88697 | 0.819076392 | 374.7875184 | 0.8190764 | 374.7875
105.053 | 0.88036 | 715.42865 | 0.83246 | 371.61502 | 36.92201 | 0.829014162 | 374.7085664 | 0.8290142 | 374.7086
109.063 | 0.91383 | 715.11713 | 0.84249 | 371.45322 | 36.8721 | 0.838960861 | 374.5826762 | 0.8389609 | 374.5827
112.522 | 0.94268 | 718.84412 | 0.85249 | 373.38913 | 36.90739 | 0.848876824 | 376.572235 | 0.8488768 | 376.5722
129.272 | 1.0823 | 730.61761 | 0.86254 | 379.50464 | 36.96372 | 0.858841377 | 382.7780193 | 0.8588414 | 382.778
132.345 | 1.10791 | 733.90009 | 0.87255 | 381.20966 | 36.94386 | 0.868765282 | 384.5359049 | 0.8687653 | 384.5359
151.822 | 1.27009 | 743.4306 | 0.88255 | 386.1601 | 37.0016 | 0.878678291 | 389.568156 | 0.8786783 | 389.5682
159.082 | 1.33061 | 744.72205 | 0.89257 | 386.8309 | 36.99911 | 0.88861014 | 390.2836366 | 0.8886101 | 390.2836
174.956 | 1.46291 | 749.2243 | 0.90259 | 389.16949 | 37.06553 | 0.898541002 | 392.6820949 | 0.898541 | 392.6821
178.828 | 1.49514 | 749.64191 | 0.91279 | 389.38641 | 37.08982 | 0.908649251 | 392.9406902 | 0.9086493 | 392.9407
178.865 | 1.49554 | 749.79095 | 0.9229 | 389.46384 | 37.08982 | 0.9186673 | 393.0582018 | 0.9186673 | 393.0582
178.899 | 1.49589 | 749.86786 | 0.93325 | 389.50378 | 37.08982 | 0.928922128 | 393.138824 | 0.9289221 | 393.1388
178.918 | 1.49608 | 749.85291 | 0.94328 | 389.49603 | 37.08982 | 0.938858895 | 393.1700682 | 0.9388589 | 393.1701
178.94 | 1.49627 | 749.81378 | 0.95332 | 389.47571 | 37.08982 | 0.94880458 | 393.1886598 | 0.9488046 | 393.1887
182.292 | 1.52425 | 750.95331 | 0.94317 | 390.0676 | 37.05766 | 0.938749923 | 393.7466006 | 0.9387499 | 393.7466
182.326 | 1.5246 | 751.01813 | 0.93306 | 390.10126 | 37.05766 | 0.928733885 | 393.7411388 | 0.9287339 | 393.7411
182.348 | 1.52478 | 751.01331 | 0.92259 | 390.09875 | 37.05766 | 0.918360135 | 393.6977621 | 0.9183601 | 393.6978
182.368 | 1.52492 | 750.99261 | 0.91219 | 390.08801 | 37.05766 | 0.908054676 | 393.6463538 | 0.9080547 | 393.6464
182.398 | 1.52509 | 750.90839 | 0.90217 | 390.04428 | 37.05766 | 0.898124758 | 393.5631425 | 0.8981248 | 393.5631
182.482 | 1.5256 | 750.76135 | 0.89195 | 389.9679 | 37.05766 | 0.887995623 | 393.4462187 | 0.8879956 | 393.4462
182.584 | 1.52656 | 751.00189 | 0.90205 | 390.09283 | 37.05766 | 0.898005831 | 393.6116624 | 0.8980058 | 393.6117
186.933 | 1.56271 | 752.48383 | 0.91208 | 390.86261 | 37.05236 | 0.90794567 | 394.4275897 | 0.9079457 | 394.4276
192.799 | 1.61164 | 753.51575 | 0.9221 | 391.39862 | 37.06091 | 0.917874613 | 395.0077067 | 0.9178746 | 395.0077
201.192 | 1.68161 | 756.31708 | 0.93217 | 392.8537 | 37.1016 | 0.927852108 | 396.5157643 | 0.9278521 | 396.5158
209.628 | 1.75186 | 758.14777 | 0.9422 | 393.80463 | 37.08623 | 0.937788981 | 397.5150572 | 0.937789 | 397.5151
211.122 | 1.76423 | 759.0603 | 0.93218 | 394.27863 | 37.10018 | 0.927862016 | 397.9540165 | 0.927862 | 397.954
214.796 | 1.79506 | 758.36517 | 0.94221 | 393.91754 | 37.13034 | 0.937798888 | 397.6290705 | 0.9377989 | 397.6291
220.038 | 1.83848 | 760.67084 | 0.95232 | 395.11517 | 37.11864 | 0.947814018 | 398.8779308 | 0.947814 | 398.8779
220.085 | 1.83884 | 760.6684 | 0.96263 | 395.11392 | 37.11864 | 0.958026239 | 398.9174051 | 0.9580262 | 398.9174
220.103 | 1.839 | 760.66638 | 0.97288 | 395.11285 | 37.11864 | 0.968177995 | 398.9568239 | 0.968178 | 398.9568
220.128 | 1.83925 | 760.71368 | 0.98306 | 395.13742 | 37.11864 | 0.978259401 | 399.0218579 | 0.9782594 | 399.0219
223.118 | 1.86428 | 761.31 | 0.9729 | 395.44717 | 37.16101 | 0.968197802 | 399.2944755 | 0.9681978 | 399.2945
223.15 | 1.86454 | 761.27167 | 0.96288 | 395.42728 | 37.16101 | 0.958273855 | 399.2347702 | 0.9582739 | 399.2348
223.166 | 1.86467 | 761.30316 | 0.9524 | 395.44363 | 37.16101 | 0.947893263 | 399.2098351 | 0.9478933 | 399.2098
223.176 | 1.86476 | 761.28668 | 0.94236 | 395.43506 | 37.16101 | 0.937947488 | 399.1614818 | 0.9379475 | 399.1615
223.196 | 1.86494 | 761.33215 | 0.93231 | 395.45868 | 37.16101 | 0.927990815 | 399.1455808 | 0.9279908 | 399.1456
228.345 | 1.90773 | 761.42383 | 0.94246 | 395.50632 | 37.1343 | 0.938046554 | 399.2338089 | 0.9380466 | 399.2338
228.406 | 1.90833 | 761.60999 | 0.9525 | 395.603 | 37.1343 | 0.94799232 | 399.3711186 | 0.9479923 | 399.3711
228.445 | 1.90872 | 761.6955 | 0.96269 | 395.64743 | 37.1343 | 0.958085667 | 399.4562882 | 0.9580857 | 399.4563
228.474 | 1.90901 | 761.75562 | 0.9729 | 395.67865 | 37.1343 | 0.968197802 | 399.5282076 | 0.9681978 | 399.5282
228.52 | 1.90941 | 761.71643 | 0.98296 | 395.65829 | 37.1343 | 0.978160375 | 399.5474527 | 0.9781604 | 399.5475
230.362 | 1.92456 | 762.22412 | 0.97296 | 395.922 | 37.12643 | 0.968257224 | 399.7741627 | 0.9682572 | 399.7742
230.65 | 1.92711 | 762.37744 | 0.96205 | 396.00165 | 37.12914 | 0.957451767 | 399.8113839 | 0.9574518 | 399.8114
230.658 | 1.92716 | 762.40381 | 0.9513 | 396.01535 | 37.12914 | 0.946803635 | 399.782644 | 0.9468036 | 399.7826
230.666 | 1.92721 | 762.4035 | 0.94064 | 396.01517 | 37.12914 | 0.93624353 | 399.7402471 | 0.9362435 | 399.7402
230.677 | 1.92728 | 762.38458 | 0.9304 | 396.00534 | 37.12914 | 0.92609844 | 399.6897737 | 0.9260984 | 399.6898
230.885 | 1.92925 | 762.75305 | 0.9203 | 396.19675 | 37.12914 | 0.916091043 | 399.8429487 | 0.916091 | 399.8429
257.222 | 2.14839 | 763.7702 | 0.93031 | 396.72507 | 37.20584 | 0.926009269 | 400.415843 | 0.9260093 | 400.4158
262.463 | 2.19216 | 764.89166 | 0.94036 | 397.30759 | 37.1799 | 0.935966139 | 401.0437117 | 0.9359661 | 401.0437
262.979 | 2.19657 | 765.02631 | 0.93034 | 397.37753 | 37.18747 | 0.926038993 | 401.0744921 | 0.926039 | 401.0745
266.633 | 2.22703 | 764.82642 | 0.94035 | 397.27371 | 37.21485 | 0.935956232 | 401.0094733 | 0.9359562 | 401.0095
268.125 | 2.23953 | 764.0575 | 0.93032 | 396.8743 | 37.2152 | 0.926019177 | 400.566501 | 0.9260192 | 400.5665
272.539 | 2.27618 | 765.99725 | 0.94037 | 397.88187 | 37.21318 | 0.935976046 | 401.6234317 | 0.935976 | 401.6234
273.634 | 2.28545 | 766.44495 | 0.93035 | 398.11441 | 37.22223 | 0.926048901 | 401.8182674 | 0.9260489 | 401.8183
276.447 | 2.30874 | 766.45526 | 0.94037 | 398.11978 | 37.255 | 0.935976046 | 401.863579 | 0.935976 | 401.8636
284.038 | 2.37195 | 768.09583 | 0.95038 | 398.97195 | 37.22642 | 0.9458923 | 402.7636996 | 0.9458923 | 402.7637
285.15 | 2.38119 | 768.85431 | 0.94036 | 399.36591 | 37.22825 | 0.935966139 | 403.1213873 | 0.9359661 | 403.1214
287.807 | 2.40343 | 768.27496 | 0.95038 | 399.065 | 37.23182 | 0.9458923 | 402.8576339 | 0.9458923 | 402.8576
299.657 | 2.50209 | 771.01166 | 0.94035 | 400.48651 | 37.30407 | 0.935956232 | 404.2524849 | 0.9359562 | 404.2525
304.119 | 2.53914 | 772.49152 | 0.93034 | 401.25519 | 37.32208 | 0.926038993 | 404.9882275 | 0.926039 | 404.9882
307.628 | 2.56862 | 772.01105 | 0.92032 | 401.00562 | 37.31301 | 0.916110861 | 404.6961549 | 0.9161109 | 404.6962
309.109 | 2.58106 | 772.21313 | 0.93046 | 401.1106 | 37.29848 | 0.926157887 | 404.8427737 | 0.9261579 | 404.8428
309.131 | 2.5812 | 772.17175 | 0.94053 | 401.08911 | 37.29848 | 0.936134555 | 404.8614734 | 0.9361346 | 404.8615
309.167 | 2.5814 | 772.11029 | 0.95102 | 401.05716 | 37.29502 | 0.946526273 | 404.8712938 | 0.9465263 | 404.8713
309.184 | 2.5815 | 772.04956 | 0.96156 | 401.02563 | 37.29502 | 0.956966435 | 404.881732 | 0.9569664 | 404.8817
309.199 | 2.5816 | 772.06128 | 0.97187 | 401.03171 | 37.29502 | 0.967177721 | 404.9292169 | 0.9671777 | 404.9292
309.225 | 2.5818 | 772.0506 | 0.98208 | 401.02615 | 37.29502 | 0.977288937 | 404.9645476 | 0.9772889 | 404.9645
309.31 | 2.58261 | 772.20221 | 0.99211 | 401.10492 | 37.29502 | 0.987220899 | 405.084322 | 0.9872209 | 405.0843
310.606 | 2.5933 | 771.99164 | 0.98209 | 400.99554 | 37.30147 | 0.97729884 | 404.9336771 | 0.9772988 | 404.9337
310.616 | 2.59338 | 771.9704 | 0.97075 | 400.9845 | 37.30147 | 0.966068495 | 404.877057 | 0.9660685 | 404.8771
310.623 | 2.59344 | 771.96692 | 0.96067 | 400.9827 | 37.30147 | 0.956084907 | 404.8348205 | 0.9560849 | 404.8348
310.632 | 2.59352 | 771.99445 | 0.95012 | 400.99701 | 37.30147 | 0.945634748 | 404.8069628 | 0.9456347 | 404.807
310.648 | 2.59367 | 771.97632 | 0.93997 | 400.98758 | 37.30147 | 0.935579772 | 404.756743 | 0.9355798 | 404.7567
310.697 | 2.59419 | 772.09802 | 0.92991 | 401.05081 | 37.30147 | 0.925612956 | 404.7802216 | 0.925613 | 404.7802
315.544 | 2.63459 | 771.3504 | 0.9199 | 400.66248 | 37.31285 | 0.91569469 | 404.3481742 | 0.9156947 | 404.3482
317.843 | 2.65353 | 771.65887 | 0.92995 | 400.82269 | 37.30277 | 0.925652587 | 404.5501406 | 0.9256526 | 404.5501
317.882 | 2.65383 | 771.65143 | 0.94004 | 400.81882 | 37.30277 | 0.93564912 | 404.5866772 | 0.9356491 | 404.5867
317.916 | 2.65414 | 771.71094 | 0.95053 | 400.84973 | 37.30277 | 0.946040888 | 404.6599269 | 0.9460409 | 404.6599
317.934 | 2.65433 | 771.73901 | 0.9606 | 400.86432 | 37.30277 | 0.956015573 | 404.7150227 | 0.9560156 | 404.715
317.954 | 2.65454 | 771.83063 | 0.97068 | 400.9119 | 37.30277 | 0.965999168 | 404.8034716 | 0.9659992 | 404.8035
317.981 | 2.65483 | 771.90118 | 0.9809 | 400.94855 | 37.30277 | 0.976120406 | 404.8814543 | 0.9761204 | 404.8815
318.955 | 2.66293 | 771.98596 | 0.97087 | 400.99258 | 37.30819 | 0.966187341 | 404.8856967 | 0.9661873 | 404.8857
318.963 | 2.66302 | 772.00293 | 0.9602 | 401.0014 | 37.31148 | 0.955619379 | 404.8518154 | 0.9556194 | 404.8518
318.969 | 2.66309 | 772.00964 | 0.94882 | 401.00488 | 37.31148 | 0.944346975 | 404.8096945 | 0.944347 | 404.8097
318.975 | 2.66316 | 772.04272 | 0.93769 | 401.02206 | 37.31148 | 0.933320978 | 404.7824038 | 0.933321 | 404.7824
318.982 | 2.66324 | 772.1015 | 0.92703 | 401.05261 | 37.31148 | 0.922759449 | 404.770488 | 0.9227594 | 404.7705
318.992 | 2.66336 | 772.13562 | 0.9162 | 401.07034 | 37.31148 | 0.912028349 | 404.7449465 | 0.9120283 | 404.7449
319.055 | 2.66399 | 772.24927 | 0.92631 | 401.12936 | 37.31148 | 0.92204606 | 404.8450614 | 0.9220461 | 404.8451
319.272 | 2.66542 | 771.98462 | 0.9163 | 400.99188 | 37.31148 | 0.912127441 | 404.6661686 | 0.9121274 | 404.6662
323.066 | 2.69718 | 771.47345 | 0.92636 | 400.72638 | 37.3392 | 0.922095601 | 404.4385489 | 0.9220956 | 404.4385
334.237 | 2.79048 | 771.72571 | 0.93637 | 400.85742 | 37.24378 | 0.932013232 | 404.6109286 | 0.9320132 | 404.6109
334.531 | 2.79284 | 771.88196 | 0.9263 | 400.93857 | 37.24378 | 0.922036152 | 404.652464 | 0.9220362 | 404.6525
336.348 | 2.80791 | 772.58887 | 0.93633 | 401.30576 | 37.24441 | 0.931973603 | 405.0633062 | 0.9319736 | 405.0633
341.784 | 2.85331 | 773.26019 | 0.92633 | 401.65448 | 37.31015 | 0.922065877 | 405.3751259 | 0.9220659 | 405.3751
342.936 | 2.8628 | 772.90619 | 0.93634 | 401.47058 | 37.305 | 0.93198351 | 405.2297096 | 0.9319835 | 405.2297
344.604 | 2.87672 | 773.52032 | 0.9263 | 401.78958 | 37.29847 | 0.922036152 | 405.5113569 | 0.9220362 | 405.5114
344.923 | 2.87953 | 773.70831 | 0.9363 | 401.88724 | 37.29847 | 0.931943881 | 405.6501102 | 0.9319439 | 405.6501
347.552 | 2.90123 | 774.7475 | 0.92624 | 402.427 | 37.33021 | 0.921976703 | 406.1544398 | 0.9219767 | 406.1544
348.891 | 2.91231 | 774.18414 | 0.93625 | 402.1344 | 37.3389 | 0.931894345 | 405.8993833 | 0.9318943 | 405.8994
357.711 | 2.98597 | 774.20392 | 0.94627 | 402.14465 | 37.37646 | 0.94182091 | 405.9500242 | 0.9418209 | 405.95
358.651 | 2.99393 | 774.13684 | 0.95638 | 402.10983 | 37.37256 | 0.951835638 | 405.955528 | 0.9518356 | 405.9555
358.702 | 2.99432 | 774.20215 | 0.96643 | 402.14374 | 37.37256 | 0.961789937 | 406.0301777 | 0.9617899 | 406.0302
358.733 | 2.99452 | 774.17468 | 0.97646 | 402.12949 | 37.37256 | 0.971723438 | 406.0561236 | 0.9717234 | 406.0561
358.763 | 2.99469 | 774.0791 | 0.98665 | 402.07983 | 37.37256 | 0.98181439 | 406.0469506 | 0.9818144 | 406.047
358.872 | 2.99554 | 774.1449 | 0.99668 | 402.11401 | 37.36732 | 0.991745903 | 406.1217999 | 0.9917459 | 406.1218
359.429 | 3.00034 | 774.55652 | 0.98662 | 402.32782 | 37.35838 | 0.981784683 | 406.2972667 | 0.9817847 | 406.2973
359.46 | 3.00055 | 774.50061 | 0.97625 | 402.29877 | 37.35838 | 0.971515469 | 406.2262117 | 0.9715155 | 406.2262
359.493 | 3.00074 | 774.4646 | 0.96617 | 402.28006 | 37.35838 | 0.961532425 | 406.1667693 | 0.9615324 | 406.1668
359.546 | 3.00114 | 774.46765 | 0.95606 | 402.28165 | 37.35838 | 0.951518669 | 406.1277039 | 0.9515187 | 406.1277
359.726 | 3.00276 | 774.72351 | 0.96609 | 402.41455 | 37.35838 | 0.96145319 | 406.3022367 | 0.9614532 | 406.3022
361.822 | 3.02028 | 775.71655 | 0.97614 | 402.93036 | 37.35134 | 0.971406532 | 406.8635244 | 0.9714065 | 406.8635
362.818 | 3.02863 | 776.20978 | 0.9862 | 403.18655 | 37.35828 | 0.981368785 | 407.1627758 | 0.9813688 | 407.1628
364.032 | 3.03846 | 775.57147 | 0.99622 | 402.85501 | 37.37643 | 0.991290441 | 406.8683322 | 0.9912904 | 406.8683
365.02 | 3.04678 | 775.32263 | 1.00624 | 402.72577 | 37.38049 | 1.001211112 | 406.7781578 | 1.001211 | 406.7782
365.834 | 3.05375 | 774.71906 | 1.01631 | 402.41223 | 37.39076 | 1.011180296 | 406.5019857 | 1.01118 | 406.502
367.337 | 3.06622 | 774.21826 | 1.02631 | 402.15213 | 37.37864 | 1.021079198 | 406.2794575 | 1.021079 | 406.2795
368.073 | 3.07223 | 774.27594 | 1.03638 | 402.18207 | 37.35186 | 1.031046402 | 406.3502045 | 1.031046 | 406.3502
368.112 | 3.07251 | 774.24896 | 1.0466 | 402.16806 | 37.35186 | 1.041161059 | 406.3771509 | 1.041161 | 406.3772
368.149 | 3.0728 | 774.27203 | 1.05681 | 402.18005 | 37.35186 | 1.051264797 | 406.430329 | 1.051265 | 406.4303
368.169 | 3.07297 | 774.24896 | 1.06685 | 402.16806 | 37.35186 | 1.061199309 | 406.4585899 | 1.061199 | 406.4586
368.187 | 3.07313 | 774.25726 | 1.07723 | 402.17236 | 37.35186 | 1.071469212 | 406.5046813 | 1.071469 | 406.5047
368.246 | 3.07377 | 774.44385 | 1.0873 | 402.26929 | 37.35186 | 1.081431395 | 406.643164 | 1.081431 | 406.6432
368.663 | 3.0774 | 774.76196 | 1.07727 | 402.43454 | 37.35548 | 1.071508786 | 406.7698466 | 1.071509 | 406.7698
368.759 | 3.07797 | 774.69379 | 1.06718 | 402.39911 | 37.35548 | 1.061525825 | 406.6934328 | 1.061526 | 406.6934
368.802 | 3.07824 | 774.60504 | 1.05694 | 402.35303 | 37.35548 | 1.051393438 | 406.6056601 | 1.051393 | 406.6057
368.844 | 3.07855 | 774.65527 | 1.04685 | 402.37912 | 37.35548 | 1.041408469 | 406.5914258 | 1.041408 | 406.5914
369.364 | 3.08307 | 775.07953 | 1.05687 | 402.59949 | 37.35217 | 1.05132417 | 406.8544432 | 1.051324 | 406.8544
370.288 | 3.09064 | 775.01031 | 1.06688 | 402.56354 | 37.35128 | 1.061228993 | 406.8584099 | 1.061229 | 406.8584
371.003 | 3.09675 | 775.38708 | 1.07689 | 402.75925 | 37.35337 | 1.071132835 | 407.0965241 | 1.071133 | 407.0965
371.714 | 3.10263 | 775.37476 | 1.08691 | 402.75284 | 37.3629 | 1.081045589 | 407.1304009 | 1.081046 | 407.1304
372.071 | 3.10568 | 775.32166 | 1.09692 | 402.72525 | 37.3629 | 1.090947469 | 407.1428238 | 1.090947 | 407.1428
373.253 | 3.11542 | 775.41644 | 1.10693 | 402.77448 | 37.37711 | 1.100848368 | 407.2329116 | 1.100848 | 407.2329
373.695 | 3.11901 | 775.17224 | 1.11699 | 402.64764 | 37.37711 | 1.110797735 | 407.1451739 | 1.110798 | 407.1452
374.189 | 3.12341 | 774.85211 | 1.12699 | 402.48135 | 37.3798 | 1.120686781 | 407.0172746 | 1.120687 | 407.0173
374.771 | 3.12811 | 774.43036 | 1.13705 | 402.2623 | 37.38091 | 1.130634175 | 406.8362235 | 1.130634 | 406.8362
375.465 | 3.13399 | 774.45844 | 1.14706 | 402.27686 | 37.37239 | 1.140531146 | 406.891217 | 1.140531 | 406.8912
375.928 | 3.13784 | 774.85242 | 1.15707 | 402.48151 | 37.35282 | 1.150427138 | 407.1385028 | 1.150427 | 407.1385
376.946 | 3.14637 | 775.94342 | 1.16709 | 403.04822 | 37.34499 | 1.160332035 | 407.7521555 | 1.160332 | 407.7522
377.463 | 3.15047 | 775.68121 | 1.17711 | 402.91202 | 37.34793 | 1.170235951 | 407.6547377 | 1.170236 | 407.6547
378.181 | 3.15648 | 775.6908 | 1.18711 | 402.91699 | 37.35259 | 1.180119121 | 407.7000579 | 1.180119 | 407.7001
378.589 | 3.15987 | 775.63904 | 1.19713 | 402.89011 | 37.35224 | 1.190021078 | 407.7132284 | 1.190021 | 407.7132
378.975 | 3.1632 | 775.60168 | 1.20716 | 402.8707 | 37.35224 | 1.199931935 | 407.7339939 | 1.199932 | 407.734
379.327 | 3.16628 | 775.69751 | 1.21718 | 402.92047 | 37.35332 | 1.20983193 | 407.8247374 | 1.209832 | 407.8247
380.003 | 3.17171 | 775.73663 | 1.22718 | 402.9408 | 37.3561 | 1.219711188 | 407.8856089 | 1.219711 | 407.8856
380.65 | 3.17722 | 776.13751 | 1.23721 | 403.14902 | 37.35852 | 1.229619103 | 408.13682 | 1.229619 | 408.1368
381.198 | 3.18153 | 775.88928 | 1.24722 | 403.02008 | 37.362 | 1.239506283 | 408.046627 | 1.239506 | 408.0466
381.428 | 3.18368 | 776.11835 | 1.25725 | 403.13907 | 37.36468 | 1.249412237 | 408.207536 | 1.249412 | 408.2075
381.939 | 3.18769 | 775.22974 | 1.26726 | 402.67752 | 37.37135 | 1.259297461 | 407.7804911 | 1.259297 | 407.7805
382.592 | 3.19317 | 774.60571 | 1.2773 | 402.35336 | 37.37299 | 1.269211328 | 407.4926195 | 1.269211 | 407.4926
383.256 | 3.19869 | 774.68829 | 1.28731 | 402.39627 | 37.36521 | 1.279094595 | 407.5763574 | 1.279095 | 407.5764
383.784 | 3.2034 | 774.99194 | 1.29732 | 402.55399 | 37.35499 | 1.288976885 | 407.7764034 | 1.288977 | 407.7764
384.126 | 3.20608 | 774.80615 | 1.30733 | 402.45749 | 37.35499 | 1.298858198 | 407.7189375 | 1.298858 | 407.7189
384.465 | 3.20892 | 774.71704 | 1.31735 | 402.41119 | 37.34641 | 1.308748405 | 407.7123538 | 1.308748 | 407.7124
385.025 | 3.21346 | 774.54279 | 1.32739 | 402.32068 | 37.33704 | 1.318657371 | 407.6610445 | 1.318657 | 407.661
385.301 | 3.2158 | 774.54041 | 1.33741 | 402.31946 | 37.33704 | 1.32854562 | 407.7001207 | 1.328546 | 407.7001
385.701 | 3.2191 | 774.70831 | 1.34741 | 402.40668 | 37.33052 | 1.338413158 | 407.8287478 | 1.338413 | 407.8287
386.225 | 3.22376 | 775.237 | 1.35742 | 402.68127 | 37.32688 | 1.348289587 | 408.1473461 | 1.34829 | 408.1473
386.485 | 3.22575 | 775.00671 | 1.36743 | 402.56168 | 37.32688 | 1.358165042 | 408.0664292 | 1.358165 | 408.0664
386.804 | 3.22822 | 774.66113 | 1.37746 | 402.38214 | 37.33194 | 1.368059249 | 407.924793 | 1.368059 | 407.9248
387.425 | 3.23341 | 774.61517 | 1.38748 | 402.35828 | 37.34184 | 1.377942615 | 407.9409207 | 1.377943 | 407.9409
387.876 | 3.23743 | 775.05902 | 1.39749 | 402.58884 | 37.34583 | 1.387815141 | 408.2149788 | 1.387815 | 408.215
388.13 | 3.23925 | 774.78387 | 1.40749 | 402.44592 | 37.34583 | 1.397676832 | 408.1103061 | 1.397677 | 408.1103
388.489 | 3.24233 | 775.10468 | 1.41751 | 402.61255 | 37.34841 | 1.407557271 | 408.3196232 | 1.407557 | 408.3196
388.855 | 3.24538 | 775.26288 | 1.42752 | 402.69473 | 37.35284 | 1.417426874 | 408.4432778 | 1.417427 | 408.4433
389.321 | 3.24955 | 775.83887 | 1.43755 | 402.9939 | 37.35284 | 1.42731522 | 408.7871388 | 1.427315 | 408.7871
389.711 | 3.25274 | 775.63104 | 1.44758 | 402.88596 | 37.36096 | 1.437202588 | 408.7180566 | 1.437203 | 408.7181
390.136 | 3.25606 | 775.0368 | 1.45765 | 402.5773 | 37.36812 | 1.447128405 | 408.445468 | 1.447128 | 408.4455
390.432 | 3.25865 | 774.6366 | 1.46766 | 402.36942 | 37.36812 | 1.456994103 | 408.274835 | 1.456994 | 408.2748
390.79 | 3.26157 | 774.56842 | 1.47769 | 402.33398 | 37.37096 | 1.466878538 | 408.279229 | 1.466879 | 408.2792
391.232 | 3.26522 | 774.52344 | 1.4877 | 402.31064 | 37.36539 | 1.476742288 | 408.2958154 | 1.476742 | 408.2958
391.63 | 3.26852 | 774.48608 | 1.49773 | 402.29123 | 37.36539 | 1.486624771 | 408.3164664 | 1.486625 | 408.3165
391.826 | 3.27021 | 774.53204 | 1.50779 | 402.31509 | 37.36107 | 1.496535832 | 408.3811567 | 1.496536 | 408.3812
392.191 | 3.27321 | 774.46283 | 1.51782 | 402.27914 | 37.36107 | 1.506416359 | 408.3850132 | 1.506416 | 408.385
392.432 | 3.27542 | 774.68091 | 1.52788 | 402.39243 | 37.35547 | 1.516325458 | 408.5405035 | 1.516325 | 408.5405
392.805 | 3.27839 | 774.51819 | 1.53791 | 402.30789 | 37.35547 | 1.52620403 | 408.4950233 | 1.526204 | 408.495
393.256 | 3.28206 | 774.59412 | 1.54794 | 402.34735 | 37.34822 | 1.536081626 | 408.5754456 | 1.536082 | 408.5754
393.612 | 3.28492 | 774.41656 | 1.55794 | 402.25513 | 37.34762 | 1.545928707 | 408.5220236 | 1.545929 | 408.522
393.94 | 3.28779 | 774.55096 | 1.56796 | 402.32492 | 37.34762 | 1.555794509 | 408.6332138 | 1.555795 | 408.6332
394.388 | 3.29155 | 774.98035 | 1.57802 | 402.54797 | 37.34216 | 1.565698717 | 408.9002575 | 1.565699 | 408.9003
394.553 | 3.293 | 775.06512 | 1.58802 | 402.59201 | 37.34216 | 1.575542882 | 408.9852516 | 1.575543 | 408.9853
394.892 | 3.29582 | 775.09558 | 1.59803 | 402.60782 | 37.34122 | 1.58539592 | 409.0416137 | 1.585396 | 409.0416
395.371 | 3.29972 | 775.30341 | 1.60804 | 402.71576 | 37.34806 | 1.595247988 | 409.1915905 | 1.595248 | 409.1916
395.657 | 3.30205 | 775.2774 | 1.61809 | 402.70227 | 37.34806 | 1.605138449 | 409.2183552 | 1.605138 | 409.2184
395.893 | 3.30427 | 775.66101 | 1.62809 | 402.90152 | 37.3555 | 1.614978732 | 409.4611194 | 1.614979 | 409.4611
396.363 | 3.30788 | 775.58051 | 1.63809 | 402.85971 | 37.36571 | 1.624818047 | 409.4589146 | 1.624818 | 409.4589
396.58 | 3.30997 | 775.88971 | 1.64813 | 403.02032 | 37.36571 | 1.634695746 | 409.6626188 | 1.634696 | 409.6626
397.014 | 3.31339 | 775.77551 | 1.65815 | 402.961 | 37.3686 | 1.644552795 | 409.6426978 | 1.644553 | 409.6427
397.31 | 3.31599 | 775.87292 | 1.66816 | 403.0116 | 37.3686 | 1.654399037 | 409.7344783 | 1.654399 | 409.7345
397.752 | 3.31947 | 775.50354 | 1.67818 | 402.81973 | 37.36893 | 1.664254144 | 409.5797701 | 1.664254 | 409.5798
398.141 | 3.32279 | 774.99078 | 1.68823 | 402.55338 | 37.36955 | 1.674137782 | 409.3494069 | 1.674138 | 409.3494
398.343 | 3.3245 | 774.63538 | 1.69827 | 402.36877 | 37.36955 | 1.684010611 | 409.2020781 | 1.684011 | 409.2021
398.566 | 3.32648 | 774.53894 | 1.70837 | 402.3187 | 37.36955 | 1.693941456 | 409.191792 | 1.693941 | 409.1918
398.986 | 3.33002 | 774.64691 | 1.71837 | 402.37476 | 37.3754 | 1.703773006 | 409.2890472 | 1.703773 | 409.289
399.318 | 3.33271 | 774.74005 | 1.72841 | 402.42316 | 37.36494 | 1.713642909 | 409.3786821 | 1.713643 | 409.3787
399.737 | 3.33613 | 774.49237 | 1.73844 | 402.29449 | 37.36494 | 1.723502009 | 409.2881383 | 1.723502 | 409.2881
399.961 | 3.33814 | 774.59784 | 1.7485 | 402.34927 | 37.35765 | 1.733389621 | 409.384347 | 1.73339 | 409.3843
400.358 | 3.34146 | 774.52759 | 1.75853 | 402.31277 | 37.3442 | 1.743246774 | 409.3875608 | 1.743247 | 409.3876
400.741 | 3.34461 | 774.61511 | 1.76861 | 402.35825 | 37.3442 | 1.753152087 | 409.4743982 | 1.753152 | 409.4744
401.048 | 3.34713 | 774.70514 | 1.77864 | 402.40503 | 37.33505 | 1.763007293 | 409.5623668 | 1.763007 | 409.5624
401.329 | 3.34951 | 774.78088 | 1.78865 | 402.44437 | 37.33505 | 1.772841879 | 409.6426912 | 1.772842 | 409.6427
401.615 | 3.3518 | 774.93799 | 1.79869 | 402.52597 | 37.32832 | 1.782704968 | 409.7661644 | 1.782705 | 409.7662
401.971 | 3.35468 | 775.23352 | 1.8087 | 402.67947 | 37.32832 | 1.792537617 | 409.9627336 | 1.792538 | 409.9627
402.161 | 3.35635 | 775.48309 | 1.81872 | 402.80911 | 37.32656 | 1.80237912 | 410.1350798 | 1.802379 | 410.1351
402.462 | 3.35887 | 775.60052 | 1.82872 | 402.87012 | 37.32656 | 1.812200015 | 410.2374865 | 1.8122 | 410.2375
402.695 | 3.3609 | 775.77838 | 1.83876 | 402.96249 | 37.32956 | 1.822059222 | 410.3720031 | 1.822059 | 410.372
402.938 | 3.36275 | 775.69678 | 1.84881 | 402.9201 | 37.32956 | 1.831927277 | 410.3693271 | 1.831927 | 410.3693
403.219 | 3.36507 | 775.61841 | 1.85883 | 402.87939 | 37.32956 | 1.841764905 | 410.368233 | 1.841765 | 410.3682
403.641 | 3.36862 | 775.97009 | 1.86886 | 403.06207 | 37.33375 | 1.851611382 | 410.5947358 | 1.851611 | 410.5947
403.827 | 3.37025 | 776.16486 | 1.87888 | 403.16324 | 37.3375 | 1.861447074 | 410.7381935 | 1.861447 | 410.7382
404.442 | 3.37554 | 776.99738 | 1.8889 | 403.59567 | 37.34763 | 1.871281798 | 411.2191886 | 1.871282 | 411.2192
404.639 | 3.37682 | 776.80505 | 1.89892 | 403.49576 | 37.34763 | 1.881115556 | 411.1578217 | 1.881116 | 411.1578
404.934 | 3.37945 | 776.9494 | 1.90893 | 403.57074 | 37.34763 | 1.890938534 | 411.2746229 | 1.890939 | 411.2746
405.11 | 3.38105 | 776.95367 | 1.91895 | 403.57297 | 37.35723 | 1.900770358 | 411.3173335 | 1.90077 | 411.3173
405.268 | 3.38219 | 776.55731 | 1.929 | 403.3671 | 37.35723 | 1.910630649 | 411.1480514 | 1.910631 | 411.1481
405.573 | 3.38483 | 776.46918 | 1.93903 | 403.32132 | 37.3668 | 1.920470348 | 411.1418414 | 1.92047 | 411.1418
405.815 | 3.38697 | 776.31592 | 1.94903 | 403.2417 | 37.3668 | 1.930279652 | 411.1010017 | 1.93028 | 411.101
406.13 | 3.38939 | 775.7251 | 1.95906 | 402.93481 | 37.37239 | 1.940117418 | 410.8285447 | 1.940117 | 410.8285
406.325 | 3.39104 | 775.5509 | 1.96909 | 402.84433 | 37.37239 | 1.949954215 | 410.7766974 | 1.949954 | 410.7767
406.592 | 3.39329 | 775.42035 | 1.97909 | 402.77652 | 37.37239 | 1.959760628 | 410.7478298 | 1.959761 | 410.7478
406.834 | 3.39543 | 775.36163 | 1.98911 | 402.746 | 37.36707 | 1.969585689 | 410.757061 | 1.969586 | 410.7571
407.046 | 3.39696 | 775.07428 | 1.99916 | 402.59677 | 37.36707 | 1.979439197 | 410.6453236 | 1.979439 | 410.6453
407.269 | 3.39903 | 775.23761 | 2.00921 | 402.68161 | 37.36707 | 1.989291734 | 410.7723292 | 1.989292 | 410.7723
407.386 | 3.39975 | 774.94867 | 2.01922 | 402.53152 | 37.35619 | 1.999104092 | 410.659517 | 1.999104 | 410.6595
407.797 | 3.4033 | 775.07025 | 2.02923 | 402.59467 | 37.35619 | 2.008915487 | 410.7642418 | 2.008915 | 410.7642
408.016 | 3.40507 | 774.92963 | 2.03925 | 402.52161 | 37.34448 | 2.01873572 | 410.7300319 | 2.018736 | 410.73
408.3 | 3.40767 | 774.98926 | 2.04931 | 402.55258 | 37.34448 | 2.028594185 | 410.8021303 | 2.028594 | 410.8021
408.462 | 3.40877 | 774.70032 | 2.05934 | 402.4025 | 37.33497 | 2.038422284 | 410.6893356 | 2.038422 | 410.6893
408.723 | 3.41097 | 774.59778 | 2.06936 | 402.34924 | 37.33497 | 2.04823962 | 410.6752942 | 2.04824 | 410.6753
409.086 | 3.414 | 774.68573 | 2.07939 | 402.39493 | 37.33226 | 2.058065789 | 410.7622899 | 2.058066 | 410.7623
409.259 | 3.41556 | 774.77826 | 2.08939 | 402.44299 | 37.33226 | 2.067861605 | 410.8515936 | 2.067862 | 410.8516
409.436 | 3.41688 | 774.69153 | 2.0994 | 402.39795 | 37.33226 | 2.077666257 | 410.8458926 | 2.077666 | 410.8459
409.709 | 3.41929 | 774.92426 | 2.10944 | 402.51883 | 37.32948 | 2.087499328 | 411.0097232 | 2.087499 | 411.0097
409.956 | 3.4215 | 775.15332 | 2.11948 | 402.63782 | 37.32948 | 2.097331432 | 411.1716481 | 2.097331 | 411.1716
410.217 | 3.4233 | 774.93323 | 2.12948 | 402.5235 | 37.32326 | 2.107123404 | 411.0951574 | 2.107123 | 411.0952
410.504 | 3.42584 | 775.07117 | 2.13951 | 402.59515 | 37.32326 | 2.116943788 | 411.2087135 | 2.116944 | 411.2087
410.783 | 3.42812 | 775.0354 | 2.14952 | 402.57657 | 37.327 | 2.126743629 | 411.2300339 | 2.126744 | 411.23
411.05 | 3.43058 | 775.3905 | 2.15959 | 402.76102 | 37.327 | 2.136601242 | 411.4590067 | 2.136601 | 411.459
411.29 | 3.43254 | 775.59534 | 2.16962 | 402.8674 | 37.327 | 2.146418732 | 411.6080917 | 2.146419 | 411.6081
411.465 | 3.43387 | 775.51892 | 2.17964 | 402.82773 | 37.32334 | 2.156225471 | 411.6079243 | 2.156225 | 411.6079
411.665 | 3.43556 | 775.49884 | 2.18965 | 402.81729 | 37.32334 | 2.166021464 | 411.6375788 | 2.166021 | 411.6376
411.987 | 3.43827 | 775.57556 | 2.19969 | 402.85715 | 37.32361 | 2.175845851 | 411.7187584 | 2.175846 | 411.7188
412.263 | 3.44042 | 775.45483 | 2.20974 | 402.79443 | 37.32361 | 2.185679057 | 411.6951396 | 2.185679 | 411.6951
412.457 | 3.44223 | 775.64874 | 2.21981 | 402.89514 | 37.32361 | 2.195530861 | 411.8386466 | 2.195531 | 411.8386
412.711 | 3.44446 | 775.70923 | 2.2299 | 402.92657 | 37.32271 | 2.205401259 | 411.9114296 | 2.205401 | 411.9114
412.899 | 3.4457 | 775.35339 | 2.23995 | 402.74173 | 37.32271 | 2.21523156 | 411.7629434 | 2.215232 | 411.7629
413.162 | 3.44809 | 775.48901 | 2.25 | 402.81219 | 37.32603 | 2.225060893 | 411.8754643 | 2.225061 | 411.8755
413.316 | 3.44926 | 775.19147 | 2.26005 | 402.65762 | 37.32603 | 2.234889261 | 411.7578835 | 2.234889 | 411.7579
413.513 | 3.45089 | 774.84253 | 2.27011 | 402.47638 | 37.32603 | 2.244726441 | 411.6130366 | 2.244726 | 411.613
413.697 | 3.45255 | 774.79956 | 2.2802 | 402.45407 | 37.31699 | 2.254591985 | 411.6308277 | 2.254592 | 411.6308
414.001 | 3.45501 | 774.41589 | 2.29022 | 402.25476 | 37.31699 | 2.264388123 | 411.467279 | 2.264388 | 411.4673
414.231 | 3.45688 | 774.23492 | 2.30024 | 402.16077 | 37.31224 | 2.274183301 | 411.4114329 | 2.274183 | 411.4114
414.518 | 3.4594 | 774.37408 | 2.31028 | 402.23306 | 37.31224 | 2.283997068 | 411.5257699 | 2.283997 | 411.5258
414.769 | 3.46149 | 774.39966 | 2.32036 | 402.24634 | 37.31224 | 2.293848965 | 411.5799032 | 2.293849 | 411.5799
414.894 | 3.46241 | 774.21039 | 2.33036 | 402.14804 | 37.30367 | 2.303621713 | 411.5195371 | 2.303622 | 411.5195
415.185 | 3.46504 | 774.40649 | 2.34039 | 402.24988 | 37.30367 | 2.313422821 | 411.664096 | 2.313423 | 411.6641
415.381 | 3.46647 | 774.21198 | 2.35042 | 402.14886 | 37.29721 | 2.323222968 | 411.6010472 | 2.323223 | 411.601
415.679 | 3.46882 | 774.06598 | 2.3605 | 402.07303 | 37.29721 | 2.333071001 | 411.5639639 | 2.333071 | 411.564
415.866 | 3.4707 | 774.44806 | 2.37052 | 402.27148 | 37.29721 | 2.342859454 | 411.8074059 | 2.342859 | 411.8074
416.155 | 3.473 | 774.59851 | 2.38052 | 402.34964 | 37.29247 | 2.352627415 | 411.9276537 | 2.352627 | 411.9277
416.483 | 3.47582 | 774.9541 | 2.39053 | 402.53433 | 37.29247 | 2.362404187 | 412.1570339 | 2.362404 | 412.157
416.786 | 3.4783 | 774.9942 | 2.40054 | 402.55518 | 37.28897 | 2.372180004 | 412.2186781 | 2.37218 | 412.2187
417.02 | 3.48004 | 774.87549 | 2.41059 | 402.4935 | 37.28897 | 2.381993924 | 412.1959681 | 2.381994 | 412.196
417.264 | 3.48233 | 775.31879 | 2.42064 | 402.72375 | 37.29123 | 2.391806881 | 412.4722422 | 2.391807 | 412.4722
417.424 | 3.48346 | 775.20081 | 2.43066 | 402.66248 | 37.29123 | 2.401589586 | 412.4498358 | 2.40159 | 412.4498
417.621 | 3.48518 | 775.2677 | 2.44068 | 402.69724 | 37.29123 | 2.411371335 | 412.525791 | 2.411371 | 412.5258
418.033 | 3.48855 | 775.24176 | 2.4507 | 402.68375 | 37.29877 | 2.421152127 | 412.5523207 | 2.421152 | 412.5523
418.237 | 3.49052 | 775.53143 | 2.46074 | 402.83423 | 37.29877 | 2.430951483 | 412.746933 | 2.430951 | 412.7469
418.347 | 3.4912 | 775.2984 | 2.47074 | 402.71317 | 37.30957 | 2.440710842 | 412.6631654 | 2.440711 | 412.6632
418.731 | 3.49444 | 775.31641 | 2.48076 | 402.72253 | 37.30957 | 2.450488765 | 412.7131094 | 2.450489 | 412.7131
418.926 | 3.49612 | 775.35889 | 2.49081 | 402.7446 | 37.31013 | 2.460295003 | 412.7762028 | 2.460295 | 412.7762
419.168 | 3.49798 | 775.28149 | 2.50087 | 402.70438 | 37.31013 | 2.470110036 | 412.775493 | 2.47011 | 412.7755
419.303 | 3.49937 | 775.61987 | 2.51087 | 402.88016 | 37.31013 | 2.479865575 | 412.9959571 | 2.479866 | 412.996
419.613 | 3.50199 | 776.00281 | 2.52094 | 403.07907 | 37.30763 | 2.489688441 | 413.2404515 | 2.489688 | 413.2405
419.956 | 3.50468 | 776.22675 | 2.53098 | 403.19537 | 37.30763 | 2.499481083 | 413.4001642 | 2.499481 | 413.4002
420.166 | 3.50634 | 776.1734 | 2.54103 | 403.16766 | 37.31 | 2.509282518 | 413.4122712 | 2.509283 | 413.4123
420.308 | 3.50766 | 776.25757 | 2.55106 | 403.2114 | 37.31 | 2.51906349 | 413.4975647 | 2.519063 | 413.4976
420.48 | 3.50889 | 776.05054 | 2.56107 | 403.10385 | 37.31 | 2.528824005 | 413.4276218 | 2.528824 | 413.4276
420.721 | 3.51107 | 775.97717 | 2.57108 | 403.06573 | 37.31196 | 2.538583567 | 413.4288724 | 2.538584 | 413.4289
421.02 | 3.51368 | 775.65613 | 2.5811 | 402.89899 | 37.31196 | 2.548351925 | 413.2982158 | 2.548352 | 413.2982
421.225 | 3.51505 | 775.01245 | 2.59112 | 402.56464 | 37.31375 | 2.55811933 | 412.9955729 | 2.558119 | 412.9956
421.406 | 3.51684 | 775.04803 | 2.60119 | 402.58313 | 37.31375 | 2.567934512 | 413.0550821 | 2.567935 | 413.0551
421.629 | 3.5186 | 774.73389 | 2.6112 | 402.41995 | 37.31375 | 2.577690258 | 412.9279397 | 2.57769 | 412.9279
421.939 | 3.5211 | 774.44189 | 2.62125 | 402.26828 | 37.31347 | 2.587484031 | 412.8127373 | 2.587484 | 412.8127
422.169 | 3.52301 | 774.315 | 2.63129 | 402.20236 | 37.31347 | 2.597267101 | 412.7854705 | 2.597267 | 412.7855
422.477 | 3.52562 | 774.34924 | 2.64131 | 402.22015 | 37.30338 | 2.607029729 | 412.844031 | 2.60703 | 412.844
422.73 | 3.52784 | 774.6181 | 2.65136 | 402.3598 | 37.30338 | 2.616820629 | 413.0278068 | 2.616821 | 413.0278
422.933 | 3.52937 | 774.43091 | 2.66142 | 402.26257 | 37.29124 | 2.626620312 | 412.9684665 | 2.62662 | 412.9685
423.142 | 3.53119 | 774.51227 | 2.67144 | 402.30484 | 37.29124 | 2.636380074 | 413.0521724 | 2.63638 | 413.0522
423.391 | 3.53341 | 774.74329 | 2.68145 | 402.42484 | 37.29124 | 2.646129146 | 413.2156609 | 2.646129 | 413.2157
423.612 | 3.53506 | 774.6377 | 2.69146 | 402.37 | 37.27875 | 2.655877267 | 413.1996276 | 2.655877 | 413.1996
423.847 | 3.53705 | 774.78381 | 2.7015 | 402.44589 | 37.27875 | 2.665653649 | 413.3179657 | 2.665654 | 413.318
424.024 | 3.53844 | 774.77838 | 2.71154 | 402.44305 | 37.27776 | 2.675429075 | 413.3554543 | 2.675429 | 413.3555
424.281 | 3.54063 | 774.94055 | 2.72157 | 402.52728 | 37.27776 | 2.68519381 | 413.4823417 | 2.685194 | 413.4823
424.448 | 3.54216 | 775.18011 | 2.73161 | 402.65173 | 37.27776 | 2.694967327 | 413.6506049 | 2.694967 | 413.6506
424.664 | 3.54374 | 775.0603 | 2.74162 | 402.58951 | 37.27377 | 2.704710688 | 413.6269845 | 2.704711 | 413.627
424.931 | 3.54602 | 775.14038 | 2.75165 | 402.6311 | 37.27377 | 2.714472565 | 413.7100987 | 2.714473 | 413.7101
425.193 | 3.54835 | 775.58557 | 2.76165 | 402.86234 | 37.27488 | 2.724204296 | 413.9879878 | 2.724204 | 413.988
425.534 | 3.55123 | 775.82581 | 2.77168 | 402.98712 | 37.27488 | 2.73396427 | 414.1566334 | 2.733964 | 414.1566
425.758 | 3.55304 | 775.97382 | 2.78169 | 403.064 | 37.27488 | 2.743703833 | 414.275991 | 2.743704 | 414.276
425.97 | 3.55467 | 775.99933 | 2.79175 | 403.07724 | 37.28051 | 2.753491089 | 414.3301488 | 2.753491 | 414.3301
426.219 | 3.55695 | 776.47583 | 2.80182 | 403.32477 | 37.28051 | 2.763287116 | 414.6252041 | 2.763287 | 414.6252
426.467 | 3.55908 | 776.62506 | 2.81184 | 403.40228 | 37.28159 | 2.77303355 | 414.7453067 | 2.773034 | 414.7453
426.75 | 3.56112 | 776.50262 | 2.82186 | 403.33868 | 37.28159 | 2.782779034 | 414.7203329 | 2.782779 | 414.7203
426.887 | 3.56254 | 776.76642 | 2.8319 | 403.47571 | 37.28159 | 2.792543018 | 414.9017386 | 2.792543 | 414.9017
427.121 | 3.56435 | 776.71997 | 2.84191 | 403.45157 | 37.28667 | 2.802276878 | 414.9173005 | 2.802277 | 414.9173
427.418 | 3.56671 | 776.89215 | 2.85193 | 403.54102 | 37.28667 | 2.812019513 | 415.0497274 | 2.81202 | 415.0497
427.795 | 3.56999 | 777.1825 | 2.86196 | 403.69183 | 37.29532 | 2.82177092 | 415.2453287 | 2.821771 | 415.2453
427.99 | 3.57156 | 777.06622 | 2.87198 | 403.63144 | 37.29532 | 2.831511656 | 415.2236542 | 2.831512 | 415.2237
428.268 | 3.57398 | 777.19482 | 2.882 | 403.69824 | 37.30285 | 2.841251444 | 415.3328233 | 2.841251 | 415.3328
428.491 | 3.5758 | 776.97034 | 2.89204 | 403.58163 | 37.30285 | 2.85100972 | 415.2533722 | 2.85101 | 415.2534
428.629 | 3.57695 | 776.75989 | 2.90208 | 403.47232 | 37.30285 | 2.860767045 | 415.1814095 | 2.860767 | 415.1814
428.761 | 3.57789 | 776.49713 | 2.91213 | 403.33582 | 37.31093 | 2.870533134 | 415.0814834 | 2.870533 | 415.0815
428.99 | 3.58 | 776.50513 | 2.92213 | 403.34 | 37.31093 | 2.88024969 | 415.1261191 | 2.88025 | 415.1261
429.361 | 3.58299 | 776.05933 | 2.93215 | 403.10843 | 37.32021 | 2.889984731 | 414.9281738 | 2.889985 | 414.9282
429.461 | 3.58369 | 775.90643 | 2.94218 | 403.02899 | 37.32021 | 2.89972854 | 414.8868283 | 2.899729 | 414.8868
429.717 | 3.58598 | 775.91168 | 2.95223 | 403.03174 | 37.32021 | 2.909490825 | 414.9301639 | 2.909491 | 414.9302
429.893 | 3.58749 | 775.88544 | 2.96225 | 403.0181 | 37.31968 | 2.919223021 | 414.9565037 | 2.919223 | 414.9565
430.114 | 3.58917 | 775.71393 | 2.97228 | 402.92902 | 37.31968 | 2.928963981 | 414.9051987 | 2.928964 | 414.9052
430.435 | 3.59191 | 775.90002 | 2.98232 | 403.02567 | 37.31518 | 2.938713702 | 415.0451852 | 2.938714 | 415.0452
430.673 | 3.59408 | 776.36316 | 2.99235 | 403.26624 | 37.31518 | 2.948452764 | 415.3333773 | 2.948453 | 415.3334
430.876 | 3.59551 | 776.20953 | 3.00242 | 403.18643 | 37.31518 | 2.958229711 | 415.29178 | 2.95823 | 415.2918
431.056 | 3.59719 | 776.50043 | 3.01244 | 403.33755 | 37.30235 | 2.967957165 | 415.4878517 | 2.967957 | 415.4879
431.329 | 3.59951 | 776.49139 | 3.02244 | 403.33286 | 37.30235 | 2.977664259 | 415.5233537 | 2.977664 | 415.5234
431.574 | 3.6014 | 776.43542 | 3.03245 | 403.30377 | 37.30733 | 2.987380117 | 415.5337552 | 2.98738 | 415.5338
431.826 | 3.60347 | 776.49011 | 3.0425 | 403.33218 | 37.30733 | 2.99713385 | 415.6035616 | 2.997134 | 415.6036
432.009 | 3.60529 | 776.79395 | 3.05261 | 403.48999 | 37.30733 | 3.006944854 | 415.8069658 | 3.006945 | 415.807
432.214 | 3.60662 | 776.46014 | 3.06261 | 403.31662 | 37.30945 | 3.016648164 | 415.6686351 | 3.016648 | 415.6686
432.523 | 3.60929 | 776.66437 | 3.07262 | 403.4227 | 37.30945 | 3.026360236 | 415.8183466 | 3.02636 | 415.8183
432.744 | 3.61125 | 776.79285 | 3.08264 | 403.48944 | 37.30885 | 3.036081064 | 415.9275669 | 3.036081 | 415.9276
432.904 | 3.6124 | 776.74603 | 3.09271 | 403.46512 | 37.30885 | 3.045849448 | 415.9431261 | 3.045849 | 415.9431
433.105 | 3.61435 | 777.18207 | 3.10275 | 403.69162 | 37.30885 | 3.055587781 | 416.2171617 | 3.055588 | 416.2172
433.463 | 3.61724 | 777.28198 | 3.11276 | 403.7435 | 37.3033 | 3.065296071 | 416.3110662 | 3.065296 | 416.3111
433.766 | 3.61982 | 777.67004 | 3.12282 | 403.94507 | 37.3033 | 3.075051905 | 416.5595474 | 3.075052 | 416.5595
434.011 | 3.62184 | 777.79492 | 3.13286 | 404.00995 | 37.30849 | 3.084787394 | 416.6670161 | 3.084787 | 416.667
434.329 | 3.62434 | 777.99237 | 3.14288 | 404.11249 | 37.30849 | 3.094502546 | 416.8132606 | 3.094503 | 416.8133
434.362 | 3.62472 | 778.1084 | 3.15302 | 404.17276 | 37.30849 | 3.104333085 | 416.916408 | 3.104333 | 416.9164
434.393 | 3.62508 | 778.24481 | 3.16306 | 404.24362 | 37.30849 | 3.114065725 | 417.0300882 | 3.114066 | 417.0301
434.422 | 3.62537 | 778.32239 | 3.1735 | 404.28394 | 37.30849 | 3.124185114 | 417.1138908 | 3.124185 | 417.1139
434.436 | 3.62548 | 778.35577 | 3.18438 | 404.30127 | 37.32035 | 3.134729901 | 417.1757588 | 3.13473 | 417.1758
434.446 | 3.62555 | 778.32324 | 3.1948 | 404.28436 | 37.32035 | 3.144827819 | 417.2004367 | 3.144828 | 417.2004
434.459 | 3.62564 | 778.35144 | 3.20507 | 404.29901 | 37.32035 | 3.154779376 | 417.2570763 | 3.154779 | 417.2571
434.479 | 3.62577 | 778.30481 | 3.21511 | 404.27478 | 37.32035 | 3.164507107 | 417.2726589 | 3.164507 | 417.2727
434.535 | 3.62612 | 778.2583 | 3.22524 | 404.25064 | 37.32035 | 3.17432108 | 417.2886933 | 3.174321 | 417.2887
434.593 | 3.62653 | 778.19391 | 3.21461 | 404.21719 | 37.32035 | 3.164022681 | 417.2111962 | 3.164023 | 417.2112
434.604 | 3.62661 | 778.16797 | 3.20461 | 404.2037 | 37.32035 | 3.15433366 | 417.1568522 | 3.154334 | 417.1569
434.618 | 3.62673 | 778.21704 | 3.19412 | 404.22919 | 37.32035 | 3.144168869 | 417.1407554 | 3.144169 | 417.1408
435.587 | 3.63483 | 778.60126 | 3.20414 | 404.42877 | 37.33365 | 3.153878253 | 417.387234 | 3.153878 | 417.3872
435.819 | 3.63704 | 779.0108 | 3.21419 | 404.64151 | 37.33365 | 3.163615761 | 417.647457 | 3.163616 | 417.6475
435.977 | 3.63806 | 778.54724 | 3.22421 | 404.40073 | 37.33365 | 3.173323257 | 417.4394588 | 3.173323 | 417.4395
436.123 | 3.63954 | 778.63043 | 3.23425 | 404.44394 | 37.33365 | 3.183049184 | 417.5246681 | 3.183049 | 417.5247
436.349 | 3.64107 | 777.99225 | 3.24426 | 404.11243 | 37.33622 | 3.192745109 | 417.2228879 | 3.192745 | 417.2229
436.582 | 3.64321 | 777.72675 | 3.2543 | 403.97452 | 37.33622 | 3.202469147 | 417.1210628 | 3.202469 | 417.1211
436.775 | 3.64485 | 777.5108 | 3.26434 | 403.86237 | 37.33744 | 3.212192241 | 417.0458109 | 3.212192 | 417.0458
436.976 | 3.64637 | 776.97205 | 3.27435 | 403.58252 | 37.33744 | 3.22188534 | 416.7972242 | 3.221885 | 416.7972
437.239 | 3.64879 | 776.84827 | 3.2844 | 403.51822 | 37.33744 | 3.231616228 | 416.7713724 | 3.231616 | 416.7714
437.479 | 3.65081 | 776.67944 | 3.29442 | 403.43054 | 37.33317 | 3.241317125 | 416.7212364 | 3.241317 | 416.7212
437.688 | 3.65228 | 776.35742 | 3.30442 | 403.26324 | 37.33317 | 3.250997722 | 416.5887512 | 3.250998 | 416.5888
437.919 | 3.65441 | 776.57721 | 3.31443 | 403.37741 | 37.324 | 3.26068706 | 416.7470719 | 3.260687 | 416.7471
438.146 | 3.65627 | 776.76392 | 3.32445 | 403.4744 | 37.324 | 3.270385139 | 416.8877047 | 3.270385 | 416.8877
438.412 | 3.65832 | 776.92426 | 3.33448 | 403.55768 | 37.324 | 3.280091954 | 417.0142301 | 3.280092 | 417.0142
438.62 | 3.66028 | 777.33289 | 3.34449 | 403.76996 | 37.30438 | 3.289778474 | 417.2740059 | 3.289778 | 417.274
438.824 | 3.66194 | 777.4798 | 3.35449 | 403.84625 | 37.30438 | 3.29945438 | 417.3932321 | 3.299454 | 417.3932
439.12 | 3.66415 | 777.2558 | 3.36455 | 403.72989 | 37.30564 | 3.309187398 | 417.313584 | 3.309187 | 417.3136
439.366 | 3.66639 | 777.49133 | 3.3746 | 403.85223 | 37.30564 | 3.318909794 | 417.4806274 | 3.31891 | 417.4806
439.534 | 3.66786 | 777.64911 | 3.38461 | 403.9342 | 37.30564 | 3.328592555 | 417.6057973 | 3.328593 | 417.6058
439.759 | 3.66953 | 777.61987 | 3.39465 | 403.91901 | 37.30995 | 3.338303394 | 417.6306467 | 3.338303 | 417.6306
439.968 | 3.67159 | 778.10046 | 3.40467 | 404.16864 | 37.30995 | 3.347993948 | 417.9292484 | 3.347994 | 417.9292
440.238 | 3.67384 | 778.23596 | 3.41467 | 404.23904 | 37.31525 | 3.357664223 | 418.0424692 | 3.357664 | 418.0425
440.409 | 3.67504 | 778.14697 | 3.42471 | 404.19281 | 37.31525 | 3.367372239 | 418.0352416 | 3.367372 | 418.0352
440.637 | 3.67706 | 778.42035 | 3.43473 | 404.33481 | 37.31525 | 3.377059977 | 418.222619 | 3.37706 | 418.2226
441.072 | 3.68055 | 778.56091 | 3.44476 | 404.40781 | 37.3242 | 3.386756443 | 418.3386885 | 3.386756 | 418.3387
441.288 | 3.68262 | 778.83026 | 3.45478 | 404.54773 | 37.3242 | 3.396442303 | 418.5239641 | 3.396442 | 418.524
441.46 | 3.68375 | 778.55884 | 3.46481 | 404.40674 | 37.3318 | 3.40613689 | 418.4186652 | 3.406137 | 418.4187
441.729 | 3.68615 | 778.78979 | 3.47481 | 404.5267 | 37.3318 | 3.415801545 | 418.5832342 | 3.415802 | 418.5832
441.966 | 3.68803 | 778.84277 | 3.48482 | 404.55423 | 37.33956 | 3.425474929 | 418.6522167 | 3.425475 | 418.6522
442.136 | 3.68944 | 778.98779 | 3.49489 | 404.62955 | 37.33956 | 3.435205352 | 418.7709077 | 3.435205 | 418.7709
442.338 | 3.69121 | 779.11432 | 3.5049 | 404.69528 | 37.33956 | 3.444876859 | 418.8794449 | 3.444877 | 418.8794
442.557 | 3.69287 | 778.97748 | 3.51494 | 404.62421 | 37.34769 | 3.454576413 | 418.8465082 | 3.454576 | 418.8465
442.726 | 3.69457 | 779.24164 | 3.52494 | 404.76141 | 37.34769 | 3.464236387 | 419.0290068 | 3.464236 | 419.029
442.977 | 3.69662 | 779.13873 | 3.53496 | 404.70795 | 37.34769 | 3.473914746 | 419.0142141 | 3.473915 | 419.0142
443.357 | 3.69964 | 779.11316 | 3.54499 | 404.69467 | 37.35458 | 3.483601826 | 419.0410556 | 3.483602 | 419.0411
443.576 | 3.70139 | 778.82343 | 3.55504 | 404.54419 | 37.35458 | 3.493307281 | 418.9258978 | 3.493307 | 418.9259
443.768 | 3.70311 | 778.64423 | 3.56508 | 404.45108 | 37.36288 | 3.503002138 | 418.8700846 | 3.503002 | 418.8701
444.013 | 3.7052 | 778.51465 | 3.57509 | 404.38379 | 37.36288 | 3.512667091 | 418.8408744 | 3.512667 | 418.8409
444.231 | 3.70682 | 778.12811 | 3.58513 | 404.18301 | 37.36288 | 3.522360072 | 418.6734963 | 3.52236 | 418.6735
444.42 | 3.70871 | 778.42004 | 3.59513 | 404.33466 | 37.3749 | 3.532013501 | 418.8710167 | 3.532014 | 418.871
444.695 | 3.7107 | 777.87323 | 3.60517 | 404.05063 | 37.3749 | 3.541704607 | 418.6173421 | 3.541705 | 418.6173
444.959 | 3.71293 | 777.67542 | 3.61525 | 403.94788 | 37.37676 | 3.551433378 | 418.5516057 | 3.551433 | 418.5516
445.072 | 3.71396 | 777.77954 | 3.62528 | 404.00195 | 37.37676 | 3.561112951 | 418.6481519 | 3.561113 | 418.6482
445.301 | 3.71571 | 777.59534 | 3.63529 | 403.90628 | 37.37676 | 3.57077229 | 418.5894446 | 3.570772 | 418.5894
445.709 | 3.71931 | 777.95325 | 3.64532 | 404.09219 | 37.37465 | 3.580449992 | 418.8226434 | 3.58045 | 418.8226
445.899 | 3.72082 | 777.92627 | 3.65534 | 404.07816 | 37.37465 | 3.59011711 | 418.8485906 | 3.590117 | 418.8486
446.041 | 3.72188 | 777.91174 | 3.66535 | 404.07062 | 37.35447 | 3.599773648 | 418.8812225 | 3.599774 | 418.8812
446.243 | 3.72375 | 778.17505 | 3.67535 | 404.2074 | 37.35447 | 3.609419607 | 419.0634367 | 3.60942 | 419.0634
446.567 | 3.72638 | 778.38483 | 3.68537 | 404.31635 | 37.35447 | 3.619083926 | 419.2169035 | 3.619084 | 419.2169
446.762 | 3.72809 | 778.65436 | 3.69541 | 404.45636 | 37.35508 | 3.628766597 | 419.4026808 | 3.628767 | 419.4027
447.062 | 3.7305 | 778.69318 | 3.70543 | 404.47653 | 37.35508 | 3.638429046 | 419.4641247 | 3.638429 | 419.4641
447.252 | 3.73214 | 778.94635 | 3.71543 | 404.60803 | 37.35772 | 3.648071278 | 419.6409581 | 3.648071 | 419.641
447.5 | 3.73423 | 779.01697 | 3.72545 | 404.64471 | 37.35772 | 3.657731862 | 419.7195463 | 3.657732 | 419.7195
447.739 | 3.73612 | 778.99786 | 3.73548 | 404.6348 | 37.35582 | 3.667401152 | 419.749852 | 3.667401 | 419.7499
447.953 | 3.73792 | 779.12512 | 3.74551 | 404.7009 | 37.35582 | 3.677069508 | 419.8590127 | 3.67707 | 419.859
448.108 | 3.73918 | 779.32361 | 3.75553 | 404.80399 | 37.35582 | 3.686727291 | 420.0065253 | 3.686727 | 420.0065
448.428 | 3.74189 | 779.76025 | 3.76554 | 405.03079 | 37.35974 | 3.696374504 | 420.2823864 | 3.696375 | 420.2824
448.653 | 3.74376 | 779.93079 | 3.77557 | 405.11938 | 37.35974 | 3.706040059 | 420.4149458 | 3.70604 | 420.4149
448.925 | 3.74615 | 780.43689 | 3.78559 | 405.38226 | 37.36095 | 3.715695044 | 420.7283703 | 3.715695 | 420.7284
449.236 | 3.74871 | 780.75488 | 3.79561 | 405.54742 | 37.36095 | 3.725349098 | 420.9404184 | 3.725349 | 420.9404
449.416 | 3.75001 | 780.67365 | 3.80565 | 405.50525 | 37.36095 | 3.735021486 | 420.9373605 | 3.735021 | 420.9374
449.72 | 3.75262 | 780.71735 | 3.81574 | 405.52792 | 37.36203 | 3.744741101 | 421.0018111 | 3.744741 | 421.0018
449.902 | 3.75436 | 780.93329 | 3.82588 | 405.64011 | 37.36203 | 3.754507929 | 421.1594138 | 3.754508 | 421.1594
450.115 | 3.75578 | 780.6651 | 3.83592 | 405.50079 | 37.35796 | 3.764177498 | 421.0554759 | 3.764177 | 421.0555
450.371 | 3.75816 | 780.93536 | 3.84592 | 405.64117 | 37.35796 | 3.773807613 | 421.2418049 | 3.773808 | 421.2418
450.58 | 3.75989 | 780.97241 | 3.85599 | 405.66043 | 37.35796 | 3.783504202 | 421.3026556 | 3.783504 | 421.3027
450.819 | 3.76169 | 780.54248 | 3.86604 | 405.4371 | 37.35846 | 3.793180595 | 421.1114605 | 3.793181 | 421.1115
451.164 | 3.76467 | 780.29285 | 3.87607 | 405.30743 | 37.35846 | 3.802836798 | 421.0174297 | 3.802837 | 421.0174
451.328 | 3.76622 | 780.22382 | 3.88616 | 405.27158 | 37.36175 | 3.812549824 | 421.021082 | 3.81255 | 421.0211
451.569 | 3.76795 | 779.83575 | 3.89617 | 405.07001 | 37.36175 | 3.822184907 | 420.8522262 | 3.822185 | 420.8522
451.898 | 3.77079 | 779.7345 | 3.90621 | 405.01743 | 37.36068 | 3.831847934 | 420.8382614 | 3.831848 | 420.8383
452.007 | 3.77179 | 779.78125 | 3.91626 | 405.04169 | 37.36068 | 3.84151965 | 420.9041757 | 3.84152 | 420.9042
452.281 | 3.77409 | 779.59723 | 3.92627 | 404.94611 | 37.36068 | 3.851151943 | 420.8453876 | 3.851152 | 420.8454
452.388 | 3.77502 | 779.59485 | 3.93633 | 404.94489 | 37.35312 | 3.860831414 | 420.8848572 | 3.860831 | 420.8849
452.66 | 3.77736 | 779.64404 | 3.9464 | 404.97043 | 37.35312 | 3.870519568 | 420.952183 | 3.87052 | 420.9522
452.928 | 3.77925 | 779.37097 | 3.95647 | 404.82858 | 37.34301 | 3.880206784 | 420.8455013 | 3.880207 | 420.8455
453.136 | 3.78116 | 779.6189 | 3.96647 | 404.95737 | 37.34301 | 3.889825732 | 421.0198826 | 3.889826 | 421.0199
453.337 | 3.7829 | 779.83514 | 3.97652 | 405.0697 | 37.34301 | 3.899491843 | 421.1773776 | 3.899492 | 421.1774
453.598 | 3.78486 | 779.68634 | 3.98662 | 404.9924 | 37.33666 | 3.909205103 | 421.137908 | 3.909205 | 421.1379
453.699 | 3.786 | 779.98407 | 3.99663 | 405.14703 | 37.33666 | 3.918830878 | 421.3392577 | 3.918831 | 421.3393
454.02 | 3.7887 | 779.95685 | 4.00668 | 405.1329 | 37.33666 | 3.928494186 | 421.3652789 | 3.928494 | 421.3653
454.224 | 3.79006 | 779.58862 | 4.0167 | 404.94165 | 37.33161 | 3.938127719 | 421.2069413 | 3.938128 | 421.2069
454.493 | 3.7925 | 779.80585 | 4.02671 | 405.05447 | 37.33161 | 3.94775071 | 421.3648388 | 3.947751 | 421.3648
454.824 | 3.79521 | 779.85718 | 4.03672 | 405.08115 | 37.3304 | 3.957372776 | 421.4331418 | 3.957373 | 421.4331
455.003 | 3.79666 | 780.03406 | 4.04678 | 405.173 | 37.3304 | 3.967041971 | 421.5694599 | 3.967042 | 421.5695
455.266 | 3.7988 | 780.17236 | 4.0568 | 405.24484 | 37.32832 | 3.976671791 | 421.6848127 | 3.976672 | 421.6848
455.565 | 3.8013 | 780.37152 | 4.0668 | 405.3483 | 37.32832 | 3.986281465 | 421.8330047 | 3.986281 | 421.833
455.679 | 3.8022 | 780.42609 | 4.07688 | 405.37665 | 37.32832 | 3.995967083 | 421.9033696 | 3.995967 | 421.9034
455.946 | 3.8045 | 780.61871 | 4.08691 | 405.47672 | 37.3342 | 4.005603725 | 422.0481886 | 4.005604 | 422.0482
456.193 | 3.80659 | 780.89252 | 4.09693 | 405.61893 | 37.3342 | 4.015229832 | 422.2368536 | 4.01523 | 422.2369
456.534 | 3.80957 | 781.36871 | 4.10703 | 405.86627 | 37.3373 | 4.024931857 | 422.5353195 | 4.024932 | 422.5353
456.728 | 3.81111 | 781.41888 | 4.11704 | 405.89233 | 37.3373 | 4.0345465 | 422.6030796 | 4.034546 | 422.6031
456.847 | 3.81218 | 781.48901 | 4.12704 | 405.92877 | 37.3373 | 4.044150614 | 422.6816127 | 4.044151 | 422.6816
457.151 | 3.81463 | 781.57043 | 4.13706 | 405.97107 | 37.34129 | 4.053773012 | 422.7663367 | 4.053773 | 422.7663
457.327 | 3.81599 | 781.54065 | 4.14708 | 405.9556 | 37.34129 | 4.063394484 | 422.7909035 | 4.063394 | 422.7909
457.588 | 3.81823 | 781.56476 | 4.15711 | 405.96811 | 37.35136 | 4.073024631 | 422.8446509 | 4.073025 | 422.8447
458.042 | 3.82194 | 781.50006 | 4.16721 | 405.93451 | 37.35136 | 4.082721051 | 422.8506535 | 4.082721 | 422.8507
458.211 | 3.82358 | 781.71423 | 4.17724 | 406.04575 | 37.35511 | 4.092349337 | 423.0072555 | 4.092349 | 423.0073
458.403 | 3.82487 | 781.26764 | 4.18725 | 405.81378 | 37.35511 | 4.1019575 | 422.8062175 | 4.101957 | 422.8062
458.71 | 3.82753 | 781.1449 | 4.19728 | 405.75003 | 37.36256 | 4.111583934 | 422.7804949 | 4.111584 | 422.7805
458.898 | 3.82921 | 781.09039 | 4.20729 | 405.72171 | 37.36256 | 4.12119025 | 422.7915989 | 4.12119 | 422.7916
459.123 | 3.83095 | 780.86188 | 4.21736 | 405.603 | 37.36256 | 4.130853214 | 422.7087387 | 4.130853 | 422.7087
459.402 | 3.83328 | 780.73718 | 4.22738 | 405.53824 | 37.36401 | 4.140467273 | 422.6818825 | 4.140467 | 422.6819
459.619 | 3.83526 | 780.85596 | 4.23742 | 405.59995 | 37.36401 | 4.150099595 | 422.7869234 | 4.1501 | 422.7869
459.807 | 3.83662 | 780.61932 | 4.24743 | 405.47702 | 37.36401 | 4.159702211 | 422.6993726 | 4.159702 | 422.6994
460.064 | 3.83881 | 780.72797 | 4.25746 | 405.53345 | 37.35641 | 4.169323088 | 422.7988744 | 4.169323 | 422.7989
460.277 | 3.84073 | 781.06152 | 4.2675 | 405.7067 | 37.35641 | 4.178952631 | 423.0202334 | 4.178953 | 423.0202
460.56 | 3.84313 | 781.4043 | 4.27755 | 405.88477 | 37.34761 | 4.188590836 | 423.246694 | 4.188591 | 423.2467
460.792 | 3.84487 | 781.27338 | 4.28758 | 405.81674 | 37.34761 | 4.198208935 | 423.2164574 | 4.198209 | 423.2165
461.032 | 3.84695 | 781.52148 | 4.2976 | 405.94562 | 37.34094 | 4.207816521 | 423.391539 | 4.207817 | 423.3915
461.212 | 3.84836 | 781.58081 | 4.3076 | 405.97644 | 37.34094 | 4.217404009 | 423.4642811 | 4.217404 | 423.4643
461.491 | 3.8507 | 781.83844 | 4.31762 | 406.11026 | 37.34094 | 4.227009751 | 423.6445578 | 4.22701 | 423.6446
461.887 | 3.85406 | 782.19141 | 4.32763 | 406.29361 | 37.34333 | 4.236604985 | 423.8764942 | 4.236605 | 423.8765
462.044 | 3.85548 | 782.30219 | 4.33763 | 406.35114 | 37.34333 | 4.246189714 | 423.977149 | 4.24619 | 423.9771
462.23 | 3.85697 | 782.22876 | 4.34765 | 406.31302 | 37.34933 | 4.255792692 | 423.978088 | 4.255793 | 423.9781
462.496 | 3.85897 | 782.11517 | 4.35779 | 406.254 | 37.34933 | 4.265509736 | 423.9576962 | 4.26551 | 423.9577
462.53 | 3.85924 | 782.12476 | 4.36798 | 406.25897 | 37.34933 | 4.275273744 | 424.0042806 | 4.275274 | 424.0043
462.564 | 3.85956 | 782.18384 | 4.37812 | 406.28967 | 37.34933 | 4.284988895 | 424.0775193 | 4.284989 | 424.0775
462.6 | 3.85993 | 782.32562 | 4.38823 | 406.36331 | 37.34933 | 4.294674364 | 424.1954667 | 4.294674 | 424.1955
462.62 | 3.86015 | 782.34845 | 4.39835 | 406.37518 | 37.34933 | 4.304368474 | 424.2489827 | 4.304368 | 424.249
462.641 | 3.86037 | 782.42822 | 4.40862 | 406.41663 | 37.34933 | 4.31420531 | 424.3339948 | 4.314205 | 424.334
462.683 | 3.8608 | 782.54541 | 4.41869 | 406.47748 | 37.34933 | 4.323849643 | 424.4384598 | 4.32385 | 424.4385
462.858 | 3.86211 | 782.5415 | 4.42881 | 406.47546 | 37.35511 | 4.333540925 | 424.4774858 | 4.333541 | 424.4775
463.096 | 3.86413 | 782.77216 | 4.43887 | 406.59528 | 37.35511 | 4.343173817 | 424.6435159 | 4.343174 | 424.6435
463.318 | 3.8661 | 783.22174 | 4.44889 | 406.8288 | 37.36135 | 4.352767486 | 424.9281658 | 4.352767 | 424.9282
463.565 | 3.86797 | 783.32233 | 4.45889 | 406.88104 | 37.36135 | 4.362341089 | 425.023418 | 4.362341 | 425.0234
463.857 | 3.87034 | 783.43964 | 4.46894 | 406.94199 | 37.36135 | 4.371961636 | 425.1279834 | 4.371962 | 425.128
463.927 | 3.8709 | 783.43903 | 4.45785 | 406.94165 | 37.37501 | 4.361345477 | 425.0824983 | 4.361345 | 425.0825
463.935 | 3.87098 | 783.46783 | 4.44691 | 406.95663 | 37.37501 | 4.350871804 | 425.0536251 | 4.350872 | 425.0536
463.942 | 3.87105 | 783.46173 | 4.43637 | 406.95346 | 37.37501 | 4.340780044 | 425.0074212 | 4.34078 | 425.0074
463.949 | 3.87112 | 783.46582 | 4.42605 | 406.95557 | 37.37501 | 4.330897941 | 424.967627 | 4.330898 | 424.9676
463.958 | 3.87121 | 783.51422 | 4.41572 | 406.98071 | 37.37501 | 4.321005284 | 424.9518386 | 4.321005 | 424.9518
463.972 | 3.87136 | 783.5304 | 4.40563 | 406.98911 | 37.37501 | 4.311341521 | 424.9195443 | 4.311342 | 424.9195
464.032 | 3.87201 | 783.7077 | 4.41579 | 407.08121 | 37.37501 | 4.321072323 | 425.0570614 | 4.321072 | 425.0571
464.444 | 3.87539 | 783.74463 | 4.42581 | 407.1004 | 37.37501 | 4.330668113 | 425.1178902 | 4.330668 | 425.1179
464.61 | 3.87665 | 783.66003 | 4.43587 | 407.05646 | 37.38525 | 4.340301283 | 425.1129554 | 4.340301 | 425.113
464.774 | 3.87828 | 783.90143 | 4.44591 | 407.18185 | 37.38525 | 4.349914376 | 425.2847886 | 4.349914 | 425.2848
465.041 | 3.88051 | 783.80988 | 4.45595 | 407.13428 | 37.38525 | 4.359526545 | 425.2759799 | 4.359527 | 425.276
465.254 | 3.88196 | 783.51526 | 4.46595 | 406.98126 | 37.4005 | 4.3690995 | 425.1568396 | 4.369099 | 425.1568
465.469 | 3.88399 | 783.65234 | 4.47598 | 407.05246 | 37.4005 | 4.378700254 | 425.2720467 | 4.3787 | 425.272
465.635 | 3.88526 | 783.34509 | 4.486 | 406.89285 | 37.40703 | 4.388290515 | 425.1460633 | 4.388291 | 425.1461
465.897 | 3.88738 | 783.01025 | 4.49601 | 406.71893 | 37.40703 | 4.397870287 | 425.0050538 | 4.39787 | 425.0051
466.107 | 3.88944 | 783.18494 | 4.50604 | 406.80966 | 37.40703 | 4.407468279 | 425.140666 | 4.407468 | 425.1407
466.479 | 3.8925 | 782.93658 | 4.51609 | 406.68066 | 37.40897 | 4.417084486 | 425.0467246 | 4.417084 | 425.0467
466.645 | 3.89355 | 782.59369 | 4.52612 | 406.50256 | 37.40897 | 4.426680634 | 424.9013537 | 4.426681 | 424.9014
466.803 | 3.89508 | 782.72083 | 4.53617 | 406.5686 | 37.4032 | 4.436294993 | 425.0112429 | 4.436295 | 425.0112
467.114 | 3.89769 | 782.69824 | 4.5462 | 406.55688 | 37.4032 | 4.445889298 | 425.0397689 | 4.445889 | 425.0398
467.326 | 3.89927 | 782.54724 | 4.55625 | 406.47842 | 37.4032 | 4.455501811 | 424.998593 | 4.455502 | 424.9986
467.542 | 3.90132 | 782.72266 | 4.5663 | 406.56955 | 37.39111 | 4.4651134 | 425.1347354 | 4.465113 | 425.1347
467.757 | 3.90306 | 782.62103 | 4.57631 | 406.51675 | 37.39111 | 4.474685816 | 425.1202167 | 4.474686 | 425.1202
468.011 | 3.90492 | 782.47638 | 4.58635 | 406.44162 | 37.38271 | 4.484286 | 425.0824552 | 4.484286 | 425.0825
468.201 | 3.90677 | 782.86304 | 4.59637 | 406.64246 | 37.38271 | 4.493866141 | 425.333252 | 4.493866 | 425.3333
468.5 | 3.90926 | 783.13708 | 4.6065 | 406.78482 | 37.38271 | 4.50355052 | 425.5233627 | 4.503551 | 425.5234
468.64 | 3.91025 | 783.06812 | 4.61654 | 406.74899 | 37.37929 | 4.513147934 | 425.5267198 | 4.513148 | 425.5267
469.019 | 3.9134 | 783.4494 | 4.62654 | 406.94705 | 37.37929 | 4.522706195 | 425.774618 | 4.522706 | 425.7746
469.235 | 3.9155 | 783.7879 | 4.63661 | 407.12286 | 37.37839 | 4.532330441 | 425.9995592 | 4.53233 | 425.9996
469.464 | 3.9171 | 783.61505 | 4.64663 | 407.03308 | 37.37839 | 4.541905981 | 425.9464012 | 4.541906 | 425.9464
469.705 | 3.91915 | 783.86621 | 4.65665 | 407.16354 | 37.37957 | 4.551480604 | 426.123721 | 4.551481 | 426.1237
469.897 | 3.92088 | 784.07684 | 4.66667 | 407.27295 | 37.37957 | 4.56105431 | 426.2790346 | 4.561054 | 426.279
470.093 | 3.92231 | 784.04694 | 4.67671 | 407.25742 | 37.37957 | 4.570646206 | 426.3036685 | 4.570646 | 426.3037
470.349 | 3.92456 | 784.1748 | 4.68676 | 407.32385 | 37.3848 | 4.580246735 | 426.4141413 | 4.580247 | 426.4141
470.617 | 3.92697 | 784.42944 | 4.69683 | 407.45612 | 37.3848 | 4.589865445 | 426.5936413 | 4.589865 | 426.5936
470.948 | 3.92967 | 784.63293 | 4.70688 | 407.5618 | 37.39009 | 4.599464129 | 426.7452449 | 4.599464 | 426.7452
471.167 | 3.93136 | 784.68378 | 4.71692 | 407.58823 | 37.39009 | 4.609052342 | 426.8138407 | 4.609052 | 426.8138
471.321 | 3.93269 | 784.80542 | 4.72698 | 407.6514 | 37.39009 | 4.618658733 | 426.9210001 | 4.618659 | 426.921
471.561 | 3.93477 | 784.89655 | 4.73702 | 407.69873 | 37.39138 | 4.628245106 | 427.0115004 | 4.628245 | 427.0115
471.896 | 3.93758 | 785.10797 | 4.74702 | 407.80856 | 37.39138 | 4.637792372 | 427.1673139 | 4.637792 | 427.1673
472.364 | 3.94145 | 785.47949 | 4.75704 | 408.00153 | 37.39653 | 4.647357819 | 427.410326 | 4.647358 | 427.4103
472.597 | 3.94336 | 785.33038 | 4.76705 | 407.92407 | 37.40277 | 4.656912807 | 427.3700144 | 4.656913 | 427.37
472.826 | 3.94508 | 785.01678 | 4.77707 | 407.7612 | 37.40277 | 4.666476425 | 427.240238 | 4.666476 | 427.2402
472.973 | 3.94662 | 785.23486 | 4.78708 | 407.87448 | 37.40277 | 4.676029586 | 427.3997577 | 4.67603 | 427.3998
473.322 | 3.94954 | 784.66071 | 4.79708 | 407.57623 | 37.39823 | 4.685572292 | 427.1279878 | 4.685572 | 427.128
473.438 | 3.95033 | 784.36963 | 4.80716 | 407.42505 | 37.39823 | 4.695190418 | 427.010624 | 4.69519 | 427.0106
473.533 | 3.95094 | 784.16235 | 4.81718 | 407.31738 | 37.39823 | 4.704750376 | 426.9385914 | 4.70475 | 426.9386
473.831 | 3.9536 | 784.21454 | 4.82719 | 407.34448 | 37.38926 | 4.714299881 | 427.007772 | 4.7143 | 427.0078
473.967 | 3.95472 | 784.16394 | 4.83719 | 407.31821 | 37.38926 | 4.723838936 | 427.0209657 | 4.723839 | 427.021
474.262 | 3.9571 | 784.16913 | 4.84726 | 407.32089 | 37.38926 | 4.733443845 | 427.0647926 | 4.733444 | 427.0648
474.45 | 3.95882 | 784.43048 | 4.85729 | 407.45663 | 37.37856 | 4.743009684 | 427.2479801 | 4.74301 | 427.248
474.75 | 3.96147 | 784.61078 | 4.86732 | 407.55029 | 37.37856 | 4.752574608 | 427.3870668 | 4.752575 | 427.3871
475.124 | 3.96449 | 784.77637 | 4.87734 | 407.63632 | 37.3648 | 4.762129083 | 427.5181293 | 4.762129 | 427.5181
475.313 | 3.9659 | 784.75879 | 4.88737 | 407.62717 | 37.3648 | 4.771692178 | 427.549418 | 4.771692 | 427.5494
475.572 | 3.96799 | 784.85376 | 4.89742 | 407.67651 | 37.35629 | 4.781273426 | 427.6421409 | 4.781273 | 427.6421
475.798 | 3.97017 | 785.32971 | 4.90745 | 407.92374 | 37.35629 | 4.790834691 | 427.9423936 | 4.790835 | 427.9424
476.24 | 3.97355 | 785.37091 | 4.91747 | 407.94513 | 37.35341 | 4.800385511 | 428.0057094 | 4.800386 | 428.0057
476.474 | 3.97576 | 785.79999 | 4.92753 | 408.168 | 37.35341 | 4.80997354 | 428.2806007 | 4.809974 | 428.2806
476.646 | 3.97701 | 785.73578 | 4.93756 | 408.13464 | 37.35523 | 4.819532062 | 428.2865327 | 4.819532 | 428.2865
477.03 | 3.98017 | 785.96118 | 4.94759 | 408.25174 | 37.35523 | 4.82908967 | 428.4503623 | 4.82909 | 428.4504
477.248 | 3.98204 | 786.05426 | 4.95762 | 408.30008 | 37.3572 | 4.838646365 | 428.5420464 | 4.838646 | 428.542
477.432 | 3.98378 | 786.34784 | 4.96764 | 408.45258 | 37.3572 | 4.848192619 | 428.7430337 | 4.848193 | 428.743
477.783 | 3.9865 | 786.39691 | 4.97768 | 408.47806 | 37.36028 | 4.857757014 | 428.8107907 | 4.857757 | 428.8108
478.061 | 3.98882 | 786.52533 | 4.98769 | 408.54477 | 37.36028 | 4.86729192 | 428.9217166 | 4.867292 | 428.9217
478.275 | 3.99059 | 786.60614 | 4.99772 | 408.58676 | 37.36028 | 4.876844965 | 429.0067822 | 4.876845 | 429.0068
478.513 | 3.99277 | 786.9328 | 5.00779 | 408.75644 | 37.36777 | 4.886435189 | 429.2261041 | 4.886435 | 429.2261
478.926 | 3.99612 | 786.99908 | 5.01783 | 408.79086 | 37.36777 | 4.895995928 | 429.3032904 | 4.895996 | 429.3033
479.118 | 3.99758 | 787.00763 | 5.02785 | 408.79529 | 37.37066 | 4.90553671 | 429.348904 | 4.905537 | 429.3489
479.279 | 3.99909 | 787.18091 | 5.03792 | 408.88531 | 37.37066 | 4.915124183 | 429.4846248 | 4.915124 | 429.4846
479.571 | 4.00147 | 787.16663 | 5.04793 | 408.87787 | 37.37621 | 4.924653621 | 429.5177387 | 4.924654 | 429.5177
479.951 | 4.00468 | 787.10541 | 5.05795 | 408.8461 | 37.37621 | 4.934191669 | 429.5253313 | 4.934192 | 429.5253
480.258 | 4.0073 | 786.97339 | 5.06797 | 408.7775 | 37.38098 | 4.943728807 | 429.4942211 | 4.943729 | 429.4942
480.524 | 4.0093 | 786.79993 | 5.07797 | 408.68741 | 37.38098 | 4.953246003 | 429.4404341 | 4.953246 | 429.4404
480.751 | 4.01119 | 786.79254 | 5.08808 | 408.68356 | 37.37693 | 4.962866967 | 429.4777065 | 4.962867 | 429.4777
481.129 | 4.01433 | 787.06195 | 5.09812 | 408.82352 | 37.37693 | 4.972420401 | 429.6658336 | 4.97242 | 429.6658
481.257 | 4.01565 | 787.33685 | 5.10812 | 408.96631 | 37.36816 | 4.981934866 | 429.8567999 | 4.981935 | 429.8568
481.685 | 4.01907 | 787.43793 | 5.11812 | 409.0188 | 37.36816 | 4.991448427 | 429.952873 | 4.991448 | 429.9529
481.901 | 4.0208 | 787.56067 | 5.12816 | 409.08255 | 37.35835 | 5.000999131 | 430.0609577 | 5.000999 | 430.061
482.141 | 4.0228 | 787.77136 | 5.13822 | 409.19202 | 37.35835 | 5.010567945 | 430.2172062 | 5.010568 | 430.2172
482.247 | 4.0238 | 787.96698 | 5.14825 | 409.29361 | 37.35835 | 5.020107313 | 430.3650683 | 5.020107 | 430.3651
482.665 | 4.02739 | 788.44958 | 5.15827 | 409.54428 | 37.34818 | 5.029636262 | 430.6696797 | 5.029636 | 430.6697
483.024 | 4.03034 | 788.56311 | 5.16829 | 409.60327 | 37.3481 | 5.039164302 | 430.7727548 | 5.039164 | 430.7728
483.164 | 4.03121 | 788.31171 | 5.17829 | 409.47269 | 37.3481 | 5.04867242 | 430.6763734 | 5.048672 | 430.6764
483.561 | 4.03465 | 788.68536 | 5.1883 | 409.66675 | 37.35263 | 5.05818914 | 430.92149 | 5.058189 | 430.9215
483.78 | 4.03647 | 788.76202 | 5.19834 | 409.70657 | 37.35263 | 5.067733472 | 431.0045105 | 5.067733 | 431.0045
484.083 | 4.03913 | 789.24371 | 5.20835 | 409.95679 | 37.35263 | 5.077248379 | 431.3087745 | 5.077248 | 431.3088
484.362 | 4.04156 | 789.61194 | 5.2184 | 410.14804 | 37.35588 | 5.086800396 | 431.5512053 | 5.0868 | 431.5512
484.546 | 4.04274 | 789.37604 | 5.2284 | 410.02551 | 37.35588 | 5.096303986 | 431.4632838 | 5.096304 | 431.4633
484.871 | 4.04554 | 789.62622 | 5.23847 | 410.15546 | 37.36024 | 5.105873188 | 431.6413307 | 5.105873 | 431.6413
485.235 | 4.0485 | 789.83978 | 5.24849 | 410.26639 | 37.36024 | 5.115393968 | 431.7991805 | 5.115394 | 431.7992
485.561 | 4.05126 | 789.86237 | 5.2585 | 410.27814 | 37.36439 | 5.124904341 | 431.852616 | 5.124904 | 431.8526
485.901 | 4.05406 | 789.82135 | 5.26854 | 410.25684 | 37.36868 | 5.134442308 | 431.8713857 | 5.134442 | 431.8714
486.176 | 4.05651 | 790.0257 | 5.27856 | 410.36298 | 37.36868 | 5.143960368 | 432.0242361 | 5.14396 | 432.0242
486.335 | 4.05781 | 790.02435 | 5.28873 | 410.36227 | 37.36868 | 5.153619988 | 432.0652225 | 5.15362 | 432.0652
486.357 | 4.05804 | 790.06708 | 5.29889 | 410.38446 | 37.36868 | 5.163269179 | 432.1302811 | 5.163269 | 432.1303
486.398 | 4.05843 | 790.05304 | 5.30907 | 410.37717 | 37.36868 | 5.17293643 | 432.1643812 | 5.172936 | 432.1644
486.423 | 4.05864 | 790.05914 | 5.31962 | 410.38034 | 37.36868 | 5.182954058 | 432.2110146 | 5.182954 | 432.211
486.446 | 4.05882 | 790.01715 | 5.32975 | 410.35852 | 37.38123 | 5.192571936 | 432.2296032 | 5.192572 | 432.2296
486.476 | 4.05903 | 789.93597 | 5.34006 | 410.31638 | 37.38123 | 5.202359765 | 432.2275209 | 5.20236 | 432.2275
486.537 | 4.05944 | 789.88159 | 5.35009 | 410.28812 | 37.38123 | 5.211880856 | 432.2389037 | 5.211881 | 432.2389
486.613 | 4.06 | 789.75244 | 5.36009 | 410.22104 | 37.38123 | 5.221372566 | 432.2092569 | 5.221373 | 432.2093
487.078 | 4.06414 | 789.96179 | 5.37014 | 410.32977 | 37.38718 | 5.230910827 | 432.3650531 | 5.230911 | 432.3651
487.196 | 4.065 | 789.76459 | 5.3596 | 410.22736 | 37.38718 | 5.220907493 | 432.2139056 | 5.220907 | 432.2139
487.205 | 4.06505 | 789.77075 | 5.34833 | 410.23053 | 37.38718 | 5.210210221 | 432.1710125 | 5.21021 | 432.171
487.214 | 4.06511 | 789.75824 | 5.33762 | 410.22406 | 37.38718 | 5.200043431 | 432.1202615 | 5.200043 | 432.1203
487.225 | 4.06517 | 789.69525 | 5.32719 | 410.19131 | 37.38718 | 5.190141445 | 432.0429804 | 5.190141 | 432.043
487.243 | 4.06528 | 789.66467 | 5.31705 | 410.17545 | 37.38718 | 5.180513837 | 431.9846838 | 5.180514 | 431.9847
487.318 | 4.06582 | 789.55042 | 5.32706 | 410.11609 | 37.38718 | 5.19001802 | 431.9632202 | 5.190018 | 431.9632
487.36 | 4.06621 | 789.54187 | 5.3371 | 410.11166 | 37.38718 | 5.199549779 | 431.9997294 | 5.19955 | 431.9997
488.096 | 4.07253 | 789.7677 | 5.34714 | 410.22897 | 37.38877 | 5.209080629 | 432.1644873 | 5.209081 | 432.1645
488.361 | 4.07461 | 789.86688 | 5.35718 | 410.28049 | 37.37178 | 5.218610571 | 432.2599544 | 5.218611 | 432.26
488.627 | 4.07681 | 790.00446 | 5.36723 | 410.35193 | 37.37178 | 5.228149096 | 432.3764619 | 5.228149 | 432.3765
489.162 | 4.08146 | 790.68353 | 5.3773 | 410.70468 | 37.36889 | 5.23770569 | 432.7895028 | 5.237706 | 432.7895
489.372 | 4.08295 | 790.55133 | 5.38731 | 410.63599 | 37.37061 | 5.247204439 | 432.7582238 | 5.247204 | 432.7582
489.623 | 4.08523 | 790.80896 | 5.39731 | 410.76981 | 37.37061 | 5.256692797 | 432.94033 | 5.256693 | 432.9403
489.868 | 4.08743 | 791.1134 | 5.40734 | 410.92795 | 37.37061 | 5.266208716 | 433.1482214 | 5.266209 | 433.1482
490.157 | 4.08961 | 791.10059 | 5.41734 | 410.9213 | 37.37552 | 5.275695272 | 433.182304 | 5.275695 | 433.1823
490.415 | 4.09173 | 791.10754 | 5.42735 | 410.92493 | 37.37552 | 5.285190412 | 433.2272642 | 5.28519 | 433.2273
490.704 | 4.09409 | 791.29315 | 5.43744 | 411.02133 | 37.37971 | 5.294760526 | 433.3703682 | 5.294761 | 433.3704
490.919 | 4.09622 | 791.74658 | 5.44745 | 411.25684 | 37.37971 | 5.304253857 | 433.6598507 | 5.304254 | 433.6599
491.314 | 4.09934 | 791.73267 | 5.45746 | 411.24963 | 37.37849 | 5.313746286 | 433.6934141 | 5.313746 | 433.6934
491.571 | 4.10146 | 791.88513 | 5.46748 | 411.32883 | 37.37849 | 5.323247296 | 433.8181515 | 5.323247 | 433.8182
491.854 | 4.10385 | 791.99335 | 5.47751 | 411.38504 | 37.38039 | 5.332756885 | 433.9186967 | 5.332757 | 433.9187
492.138 | 4.106 | 791.96802 | 5.48761 | 411.37186 | 37.38039 | 5.342331927 | 433.9463433 | 5.342332 | 433.9463
492.359 | 4.10805 | 792.22479 | 5.49762 | 411.50525 | 37.38499 | 5.351820743 | 434.1282449 | 5.351821 | 434.1282
492.784 | 4.1114 | 792.30151 | 5.50764 | 411.5451 | 37.38535 | 5.361318137 | 434.2115225 | 5.361318 | 434.2115
492.985 | 4.11332 | 792.67542 | 5.51766 | 411.73932 | 37.38535 | 5.370814628 | 434.4576958 | 5.370815 | 434.4577
493.266 | 4.11557 | 792.73285 | 5.52766 | 411.76913 | 37.38535 | 5.380291266 | 434.5303275 | 5.380291 | 434.5303
493.655 | 4.11902 | 793.13464 | 5.53767 | 411.97784 | 37.38671 | 5.389776481 | 434.7918133 | 5.389776 | 434.7918
493.875 | 4.12057 | 792.8363 | 5.5477 | 411.82288 | 37.38671 | 5.399279745 | 434.6695779 | 5.39928 | 434.6696
494.009 | 4.12194 | 793.07324 | 5.55773 | 411.94595 | 37.39484 | 5.408782106 | 434.8407936 | 5.408782 | 434.8408
494.461 | 4.12549 | 792.96075 | 5.56775 | 411.88751 | 37.39484 | 5.418274091 | 434.8203768 | 5.418274 | 434.8204
494.696 | 4.12755 | 793.02692 | 5.57776 | 411.92191 | 37.40232 | 5.427755704 | 434.8979255 | 5.427756 | 434.8979
495.09 | 4.1309 | 793.10425 | 5.58781 | 411.96207 | 37.40232 | 5.437274301 | 434.9817277 | 5.437274 | 434.9817
495.281 | 4.13232 | 793.02081 | 5.59783 | 411.91873 | 37.40094 | 5.446763583 | 434.9772402 | 5.446764 | 434.9772
495.564 | 4.13455 | 793.1496 | 5.60793 | 411.98563 | 37.40094 | 5.456327716 | 435.0894957 | 5.456328 | 435.0895
495.69 | 4.13572 | 793.38031 | 5.61793 | 412.10547 | 37.39153 | 5.465796254 | 435.2572668 | 5.465796 | 435.2573
496.088 | 4.13913 | 793.77545 | 5.62797 | 412.3107 | 37.39153 | 5.475301764 | 435.5154225 | 5.475302 | 435.5154
496.405 | 4.14194 | 794.00519 | 5.63802 | 412.43002 | 37.3843 | 5.484815836 | 435.682907 | 5.484816 | 435.6829
496.569 | 4.14299 | 793.76587 | 5.64813 | 412.30573 | 37.3843 | 5.494385796 | 435.5932936 | 5.494386 | 435.5933
497 | 4.1465 | 793.74426 | 5.65819 | 412.29449 | 37.38352 | 5.503907518 | 435.6228956 | 5.503908 | 435.6229
497.154 | 4.14807 | 794.09326 | 5.66821 | 412.4758 | 37.38352 | 5.513390479 | 435.8557945 | 5.51339 | 435.8558
497.505 | 4.15089 | 794.05017 | 5.67824 | 412.4534 | 37.38329 | 5.522882004 | 435.8734939 | 5.522882 | 435.8735
497.792 | 4.15349 | 794.36987 | 5.68824 | 412.61948 | 37.38329 | 5.532344242 | 436.0902663 | 5.532344 | 436.0903
498.021 | 4.15515 | 794.23389 | 5.69829 | 412.54883 | 37.38288 | 5.54185289 | 436.0570587 | 5.541853 | 436.0571
498.245 | 4.15705 | 794.19104 | 5.7083 | 412.52658 | 37.38288 | 5.551322793 | 436.0748348 | 5.551323 | 436.0748
498.49 | 4.15916 | 794.19708 | 5.71831 | 412.52972 | 37.38288 | 5.5607918 | 436.1194482 | 5.560792 | 436.1194
498.751 | 4.16129 | 794.21503 | 5.72837 | 412.53903 | 37.38876 | 5.570307201 | 436.170792 | 5.570307 | 436.1708
498.996 | 4.16317 | 793.96106 | 5.73842 | 412.4071 | 37.38876 | 5.57981224 | 436.0727515 | 5.579812 | 436.0728
499.157 | 4.1649 | 794.18781 | 5.74849 | 412.5249 | 37.39533 | 5.589335288 | 436.2388526 | 5.589335 | 436.2389
499.333 | 4.16603 | 793.69238 | 5.75849 | 412.26755 | 37.39533 | 5.59879124 | 436.0079356 | 5.598791 | 436.0079
499.742 | 4.16936 | 793.03125 | 5.76856 | 411.92413 | 37.40727 | 5.608312481 | 435.6862206 | 5.608312 | 435.6862
499.867 | 4.17065 | 793.04077 | 5.77863 | 411.92908 | 37.40727 | 5.617832816 | 435.7329374 | 5.617833 | 435.7329
500.137 | 4.17283 | 792.40582 | 5.78865 | 411.59927 | 37.40727 | 5.62730498 | 435.4253111 | 5.627305 | 435.4253
500.283 | 4.17399 | 792.00604 | 5.79871 | 411.39163 | 37.40727 | 5.636814055 | 435.2470376 | 5.636814 | 435.247
500.416 | 4.17502 | 791.62335 | 5.80873 | 411.19284 | 37.41309 | 5.646284421 | 435.0779219 | 5.646284 | 435.0779
500.653 | 4.17708 | 790.8349 | 5.81875 | 410.78329 | 37.41309 | 5.655753891 | 434.6857427 | 5.655754 | 434.6857
500.886 | 4.17929 | 790.17145 | 5.82876 | 410.43869 | 37.42052 | 5.665213014 | 434.3621762 | 5.665213 | 434.3622
501.045 | 4.18027 | 789.164 | 5.83878 | 409.91537 | 37.42052 | 5.674680692 | 433.8494266 | 5.674681 | 433.8494
501.147 | 4.18108 | 788.60388 | 5.84878 | 409.62445 | 37.42052 | 5.684128578 | 433.5824829 | 5.684129 | 433.5825
501.353 | 4.18296 | 787.82788 | 5.85879 | 409.22134 | 37.42052 | 5.693585019 | 433.1967589 | 5.693585 | 433.1968
501.575 | 4.18487 | 787.12842 | 5.86882 | 408.85803 | 37.42109 | 5.703059456 | 432.8531718 | 5.703059 | 432.8532
501.725 | 4.18593 | 786.39319 | 5.87886 | 408.47614 | 37.42109 | 5.712542441 | 432.4898804 | 5.712542 | 432.4899
501.957 | 4.18817 | 786.12878 | 5.88889 | 408.33881 | 37.42109 | 5.722015082 | 432.3854333 | 5.722015 | 432.3854
502.086 | 4.18894 | 785.57275 | 5.89891 | 408.04999 | 37.41178 | 5.731477384 | 432.1204917 | 5.731477 | 432.1205
502.215 | 4.19022 | 785.50818 | 5.90896 | 408.01645 | 37.41178 | 5.740967116 | 432.1259788 | 5.740967 | 432.126
502.636 | 4.19376 | 785.02802 | 5.91899 | 407.76703 | 37.40279 | 5.750437066 | 431.9027197 | 5.750437 | 431.9027
502.784 | 4.19484 | 784.80988 | 5.92901 | 407.65372 | 37.40279 | 5.759896678 | 431.8235498 | 5.759897 | 431.8235
502.968 | 4.19644 | 784.79913 | 5.93906 | 407.64813 | 37.40279 | 5.769383714 | 431.858597 | 5.769384 | 431.8586
503.194 | 4.1982 | 784.44611 | 5.94907 | 407.46475 | 37.39136 | 5.778832096 | 431.7051132 | 5.778832 | 431.7051
503.343 | 4.19967 | 784.24158 | 5.95914 | 407.35852 | 37.39136 | 5.788336211 | 431.6335845 | 5.788336 | 431.6336
503.52 | 4.20095 | 782.9292 | 5.96915 | 406.67685 | 37.39136 | 5.797782803 | 430.9520012 | 5.797783 | 430.952
503.641 | 4.20227 | 781.6795 | 5.97916 | 406.02771 | 37.39136 | 5.807228502 | 430.3047564 | 5.807229 | 430.3048
503.748 | 4.20292 | 779.15765 | 5.98925 | 404.71777 | 37.39136 | 5.816748789 | 428.957329 | 5.816749 | 428.9573
503.837 | 4.20347 | 777.81165 | 5.99928 | 404.01862 | 37.39061 | 5.826211565 | 428.2568283 | 5.826212 | 428.2568
503.847 | 4.20355 | 777.77942 | 6.00008 | 404.00189 | 37.39061 | 5.826966284 | 428.2423266 | 5.826966 | 428.2423
503.848 | 4.20356 | 777.77252 | 6.00016 | 403.99829 | 37.39061 | 5.827041756 | 428.2388338 | 5.827042 | 428.2388
503.849 | 4.20357 | 777.76453 | 6.00023 | 403.99414 | 37.39061 | 5.827107793 | 428.2347176 | 5.827108 | 428.2347
503.991 | 4.20348 | 776.11072 | 6.01024 | 403.1351 | 37.39061 | 5.836550723 | 427.364487 | 5.836551 | 427.3645
504.168 | 4.20277 | 774.28821 | 6.02033 | 402.18845 | 37.39061 | 5.846068219 | 426.4015219 | 5.846068 | 426.4015
505.371 | 4.19218 | 763.6673 | 6.01029 | 396.67163 | 37.40044 | 5.836597888 | 420.5127453 | 5.836598 | 420.5127
506.086 | 4.18615 | 757.71533 | 6.00028 | 393.57999 | 37.40808 | 5.827154963 | 417.1958914 | 5.827155 | 417.1959
507.043 | 4.17815 | 749.95435 | 5.99023 | 389.54871 | 37.43791 | 5.817673406 | 412.8835737 | 5.817673 | 412.8836
508.416 | 4.16672 | 738.71106 | 5.98021 | 383.70862 | 37.44947 | 5.808219258 | 406.6552013 | 5.808219 | 406.6552
509.103 | 4.16117 | 733.66998 | 5.97021 | 381.09012 | 37.43817 | 5.798783089 | 403.8420005 | 5.798783 | 403.842
510.797 | 4.14699 | 721.17902 | 5.96019 | 374.60196 | 37.41115 | 5.789327154 | 396.9289486 | 5.789327 | 396.9289
511.717 | 4.13944 | 714.78479 | 5.95019 | 371.28058 | 37.39905 | 5.779889202 | 393.3724799 | 5.779889 | 393.3725
512.318 | 4.13437 | 710.49506 | 5.94015 | 369.05237 | 37.39711 | 5.770412602 | 390.9746344 | 5.770413 | 390.9746
513.724 | 4.12271 | 700.89166 | 5.9301 | 364.06409 | 37.41821 | 5.760925664 | 385.6534546 | 5.760926 | 385.6535
513.988 | 4.12023 | 698.81738 | 5.9201 | 362.98663 | 37.41821 | 5.751485031 | 384.4758015 | 5.751485 | 384.4758
514.806 | 4.11364 | 693.06775 | 5.91006 | 360.00012 | 37.42092 | 5.742005739 | 381.2763431 | 5.742006 | 381.2763
515.933 | 4.1043 | 685.17432 | 5.90001 | 355.90002 | 37.4022 | 5.732516105 | 376.8981568 | 5.732516 | 376.8982
516.632 | 4.09848 | 680.39581 | 5.88999 | 353.41794 | 37.38916 | 5.723053902 | 374.2342213 | 5.723054 | 374.2342
517.711 | 4.08935 | 673.41333 | 5.87996 | 349.79102 | 37.3628 | 5.713581358 | 370.3585921 | 5.713581 | 370.3586
518.01 | 4.08695 | 671.64435 | 5.86994 | 348.87216 | 37.3628 | 5.704117363 | 369.3507465 | 5.704117 | 369.3507
519.036 | 4.07836 | 665.20331 | 5.85992 | 345.52649 | 37.35941 | 5.694652473 | 365.7740659 | 5.694652 | 365.7741
519.967 | 4.07069 | 659.46405 | 5.8499 | 342.54535 | 37.36385 | 5.685186686 | 362.5839104 | 5.685187 | 362.5839
520.499 | 4.06609 | 656.16852 | 5.83982 | 340.83356 | 37.36385 | 5.675663314 | 360.7376264 | 5.675663 | 360.7376
521.314 | 4.05942 | 651.07385 | 5.82981 | 338.18723 | 37.38504 | 5.666205178 | 357.902903 | 5.666205 | 357.9029
522.54 | 4.04905 | 642.90411 | 5.81979 | 333.94363 | 37.38723 | 5.656736698 | 353.378448 | 5.656737 | 353.3784
523.251 | 4.04314 | 638.62433 | 5.80979 | 331.72058 | 37.37415 | 5.647286224 | 350.9928491 | 5.647286 | 350.9928
524.471 | 4.0331 | 631.44275 | 5.79976 | 327.99023 | 37.35795 | 5.6378065 | 347.0128762 | 5.637807 | 347.0129
524.992 | 4.02852 | 628.14154 | 5.78973 | 326.27551 | 37.34431 | 5.628325878 | 345.1659811 | 5.628326 | 345.166
525.588 | 4.02384 | 625.16571 | 5.77969 | 324.72977 | 37.34211 | 5.618834903 | 343.498144 | 5.618835 | 343.4981
526.12 | 4.01939 | 622.09668 | 5.76964 | 323.13562 | 37.34083 | 5.609333573 | 341.779382 | 5.609334 | 341.7794
527.047 | 4.01157 | 616.72314 | 5.75958 | 320.34445 | 37.34559 | 5.599821885 | 338.7949449 | 5.599822 | 338.7949
527.855 | 4.00486 | 611.8562 | 5.74958 | 317.81641 | 37.34972 | 5.59036603 | 336.0895187 | 5.590366 | 336.0895
528.325 | 4.00107 | 608.98206 | 5.73957 | 316.32349 | 37.35423 | 5.580899823 | 334.4790981 | 5.5809 | 334.4791
529.797 | 3.98865 | 600.12982 | 5.72947 | 311.72537 | 37.32977 | 5.571347598 | 329.5855816 | 5.571348 | 329.5856
530.574 | 3.98212 | 595.87939 | 5.71937 | 309.51758 | 37.31246 | 5.561794459 | 327.2200356 | 5.561794 | 327.22
531.578 | 3.97382 | 590.44098 | 5.70934 | 306.69269 | 37.30426 | 5.552306628 | 324.2028184 | 5.552307 | 324.2028
532.213 | 3.96841 | 587.0675 | 5.6993 | 304.94043 | 37.30825 | 5.542808435 | 322.3198999 | 5.542808 | 322.3199
532.656 | 3.96487 | 584.94061 | 5.68924 | 303.83563 | 37.31287 | 5.533290417 | 321.1215682 | 5.53329 | 321.1216
532.975 | 3.96221 | 583.33423 | 5.67923 | 303.00125 | 37.31287 | 5.523818805 | 320.2093879 | 5.523819 | 320.2094
533.831 | 3.9552 | 578.81775 | 5.66922 | 300.65524 | 37.32847 | 5.514346297 | 317.700047 | 5.514346 | 317.7
535.218 | 3.94361 | 570.74811 | 5.65922 | 296.46362 | 37.34491 | 5.504882355 | 313.2411485 | 5.504882 | 313.2411
536.007 | 3.9367 | 565.96735 | 5.64921 | 293.98038 | 37.34781 | 5.495408053 | 310.587949 | 5.495408 | 310.5879
536.631 | 3.93182 | 563.21393 | 5.63917 | 292.55014 | 37.33558 | 5.485904454 | 309.0475397 | 5.485904 | 309.0475
537.414 | 3.925 | 558.92749 | 5.62915 | 290.32364 | 37.30993 | 5.476418886 | 306.6663932 | 5.476419 | 306.6664
537.92 | 3.92111 | 556.77502 | 5.61908 | 289.2056 | 37.30285 | 5.466885078 | 305.456294 | 5.466885 | 305.4563
539.293 | 3.90969 | 549.62787 | 5.60905 | 285.49316 | 37.31041 | 5.457388237 | 301.5066141 | 5.457388 | 301.5066
540.09 | 3.90282 | 545.72742 | 5.59902 | 283.46713 | 37.31425 | 5.447890494 | 299.3385113 | 5.44789 | 299.3385
540.75 | 3.8975 | 542.84607 | 5.58894 | 281.97049 | 37.3236 | 5.438344495 | 297.7296515 | 5.438344 | 297.7297
542.076 | 3.88649 | 535.62146 | 5.5789 | 278.2178 | 37.33523 | 5.428835471 | 293.7392928 | 5.428835 | 293.7393
543.059 | 3.87824 | 530.54016 | 5.56887 | 275.57843 | 37.32352 | 5.419335016 | 290.9250345 | 5.419335 | 290.925
543.834 | 3.87168 | 526.85364 | 5.55884 | 273.66354 | 37.31923 | 5.409833658 | 288.8760583 | 5.409834 | 288.8761
545.132 | 3.86093 | 520.76801 | 5.54877 | 270.50247 | 37.32592 | 5.400293499 | 285.5120299 | 5.400293 | 285.512
546.048 | 3.85316 | 516.16199 | 5.53874 | 268.10999 | 37.33515 | 5.390790332 | 282.9599053 | 5.39079 | 282.9599
546.393 | 3.8503 | 514.68359 | 5.52874 | 267.34204 | 37.33515 | 5.381314689 | 282.1226863 | 5.381315 | 282.1227
547.26 | 3.8432 | 510.69052 | 5.51874 | 265.26791 | 37.33961 | 5.371838149 | 279.9073563 | 5.371838 | 279.9074
548.255 | 3.83504 | 505.53268 | 5.50869 | 262.58881 | 37.3546 | 5.36231332 | 277.0540135 | 5.362313 | 277.054
549.223 | 3.82684 | 500.35837 | 5.49867 | 259.90109 | 37.35316 | 5.352816021 | 274.1921933 | 5.352816 | 274.1922
550.38 | 3.81724 | 495.06824 | 5.48867 | 257.15326 | 37.31999 | 5.34333678 | 271.2675538 | 5.343337 | 271.2676
551.292 | 3.80956 | 490.75848 | 5.47864 | 254.91463 | 37.29574 | 5.333828197 | 268.8804849 | 5.333828 | 268.8805
552.05 | 3.80327 | 487.43185 | 5.46858 | 253.18668 | 37.29038 | 5.324290267 | 267.0323961 | 5.32429 | 267.0324
553.099 | 3.7946 | 482.98468 | 5.45854 | 250.87668 | 37.28345 | 5.314770391 | 264.5708839 | 5.31477 | 264.5709
554.157 | 3.7857 | 478.10287 | 5.44849 | 248.34093 | 37.29137 | 5.305240125 | 261.8717607 | 5.30524 | 261.8718
554.656 | 3.78146 | 475.53894 | 5.43849 | 247.00914 | 37.29323 | 5.295756372 | 260.4427074 | 5.295756 | 260.4427
555.588 | 3.77368 | 470.71216 | 5.42846 | 244.50197 | 37.29309 | 5.286243265 | 257.7746616 | 5.286243 | 257.7747
556.254 | 3.76819 | 467.83441 | 5.41846 | 243.00719 | 37.29157 | 5.27675771 | 256.1744374 | 5.276758 | 256.1744
557.334 | 3.75923 | 463.29581 | 5.40846 | 240.64969 | 37.26632 | 5.267271255 | 253.6651322 | 5.267271 | 253.6651
557.859 | 3.75499 | 461.30258 | 5.39841 | 239.61435 | 37.25632 | 5.257736462 | 252.549715 | 5.257736 | 252.5497
558.448 | 3.74985 | 459.02466 | 5.38836 | 238.43114 | 37.24375 | 5.248200759 | 251.2786682 | 5.248201 | 251.2787
559.331 | 3.74265 | 455.45871 | 5.37832 | 236.57887 | 37.24543 | 5.238673636 | 249.3028387 | 5.238674 | 249.3028
559.883 | 3.73801 | 453.11923 | 5.36828 | 235.36368 | 37.24855 | 5.229145606 | 247.9986614 | 5.229146 | 247.9987
560.793 | 3.73018 | 449.06668 | 5.35825 | 233.25867 | 37.2523 | 5.219626159 | 245.7572527 | 5.219626 | 245.7573
561.684 | 3.723 | 445.15558 | 5.34822 | 231.22711 | 37.26013 | 5.210105806 | 243.5936445 | 5.210106 | 243.5936
562.597 | 3.7153 | 440.92426 | 5.33822 | 229.02924 | 37.26228 | 5.200613026 | 241.2553247 | 5.200613 | 241.2553
563.124 | 3.71091 | 438.70898 | 5.32822 | 227.87857 | 37.25592 | 5.191119345 | 240.0204415 | 5.191119 | 240.0204
563.973 | 3.70382 | 435.62415 | 5.31821 | 226.27621 | 37.24021 | 5.181615267 | 238.310054 | 5.181615 | 238.3101
565.152 | 3.69411 | 431.39261 | 5.30819 | 224.07822 | 37.23129 | 5.172100791 | 235.9727177 | 5.172101 | 235.9727
566.4 | 3.68361 | 426.83118 | 5.29819 | 221.70888 | 37.23431 | 5.162604402 | 233.4554377 | 5.162604 | 233.4554
566.733 | 3.6808 | 425.71875 | 5.28817 | 221.13104 | 37.24405 | 5.153088116 | 232.8248253 | 5.153088 | 232.8248
567.948 | 3.67077 | 421.19537 | 5.27816 | 218.78148 | 37.26977 | 5.143580423 | 230.3291166 | 5.14358 | 230.3291
568.668 | 3.66472 | 417.8522 | 5.26812 | 217.04492 | 37.28099 | 5.134043328 | 228.4791068 | 5.134043 | 228.4791
569.559 | 3.6574 | 414.371 | 5.2581 | 215.23669 | 37.27604 | 5.124524323 | 226.5540504 | 5.124524 | 226.5541
570.22 | 3.65193 | 412.10828 | 5.24809 | 214.06136 | 37.25832 | 5.115013914 | 225.2954928 | 5.115014 | 225.2955
570.734 | 3.6475 | 410.13864 | 5.23809 | 213.03827 | 37.25832 | 5.105512103 | 224.1974063 | 5.105512 | 224.1974
571.404 | 3.64195 | 407.64456 | 5.22805 | 211.74277 | 37.2502 | 5.095971376 | 222.8127879 | 5.095971 | 222.8128
572.496 | 3.63285 | 403.87772 | 5.21804 | 209.78616 | 37.25154 | 5.08645825 | 220.7328857 | 5.086458 | 220.7329
573.198 | 3.6268 | 401.46167 | 5.20803 | 208.53119 | 37.25628 | 5.07694422 | 219.3915569 | 5.076944 | 219.3916
574.348 | 3.61753 | 397.71954 | 5.198 | 206.58742 | 37.26977 | 5.067410273 | 217.3258341 | 5.06741 | 217.3258
574.688 | 3.61456 | 396.41068 | 5.188 | 205.90756 | 37.26977 | 5.057903937 | 216.5900442 | 5.057904 | 216.59
576.062 | 3.60314 | 390.77158 | 5.17798 | 202.97844 | 37.28461 | 5.048377682 | 213.488623 | 5.048378 | 213.4886
576.753 | 3.59737 | 388.49634 | 5.16792 | 201.79662 | 37.28066 | 5.038812485 | 212.2253079 | 5.038812 | 212.2253
577.095 | 3.59462 | 387.4498 | 5.1579 | 201.25301 | 37.28066 | 5.02928441 | 211.633439 | 5.029284 | 211.6334
577.771 | 3.58888 | 384.94003 | 5.14787 | 199.94936 | 37.27026 | 5.019745918 | 210.2424931 | 5.019746 | 210.2425
578.741 | 3.58065 | 381.77356 | 5.13787 | 198.3046 | 37.26589 | 5.01023505 | 208.4932326 | 5.010235 | 208.4932
579.511 | 3.57438 | 379.60217 | 5.12787 | 197.17671 | 37.27081 | 5.000723276 | 207.2876754 | 5.000723 | 207.2877
580.301 | 3.56784 | 376.8479 | 5.11786 | 195.74606 | 37.28201 | 4.991201085 | 205.7640693 | 4.991201 | 205.7641
580.527 | 3.56592 | 376.12039 | 5.1287 | 195.36818 | 37.28201 | 5.001512788 | 205.3880278 | 5.001513 | 205.388
580.534 | 3.56588 | 376.09998 | 5.14025 | 195.35757 | 37.28201 | 5.012498718 | 205.3994375 | 5.012499 | 205.3994
580.54 | 3.56584 | 376.07529 | 5.15045 | 195.34474 | 37.28201 | 5.022199575 | 205.4058732 | 5.0222 | 205.4059
580.547 | 3.5658 | 376.08118 | 5.16058 | 195.34781 | 37.28844 | 5.031832926 | 205.42889 | 5.031833 | 205.4289
580.557 | 3.56574 | 376.09689 | 5.17083 | 195.35597 | 37.28844 | 5.04157945 | 205.4574951 | 5.041579 | 205.4575
580.59 | 3.56552 | 376.00296 | 5.16045 | 195.30717 | 37.28844 | 5.031709306 | 205.3858989 | 5.031709 | 205.3859
580.663 | 3.56493 | 375.82184 | 5.17069 | 195.2131 | 37.28844 | 5.041446333 | 205.3069642 | 5.041446 | 205.307
580.716 | 3.56444 | 375.60757 | 5.18075 | 195.10181 | 37.28844 | 5.051011278 | 205.209547 | 5.051011 | 205.2095
580.805 | 3.56356 | 375.22235 | 5.1707 | 194.9017 | 37.28844 | 5.041455841 | 204.9794822 | 5.041456 | 204.9795
580.904 | 3.56282 | 375.05771 | 5.15925 | 194.81619 | 37.28844 | 5.030568186 | 204.8672443 | 5.030568 | 204.8672
580.911 | 3.56276 | 375.00589 | 5.14743 | 194.78928 | 37.28844 | 5.019327459 | 204.8159218 | 5.019327 | 204.8159
580.917 | 3.56271 | 374.9787 | 5.13677 | 194.77515 | 37.28844 | 5.009188799 | 204.7803015 | 5.009189 | 204.7803
580.953 | 3.56242 | 374.94479 | 5.14737 | 194.75754 | 37.28844 | 5.019270396 | 204.7824312 | 5.01927 | 204.7824
581.089 | 3.56116 | 374.32443 | 5.13733 | 194.4353 | 37.28844 | 5.009721437 | 204.424083 | 5.009721 | 204.4241
581.156 | 3.56063 | 374.04861 | 5.12732 | 194.29204 | 37.29292 | 5.000200103 | 204.2540146 | 5.0002 | 204.254
581.186 | 3.56042 | 373.96622 | 5.11722 | 194.24924 | 37.29292 | 4.990592243 | 204.189401 | 4.990592 | 204.1894
581.825 | 3.55499 | 371.40359 | 5.10721 | 192.91814 | 37.29566 | 4.981069087 | 202.7708745 | 4.981069 | 202.7709
582.687 | 3.54811 | 368.53049 | 5.09721 | 191.42575 | 37.28904 | 4.97155454 | 201.1831225 | 4.971555 | 201.1831
583.247 | 3.5432 | 366.59055 | 5.0872 | 190.41809 | 37.28303 | 4.962029571 | 200.1050391 | 4.96203 | 200.105
583.686 | 3.53964 | 365.51166 | 5.07717 | 189.85768 | 37.2758 | 4.952484661 | 199.4970772 | 4.952485 | 199.4971
584.481 | 3.53299 | 362.96603 | 5.06712 | 188.53542 | 37.27471 | 4.942919804 | 198.088736 | 4.94292 | 198.0887
585.575 | 3.52369 | 359.61713 | 5.05712 | 186.79588 | 37.28266 | 4.933401626 | 196.2423718 | 4.933402 | 196.2424
586.018 | 3.52013 | 358.39319 | 5.0471 | 186.16014 | 37.28989 | 4.923863502 | 195.5558284 | 4.923864 | 195.5558
587.245 | 3.50999 | 355.09088 | 5.03705 | 184.44482 | 37.30854 | 4.914295907 | 193.7353978 | 4.914296 | 193.7354
587.871 | 3.50475 | 352.88199 | 5.02705 | 183.29745 | 37.31654 | 4.904775004 | 192.5119045 | 4.904775 | 192.5119
588.416 | 3.50006 | 350.80029 | 5.01705 | 182.21616 | 37.32527 | 4.895253194 | 191.3580359 | 4.895253 | 191.358
589.207 | 3.49361 | 348.29086 | 5.00705 | 180.91269 | 37.32755 | 4.885730477 | 189.9710788 | 4.88573 | 189.9711
589.779 | 3.48866 | 346.51361 | 4.99697 | 179.98953 | 37.32375 | 4.876130661 | 188.9835528 | 4.876131 | 188.9836
590.346 | 3.48416 | 345.37436 | 4.98692 | 179.39777 | 37.31913 | 4.866558498 | 188.3441933 | 4.866558 | 188.3442
591.186 | 3.47703 | 343.02798 | 4.97692 | 178.17899 | 37.32195 | 4.857033048 | 187.0468158 | 4.857033 | 187.0468
591.434 | 3.47494 | 342.34668 | 4.96691 | 177.8251 | 37.32195 | 4.847497164 | 186.6575127 | 4.847497 | 186.6575
591.95 | 3.47076 | 341.16934 | 4.9569 | 177.21356 | 37.31961 | 4.837960371 | 185.997859 | 4.83796 | 185.9979
592.855 | 3.46305 | 338.67709 | 4.9469 | 175.91901 | 37.33237 | 4.828432197 | 184.6215475 | 4.828432 | 184.6215
593.578 | 3.45718 | 336.85553 | 4.93687 | 174.97284 | 37.34256 | 4.818874526 | 183.6110216 | 4.818875 | 183.611
594.438 | 3.45016 | 334.44449 | 4.92683 | 173.72047 | 37.35581 | 4.809306411 | 182.2793822 | 4.809306 | 182.2794
595.285 | 3.44276 | 331.1582 | 4.91683 | 172.01347 | 37.35714 | 4.799775506 | 180.4710799 | 4.799776 | 180.4711
595.541 | 3.44069 | 330.55347 | 4.92688 | 171.69936 | 37.35714 | 4.809354063 | 180.1587814 | 4.809354 | 180.1588
595.548 | 3.44062 | 330.49966 | 4.93861 | 171.6714 | 37.35714 | 4.820532652 | 180.1495809 | 4.820533 | 180.1496
595.554 | 3.44055 | 330.48093 | 4.94968 | 171.66168 | 37.35714 | 4.83108112 | 180.1583838 | 4.831081 | 180.1584
595.561 | 3.44048 | 330.4791 | 4.96037 | 171.66072 | 37.35714 | 4.841266435 | 180.1757269 | 4.841266 | 180.1757
595.618 | 3.44001 | 330.29642 | 4.97094 | 171.56584 | 37.34932 | 4.851336396 | 180.094275 | 4.851336 | 180.0943
595.776 | 3.43898 | 330.03287 | 4.981 | 171.42894 | 37.34932 | 4.860919541 | 179.9678155 | 4.86092 | 179.9678
596.592 | 3.43186 | 327.78168 | 4.97099 | 170.2596 | 37.33822 | 4.851384028 | 178.7231877 | 4.851384 | 178.7232
596.983 | 3.42866 | 326.90436 | 4.96099 | 169.80389 | 37.32845 | 4.841857133 | 178.227844 | 4.841857 | 178.2278
597.53 | 3.42423 | 325.54913 | 4.95098 | 169.09996 | 37.33044 | 4.832319801 | 177.4720652 | 4.83232 | 177.4721
598.122 | 3.41933 | 324.39551 | 4.94097 | 168.50073 | 37.32915 | 4.82278156 | 176.8263005 | 4.822782 | 176.8263
598.886 | 3.41298 | 322.66074 | 4.93094 | 167.59964 | 37.32944 | 4.813223349 | 175.8638777 | 4.813223 | 175.8639
599.315 | 3.40933 | 321.58557 | 4.92088 | 167.04117 | 37.33201 | 4.803635632 | 175.2610655 | 4.803636 | 175.2611
600.577 | 3.39901 | 318.61624 | 4.91087 | 165.49881 | 37.33493 | 4.794094654 | 173.6262414 | 4.794095 | 173.6262
600.804 | 3.39683 | 317.66315 | 4.90085 | 165.00374 | 37.33655 | 4.784543234 | 173.0903258 | 4.784543 | 173.0903
601.62 | 3.3902 | 315.30225 | 4.89083 | 163.77742 | 37.33195 | 4.774990901 | 171.7874952 | 4.774991 | 171.7875
602.379 | 3.38388 | 313.439 | 4.88078 | 162.80959 | 37.32229 | 4.765409051 | 170.7559679 | 4.765409 | 170.756
603.162 | 3.37725 | 312.10312 | 4.87078 | 162.11569 | 37.29567 | 4.755873961 | 170.0119886 | 4.755874 | 170.012
603.581 | 3.37371 | 311.44418 | 4.86074 | 161.77342 | 37.29567 | 4.746299816 | 169.6368053 | 4.7463 | 169.6368
604.158 | 3.36902 | 310.74496 | 4.85068 | 161.41023 | 37.29665 | 4.736705679 | 169.2397237 | 4.736706 | 169.2397
604.746 | 3.36425 | 309.74036 | 4.84068 | 160.8884 | 37.30181 | 4.727167852 | 168.6764926 | 4.727168 | 168.6765
605.452 | 3.35835 | 308.6821 | 4.83066 | 160.33871 | 37.32613 | 4.717610036 | 168.0841279 | 4.71761 | 168.0841
605.785 | 3.35549 | 308.38425 | 4.82062 | 160.18401 | 37.32613 | 4.708032227 | 167.9058724 | 4.708032 | 167.9059
606.091 | 3.35306 | 309.00784 | 4.81058 | 160.50792 | 37.33768 | 4.6984535 | 168.2292819 | 4.698454 | 168.2293
606.249 | 3.35143 | 309.04456 | 4.80057 | 160.52698 | 37.33768 | 4.688902482 | 168.23319 | 4.688902 | 168.2332
606.49 | 3.34962 | 309.21533 | 4.79057 | 160.61569 | 37.33768 | 4.679360093 | 168.3100971 | 4.67936 | 168.3101
606.724 | 3.34767 | 308.81927 | 4.78056 | 160.40997 | 37.34788 | 4.669807251 | 168.0784649 | 4.669807 | 168.0785
607.032 | 3.34503 | 307.86646 | 4.77054 | 159.91504 | 37.34788 | 4.660243951 | 167.5438509 | 4.660244 | 167.5439
607.39 | 3.34214 | 306.92297 | 4.76054 | 159.42497 | 37.36768 | 4.650698828 | 167.0144595 | 4.650699 | 167.0145
608.034 | 3.3366 | 305.08298 | 4.75051 | 158.46922 | 37.36999 | 4.641124154 | 165.9973161 | 4.641124 | 165.9973
608.602 | 3.33196 | 303.85904 | 4.74048 | 157.83347 | 37.36523 | 4.631548563 | 165.3155341 | 4.631549 | 165.3155
609.045 | 3.32807 | 302.82248 | 4.73044 | 157.29504 | 37.35238 | 4.621962507 | 164.7357875 | 4.621963 | 164.7358
609.658 | 3.32323 | 302.06137 | 4.72041 | 156.8997 | 37.34123 | 4.612385081 | 164.3060091 | 4.612385 | 164.306
610.101 | 3.31944 | 301.52148 | 4.7104 | 156.61928 | 37.33604 | 4.602825838 | 163.9966746 | 4.602826 | 163.9967
610.474 | 3.3163 | 301.20459 | 4.70039 | 156.45467 | 37.33604 | 4.593265681 | 163.8086497 | 4.593266 | 163.8086
610.838 | 3.31334 | 301.25006 | 4.69036 | 156.47829 | 37.32905 | 4.583685506 | 163.8176851 | 4.583686 | 163.8177
611.123 | 3.31088 | 301.06134 | 4.68034 | 156.38026 | 37.32905 | 4.574113966 | 163.6993879 | 4.574114 | 163.6994
611.595 | 3.30721 | 300.81873 | 4.67032 | 156.25424 | 37.32726 | 4.56454151 | 163.551813 | 4.564542 | 163.5518
611.881 | 3.30463 | 300.6904 | 4.6603 | 156.18759 | 37.32993 | 4.554968138 | 163.4664003 | 4.554968 | 163.4664
612.066 | 3.30304 | 300.55237 | 4.65027 | 156.11589 | 37.32993 | 4.545384293 | 163.3757004 | 4.545384 | 163.3757
612.509 | 3.29935 | 300.3215 | 4.64026 | 155.99597 | 37.34348 | 4.535818643 | 163.2345886 | 4.535819 | 163.2346
612.817 | 3.29677 | 299.88013 | 4.63026 | 155.76671 | 37.34348 | 4.526261635 | 162.9791137 | 4.526262 | 162.9791
613.086 | 3.29463 | 299.60172 | 4.62023 | 155.62209 | 37.36232 | 4.516675038 | 162.8121885 | 4.516675 | 162.8122
613.54 | 3.29071 | 299.01819 | 4.61021 | 155.31898 | 37.3692 | 4.507097082 | 162.4795111 | 4.507097 | 162.4795
613.714 | 3.28948 | 298.94778 | 4.60017 | 155.28242 | 37.3692 | 4.497499088 | 162.4256753 | 4.497499 | 162.4257
614.198 | 3.2853 | 298.08325 | 4.59015 | 154.83336 | 37.37021 | 4.487919295 | 161.9404435 | 4.487919 | 161.9404
614.618 | 3.28178 | 297.76163 | 4.58013 | 154.66629 | 37.37021 | 4.478338584 | 161.7502071 | 4.478339 | 161.7502
614.786 | 3.28046 | 297.51569 | 4.57012 | 154.53854 | 37.36332 | 4.468766518 | 161.6011367 | 4.468767 | 161.6011
615.127 | 3.27771 | 297.11371 | 4.56011 | 154.32974 | 37.36332 | 4.459193535 | 161.3673459 | 4.459194 | 161.3673
615.472 | 3.27465 | 296.75412 | 4.5501 | 154.14296 | 37.35527 | 4.449619637 | 161.1566188 | 4.44962 | 161.1566
615.809 | 3.272 | 296.60855 | 4.54008 | 154.06735 | 37.34774 | 4.440035255 | 161.0621309 | 4.440035 | 161.0621
616.037 | 3.27003 | 296.71194 | 4.53006 | 154.12106 | 37.34774 | 4.430449955 | 161.1028365 | 4.43045 | 161.1028
616.32 | 3.26761 | 296.59116 | 4.52002 | 154.05832 | 37.34774 | 4.420844602 | 161.0217869 | 4.420845 | 161.0218
616.547 | 3.26578 | 296.46881 | 4.50997 | 153.99477 | 37.34045 | 4.411228756 | 160.9398879 | 4.411229 | 160.9399
616.826 | 3.26343 | 296.33078 | 4.49992 | 153.92307 | 37.34045 | 4.401611987 | 160.849485 | 4.401612 | 160.8495
617.082 | 3.26147 | 296.46378 | 4.48991 | 153.99216 | 37.33931 | 4.392032573 | 160.9062694 | 4.392033 | 160.9063
617.362 | 3.25889 | 296.12183 | 4.47985 | 153.81453 | 37.33931 | 4.382404386 | 160.7051902 | 4.382404 | 160.7052
617.696 | 3.25613 | 295.84705 | 4.46984 | 153.6718 | 37.3364 | 4.372823132 | 160.5406836 | 4.372823 | 160.5407
617.979 | 3.25379 | 295.82324 | 4.45983 | 153.65944 | 37.3364 | 4.36324096 | 160.5123898 | 4.363241 | 160.5124
618.198 | 3.25196 | 295.7981 | 4.44982 | 153.64638 | 37.33858 | 4.35365787 | 160.4833673 | 4.353658 | 160.4834
618.566 | 3.24903 | 295.78366 | 4.43979 | 153.63889 | 37.33858 | 4.344054712 | 160.4601341 | 4.344055 | 160.4601
618.686 | 3.24773 | 295.55496 | 4.42976 | 153.52008 | 37.34216 | 4.334450631 | 160.3206511 | 4.334451 | 160.3207
619.054 | 3.24477 | 295.38065 | 4.41976 | 153.42953 | 37.34216 | 4.324874358 | 160.210747 | 4.324874 | 160.2107
619.487 | 3.24132 | 294.59128 | 4.40972 | 153.01952 | 37.34708 | 4.315258857 | 159.7672524 | 4.315259 | 159.7673
619.631 | 3.24 | 294.29498 | 4.39967 | 152.86562 | 37.34708 | 4.305632854 | 159.5912028 | 4.305633 | 159.5912
619.919 | 3.23779 | 293.74847 | 4.38967 | 152.58174 | 37.35077 | 4.29605382 | 159.2795749 | 4.296054 | 159.2796
620.396 | 3.23356 | 292.83905 | 4.37965 | 152.10936 | 37.35077 | 4.286454709 | 158.7712176 | 4.286455 | 158.7712
620.678 | 3.2314 | 292.99088 | 4.36958 | 152.18822 | 37.34071 | 4.276806769 | 158.838206 | 4.276807 | 158.8382
620.953 | 3.22902 | 292.91815 | 4.35958 | 152.15045 | 37.34071 | 4.267224974 | 158.7835706 | 4.267225 | 158.7836
621.222 | 3.22698 | 293.18924 | 4.34957 | 152.29126 | 37.32898 | 4.257632678 | 158.915275 | 4.257633 | 158.9153
621.502 | 3.22444 | 292.93127 | 4.33955 | 152.15726 | 37.32898 | 4.248029877 | 158.7602004 | 4.24803 | 158.7602
621.815 | 3.22177 | 292.72061 | 4.3295 | 152.04784 | 37.31594 | 4.238397399 | 158.6307512 | 4.238397 | 158.6308
622.099 | 3.21946 | 292.61407 | 4.31947 | 151.99249 | 37.31594 | 4.228783166 | 158.55776 | 4.228783 | 158.5578
622.153 | 3.21899 | 292.5567 | 4.30932 | 151.96269 | 37.30961 | 4.219052965 | 158.5112486 | 4.219053 | 158.5112
622.17 | 3.21887 | 292.59277 | 4.29839 | 151.98143 | 37.30961 | 4.208573966 | 158.5141846 | 4.208574 | 158.5142
622.178 | 3.21881 | 292.62198 | 4.28792 | 151.99661 | 37.30961 | 4.198534956 | 158.514103 | 4.198535 | 158.5141
622.187 | 3.21875 | 292.59967 | 4.2769 | 151.98502 | 37.30961 | 4.187967498 | 158.4852673 | 4.187967 | 158.4853
622.197 | 3.21868 | 292.61417 | 4.26659 | 151.99255 | 37.30961 | 4.178079872 | 158.4774489 | 4.17808 | 158.4774
622.212 | 3.21858 | 292.5965 | 4.2564 | 151.98337 | 37.30961 | 4.168306369 | 158.4523902 | 4.168306 | 158.4524
622.244 | 3.21834 | 292.56677 | 4.24638 | 151.96793 | 37.30961 | 4.158694987 | 158.4210658 | 4.158695 | 158.4211
622.659 | 3.21501 | 292.59119 | 4.23636 | 151.98061 | 37.30961 | 4.14908268 | 158.4190558 | 4.149083 | 158.4191
622.895 | 3.21283 | 292.39532 | 4.22634 | 151.87888 | 37.30734 | 4.13946945 | 158.2977979 | 4.139469 | 158.2978
623.231 | 3.21006 | 292.41611 | 4.21633 | 151.88966 | 37.30734 | 4.12986489 | 158.2938293 | 4.129865 | 158.2938
623.597 | 3.20703 | 292.56793 | 4.20633 | 151.96854 | 37.30407 | 4.120269005 | 158.3608383 | 4.120269 | 158.3608
623.87 | 3.20472 | 292.479 | 4.19623 | 151.92233 | 37.30407 | 4.110576225 | 158.2973404 | 4.110576 | 158.2973
624.115 | 3.20263 | 292.57736 | 4.18618 | 151.97343 | 37.3035 | 4.100930498 | 158.3353113 | 4.10093 | 158.3353
624.359 | 3.20075 | 292.76761 | 4.17617 | 152.07225 | 37.3035 | 4.091322236 | 158.4230457 | 4.091322 | 158.423
624.656 | 3.19826 | 292.78464 | 4.16617 | 152.0811 | 37.30409 | 4.081722651 | 158.4170572 | 4.081723 | 158.4171
624.887 | 3.19622 | 292.75839 | 4.15612 | 152.06746 | 37.30409 | 4.072074139 | 158.3875661 | 4.072074 | 158.3876
625.245 | 3.19324 | 292.34933 | 4.14609 | 151.85498 | 37.31092 | 4.062443901 | 158.1510241 | 4.062444 | 158.151
625.526 | 3.19073 | 291.73877 | 4.13607 | 151.53784 | 37.31092 | 4.052822337 | 157.8055511 | 4.052822 | 157.8056
625.877 | 3.18788 | 291.18365 | 4.126 | 151.2495 | 37.31558 | 4.043151829 | 157.4900544 | 4.043152 | 157.4901
626.208 | 3.18524 | 290.80435 | 4.11599 | 151.05247 | 37.31453 | 4.033538014 | 157.2697746 | 4.033538 | 157.2698
626.475 | 3.18302 | 290.72806 | 4.10596 | 151.01285 | 37.31453 | 4.023904064 | 157.2133772 | 4.023904 | 157.2134
626.603 | 3.18193 | 290.76663 | 4.09592 | 151.03288 | 37.31453 | 4.014259578 | 157.2190659 | 4.01426 | 157.2191
627.045 | 3.17829 | 290.56247 | 4.08588 | 150.92683 | 37.30605 | 4.004614162 | 157.0935192 | 4.004614 | 157.0935
627.347 | 3.17567 | 290.3595 | 4.07584 | 150.82141 | 37.29584 | 3.994967816 | 156.9686494 | 3.994968 | 156.9686
627.566 | 3.17398 | 290.33804 | 4.06578 | 150.81026 | 37.29584 | 3.985301321 | 156.9418734 | 3.985301 | 156.9419
627.67 | 3.17305 | 290.24481 | 4.07585 | 150.76184 | 37.29584 | 3.994977425 | 156.9066665 | 3.994977 | 156.9067
627.731 | 3.17261 | 290.21527 | 4.08602 | 150.74649 | 37.29584 | 4.004748667 | 156.9060217 | 4.004749 | 156.906
627.753 | 3.17243 | 290.24188 | 4.09604 | 150.76031 | 37.29584 | 4.014374856 | 156.9355126 | 4.014375 | 156.9355
627.777 | 3.17224 | 290.2337 | 4.10624 | 150.75606 | 37.29584 | 4.02417302 | 156.9464656 | 4.024173 | 156.9465
628.371 | 3.16711 | 289.75751 | 4.09621 | 150.50871 | 37.29082 | 4.014538167 | 156.6738628 | 4.014538 | 156.6739
628.62 | 3.16504 | 289.8902 | 4.08617 | 150.57764 | 37.29346 | 4.004892778 | 156.7304984 | 4.004893 | 156.7305
628.843 | 3.16343 | 290.10428 | 4.07616 | 150.68884 | 37.29346 | 3.995275284 | 156.8311582 | 3.995275 | 156.8312
629.053 | 3.1615 | 290.00082 | 4.06614 | 150.6351 | 37.29346 | 3.985647255 | 156.7601341 | 3.985647 | 156.7601
629.273 | 3.15969 | 289.94943 | 4.05614 | 150.6084 | 37.2983 | 3.97603752 | 156.7172876 | 3.976038 | 156.7173
629.519 | 3.15783 | 289.95718 | 4.04609 | 150.61243 | 37.2983 | 3.966378806 | 156.7063445 | 3.966379 | 156.7063
629.742 | 3.1557 | 289.70682 | 4.03606 | 150.48239 | 37.29573 | 3.956738383 | 156.5559495 | 3.956738 | 156.5559
630.056 | 3.15305 | 289.6936 | 4.02605 | 150.47552 | 37.29573 | 3.947116256 | 156.5337397 | 3.947116 | 156.5337
630.366 | 3.15059 | 289.92868 | 4.01604 | 150.59763 | 37.29944 | 3.937493203 | 156.6456911 | 3.937493 | 156.6457
630.603 | 3.14862 | 290.01382 | 4.00602 | 150.64185 | 37.29944 | 3.927859609 | 156.6765926 | 3.92786 | 156.6766
630.806 | 3.147 | 290.13983 | 3.99598 | 150.70731 | 37.29944 | 3.918205856 | 156.729544 | 3.918206 | 156.7295
631.012 | 3.14513 | 289.91052 | 3.98594 | 150.5882 | 37.30536 | 3.908551171 | 156.5905553 | 3.908551 | 156.5906
631.074 | 3.14449 | 289.81549 | 3.97594 | 150.53883 | 37.30536 | 3.898934023 | 156.5241636 | 3.898934 | 156.5242
631.176 | 3.14387 | 289.793 | 3.96592 | 150.52715 | 37.30536 | 3.889296714 | 156.4969363 | 3.889297 | 156.4969
631.313 | 3.14276 | 289.65604 | 3.9559 | 150.45601 | 37.30536 | 3.879658476 | 156.4078993 | 3.879658 | 156.4079
631.473 | 3.14132 | 289.4165 | 3.94586 | 150.33159 | 37.30993 | 3.870000068 | 156.2634641 | 3.87 | 156.2635
631.663 | 3.13985 | 289.30695 | 3.93584 | 150.27467 | 37.30993 | 3.86035997 | 156.1892406 | 3.86036 | 156.1892
631.957 | 3.13738 | 288.70856 | 3.92583 | 149.96385 | 37.30993 | 3.850728565 | 155.8511758 | 3.850729 | 155.8512
632.316 | 3.13451 | 288.22354 | 3.91583 | 149.71193 | 37.31503 | 3.841105855 | 155.5743947 | 3.841106 | 155.5744
632.64 | 3.13169 | 287.7511 | 3.90579 | 149.46652 | 37.31551 | 3.831443722 | 155.3043684 | 3.831444 | 155.3044
632.84 | 3.12988 | 287.56445 | 3.89575 | 149.36958 | 37.31551 | 3.821780656 | 155.1886454 | 3.821781 | 155.1886
633.163 | 3.12722 | 287.85254 | 3.88569 | 149.51921 | 37.30761 | 3.812097405 | 155.329063 | 3.812097 | 155.3291
633.284 | 3.12635 | 288.07806 | 3.87564 | 149.63637 | 37.30761 | 3.802422842 | 155.435737 | 3.802423 | 155.4357
633.743 | 3.12244 | 288.12607 | 3.86561 | 149.6613 | 37.29944 | 3.792766599 | 155.4466222 | 3.792767 | 155.4466
633.929 | 3.12091 | 288.12027 | 3.85551 | 149.65828 | 37.29944 | 3.783042022 | 155.42837 | 3.783042 | 155.4284
634.133 | 3.11911 | 287.99548 | 3.84543 | 149.59346 | 37.29944 | 3.773335759 | 155.3459718 | 3.773336 | 155.346
634.474 | 3.11637 | 287.88239 | 3.83536 | 149.53471 | 37.29111 | 3.763638184 | 155.2699045 | 3.763638 | 155.2699
634.679 | 3.11471 | 287.83698 | 3.82536 | 149.51114 | 37.29111 | 3.75400709 | 155.2304793 | 3.754007 | 155.2305
634.975 | 3.1123 | 287.89703 | 3.81533 | 149.54233 | 37.28438 | 3.74434617 | 155.2478634 | 3.744346 | 155.2479
635.325 | 3.10932 | 287.87662 | 3.8053 | 149.53172 | 37.28438 | 3.734684317 | 155.2218505 | 3.734684 | 155.2219
635.466 | 3.10809 | 287.88141 | 3.79524 | 149.53421 | 37.27951 | 3.724992627 | 155.2093922 | 3.724993 | 155.2094
635.587 | 3.10701 | 287.92627 | 3.78518 | 149.55751 | 37.27951 | 3.715299998 | 155.218531 | 3.7153 | 155.2185
635.859 | 3.1048 | 288.18875 | 3.77517 | 149.69385 | 37.27951 | 3.705654611 | 155.3450473 | 3.705655 | 155.345
636.175 | 3.10215 | 288.32059 | 3.76513 | 149.76233 | 37.28066 | 3.695979382 | 155.4010764 | 3.695979 | 155.4011
636.414 | 3.10038 | 288.49643 | 3.7551 | 149.85367 | 37.28066 | 3.686312854 | 155.4808252 | 3.686313 | 155.4808
636.611 | 3.09842 | 288.39667 | 3.74507 | 149.80185 | 37.28572 | 3.676645392 | 155.4120341 | 3.676645 | 155.412
636.827 | 3.09677 | 288.71289 | 3.73503 | 149.96611 | 37.28572 | 3.666967356 | 155.5673892 | 3.666967 | 155.5674
637.114 | 3.09449 | 289.08563 | 3.72502 | 150.15973 | 37.28572 | 3.657317305 | 155.75321 | 3.657317 | 155.7532
637.397 | 3.09202 | 288.82843 | 3.71497 | 150.02612 | 37.29436 | 3.647627756 | 155.5995454 | 3.647628 | 155.5995
637.603 | 3.09025 | 288.63031 | 3.70495 | 149.92322 | 37.29436 | 3.637966196 | 155.4778003 | 3.637966 | 155.4778
637.913 | 3.08762 | 288.34259 | 3.69495 | 149.77376 | 37.29915 | 3.628322989 | 155.3078255 | 3.628323 | 155.3078
638.04 | 3.08659 | 288.20517 | 3.6849 | 149.70238 | 37.29915 | 3.61863063 | 155.218763 | 3.618631 | 155.2188
638.404 | 3.08366 | 287.70401 | 3.67488 | 149.44206 | 37.29746 | 3.608966268 | 154.9338764 | 3.608966 | 154.9339
638.596 | 3.08207 | 287.53354 | 3.66487 | 149.35352 | 37.29746 | 3.599310618 | 154.8271323 | 3.599311 | 154.8271
638.772 | 3.08059 | 287.4216 | 3.65483 | 149.29538 | 37.29746 | 3.589625094 | 154.7518723 | 3.589625 | 154.7519
638.968 | 3.07882 | 287.25372 | 3.64482 | 149.20818 | 37.28772 | 3.579967576 | 154.6465496 | 3.579968 | 154.6465
639.346 | 3.07558 | 287.13681 | 3.63481 | 149.14745 | 37.28772 | 3.570309126 | 154.5686764 | 3.570309 | 154.5687
639.553 | 3.0741 | 287.36581 | 3.62478 | 149.2664 | 37.27267 | 3.560630443 | 154.6769786 | 3.56063 | 154.677
639.647 | 3.07316 | 287.20306 | 3.61473 | 149.18185 | 37.27267 | 3.55093152 | 154.5743711 | 3.550932 | 154.5744
640.056 | 3.06977 | 287.25739 | 3.60468 | 149.21008 | 37.25797 | 3.541231656 | 154.5886259 | 3.541232 | 154.5886
640.299 | 3.06777 | 287.42761 | 3.59464 | 149.29849 | 37.25797 | 3.531540505 | 154.6652332 | 3.531541 | 154.6652
640.511 | 3.06623 | 287.72833 | 3.58462 | 149.4547 | 37.25797 | 3.521867722 | 154.8120831 | 3.521868 | 154.8121
640.601 | 3.06542 | 287.72751 | 3.57452 | 149.45427 | 37.25797 | 3.512116764 | 154.7965428 | 3.512117 | 154.7965
640.777 | 3.06376 | 287.72757 | 3.56451 | 149.4543 | 37.24997 | 3.502451758 | 154.7816135 | 3.502452 | 154.7816
641.11 | 3.06101 | 287.94199 | 3.55448 | 149.56567 | 37.24997 | 3.492766504 | 154.8819518 | 3.492767 | 154.882
641.274 | 3.05981 | 288.17526 | 3.54448 | 149.68684 | 37.25043 | 3.483109285 | 154.9924601 | 3.483109 | 154.9925
641.661 | 3.05643 | 288.28467 | 3.53446 | 149.74368 | 37.25043 | 3.473431816 | 155.0363105 | 3.473432 | 155.0363
641.79 | 3.0554 | 288.39996 | 3.52438 | 149.80356 | 37.25394 | 3.463695453 | 155.0832067 | 3.463695 | 155.0832
641.899 | 3.05467 | 288.71039 | 3.51435 | 149.96481 | 37.25394 | 3.454006445 | 155.2350983 | 3.454006 | 155.2351
642.094 | 3.05271 | 288.80573 | 3.50432 | 150.01433 | 37.25394 | 3.444316498 | 155.2713122 | 3.444316 | 155.2713
642.277 | 3.0514 | 289.22852 | 3.49426 | 150.23393 | 37.25394 | 3.434596624 | 155.4834941 | 3.434597 | 155.4835
642.629 | 3.04853 | 289.63828 | 3.48425 | 150.44678 | 37.25347 | 3.424924122 | 155.6887219 | 3.424924 | 155.6887
642.854 | 3.04653 | 289.72205 | 3.47423 | 150.4903 | 37.25347 | 3.415241021 | 155.7186791 | 3.415241 | 155.7187
642.997 | 3.04536 | 289.77591 | 3.46422 | 150.51826 | 37.25376 | 3.405566647 | 155.7325437 | 3.405567 | 155.7325
643.299 | 3.04301 | 289.98016 | 3.4542 | 150.62437 | 37.25376 | 3.39588167 | 155.827237 | 3.395882 | 155.8272
643.404 | 3.04188 | 289.76956 | 3.44418 | 150.51497 | 37.25376 | 3.386195756 | 155.6989765 | 3.386196 | 155.699
643.773 | 3.0388 | 289.60965 | 3.43418 | 150.43192 | 37.25454 | 3.376528239 | 155.5980229 | 3.376528 | 155.598
644.059 | 3.03661 | 289.60895 | 3.42416 | 150.43155 | 37.25454 | 3.36684045 | 155.582567 | 3.36684 | 155.5826
644.237 | 3.03503 | 289.19406 | 3.41412 | 150.21605 | 37.25039 | 3.357132382 | 155.3446062 | 3.357132 | 155.3446
644.516 | 3.03262 | 288.49954 | 3.4041 | 149.85529 | 37.25039 | 3.347442714 | 154.9565139 | 3.347443 | 154.9565
644.689 | 3.03142 | 288.59689 | 3.39405 | 149.90585 | 37.24802 | 3.337723091 | 154.9937295 | 3.337723 | 154.9937
644.848 | 3.02974 | 288.2583 | 3.38402 | 149.72998 | 37.24802 | 3.328021869 | 154.7968725 | 3.328022 | 154.7969
645.126 | 3.02759 | 288.41714 | 3.37399 | 149.81248 | 37.24802 | 3.318319705 | 154.8671381 | 3.31832 | 154.8671
645.331 | 3.02599 | 288.59579 | 3.36393 | 149.90529 | 37.22599 | 3.308587577 | 154.947999 | 3.308588 | 154.948
645.603 | 3.0236 | 288.67188 | 3.35392 | 149.94481 | 37.22599 | 3.298902879 | 154.973839 | 3.298903 | 154.9738
645.812 | 3.02182 | 288.59036 | 3.34389 | 149.90247 | 37.22599 | 3.28919789 | 154.9150437 | 3.289198 | 154.915
646.072 | 3.0199 | 288.98056 | 3.33383 | 150.10515 | 37.21044 | 3.279462926 | 155.1094005 | 3.279463 | 155.1094
646.155 | 3.01897 | 288.87302 | 3.32374 | 150.04929 | 37.21044 | 3.26969798 | 155.0365383 | 3.269698 | 155.0365
646.359 | 3.01738 | 289.1926 | 3.31373 | 150.21529 | 37.21044 | 3.260009515 | 155.1930191 | 3.26001 | 155.193
646.667 | 3.0148 | 289.33984 | 3.3037 | 150.29176 | 37.20296 | 3.25030075 | 155.2569489 | 3.250301 | 155.2569
646.919 | 3.01262 | 289.48779 | 3.29367 | 150.36862 | 37.20296 | 3.240591043 | 155.3212661 | 3.240591 | 155.3213
647.172 | 3.01046 | 289.79855 | 3.28361 | 150.53003 | 37.20259 | 3.230851346 | 155.4728491 | 3.230851 | 155.4728
647.304 | 3.00946 | 290.15903 | 3.27359 | 150.71727 | 37.20259 | 3.221149433 | 155.6511355 | 3.221149 | 155.6511
647.528 | 3.00756 | 290.34726 | 3.26358 | 150.81505 | 37.20259 | 3.211456263 | 155.7370198 | 3.211456 | 155.737
647.738 | 3.00588 | 290.57907 | 3.25357 | 150.93546 | 37.20768 | 3.201762153 | 155.8462508 | 3.201762 | 155.8463
647.906 | 3.00433 | 290.48856 | 3.24355 | 150.88844 | 37.20768 | 3.192057417 | 155.782582 | 3.192057 | 155.7826
648.125 | 3.00273 | 290.85812 | 3.23349 | 151.08041 | 37.20768 | 3.182312992 | 155.9655799 | 3.182313 | 155.9656
648.393 | 3.00042 | 290.96008 | 3.22343 | 151.13336 | 37.21368 | 3.172567617 | 156.0050381 | 3.172568 | 156.005
648.592 | 2.99864 | 290.96844 | 3.21341 | 151.13771 | 37.21368 | 3.162860048 | 155.9943843 | 3.16286 | 155.9944
648.883 | 2.99632 | 291.2879 | 3.20339 | 151.30365 | 37.21243 | 3.153151536 | 156.150496 | 3.153152 | 156.1505
649.041 | 2.9949 | 291.31583 | 3.19336 | 151.31815 | 37.21243 | 3.14343239 | 156.1502833 | 3.143432 | 156.1503
649.3 | 2.9927 | 291.44064 | 3.18333 | 151.38298 | 37.22455 | 3.1337123 | 156.2019998 | 3.133712 | 156.202
649.542 | 2.99094 | 291.75888 | 3.17332 | 151.54829 | 37.22455 | 3.12401065 | 156.3574022 | 3.124011 | 156.3574
649.73 | 2.98921 | 291.65051 | 3.16332 | 151.492 | 37.22455 | 3.114317752 | 156.2841767 | 3.114318 | 156.2842
649.901 | 2.98777 | 291.36673 | 3.1533 | 151.34459 | 37.23516 | 3.104604526 | 156.116939 | 3.104605 | 156.1169
650.163 | 2.98581 | 291.26291 | 3.14328 | 151.29066 | 37.23516 | 3.094890356 | 156.0461491 | 3.09489 | 156.0461
650.415 | 2.98345 | 290.6055 | 3.13324 | 150.94919 | 37.23516 | 3.08515585 | 155.6787904 | 3.085156 | 155.6788
650.668 | 2.9813 | 290.27518 | 3.12323 | 150.7776 | 37.24158 | 3.075449488 | 155.4867312 | 3.075449 | 155.4867
650.841 | 2.98008 | 290.30621 | 3.11317 | 150.79373 | 37.24158 | 3.065693693 | 155.4881952 | 3.065694 | 155.4882
651.014 | 2.97853 | 290.1601 | 3.10308 | 150.71783 | 37.24158 | 3.05590785 | 155.3947248 | 3.055908 | 155.3947
651.18 | 2.97721 | 290.20477 | 3.09301 | 150.74104 | 37.23452 | 3.046140448 | 155.4034754 | 3.04614 | 155.4035
651.586 | 2.97394 | 290.56442 | 3.083 | 150.92786 | 37.23452 | 3.036430298 | 155.5809659 | 3.03643 | 155.581
651.796 | 2.97192 | 290.49237 | 3.07295 | 150.89043 | 37.21882 | 3.026680398 | 155.5272175 | 3.02668 | 155.5272
651.97 | 2.97058 | 290.71448 | 3.06294 | 151.0058 | 37.21882 | 3.016968358 | 155.6310171 | 3.016968 | 155.631
652.222 | 2.9686 | 291.0011 | 3.05294 | 151.15468 | 37.21049 | 3.007265078 | 155.7693417 | 3.007265 | 155.7693
652.43 | 2.96669 | 291.08194 | 3.04289 | 151.19667 | 37.21049 | 2.997512333 | 155.7974184 | 2.997512 | 155.7974
652.694 | 2.9645 | 291.41406 | 3.03286 | 151.36917 | 37.21049 | 2.987778049 | 155.959985 | 2.987778 | 155.96
652.915 | 2.96287 | 291.86972 | 3.02281 | 151.60587 | 37.20238 | 2.978023403 | 156.1886274 | 2.978023 | 156.1886
653.051 | 2.96146 | 291.77158 | 3.0128 | 151.55489 | 37.20238 | 2.968306637 | 156.1209357 | 2.968307 | 156.1209
653.406 | 2.95846 | 292.06519 | 3.00279 | 151.7074 | 37.20263 | 2.958588925 | 156.2628546 | 2.958589 | 156.2629
653.538 | 2.95748 | 292.32672 | 2.99276 | 151.84325 | 37.20263 | 2.948850851 | 156.387554 | 2.948851 | 156.3876
653.77 | 2.95557 | 292.52628 | 2.98272 | 151.9469 | 37.20263 | 2.939102118 | 156.4790506 | 2.939102 | 156.4791
653.999 | 2.95369 | 292.55872 | 2.97266 | 151.96375 | 37.20858 | 2.929333011 | 156.4811156 | 2.929333 | 156.4811
654.19 | 2.95206 | 292.5517 | 2.96264 | 151.9601 | 37.20858 | 2.9196018 | 156.4621307 | 2.919602 | 156.4621
654.455 | 2.94964 | 292.69821 | 2.95263 | 152.03621 | 37.20858 | 2.909879354 | 156.5252767 | 2.909879 | 156.5253
654.639 | 2.94841 | 293.18655 | 2.9426 | 152.28986 | 37.2111 | 2.900136535 | 156.7711414 | 2.900137 | 156.7711
654.8 | 2.94687 | 293.19202 | 2.93254 | 152.29269 | 37.2111 | 2.890363621 | 156.7587341 | 2.890364 | 156.7587
655.033 | 2.94519 | 293.61343 | 2.92252 | 152.5116 | 37.2111 | 2.880628616 | 156.968782 | 2.880629 | 156.9688
655.214 | 2.94345 | 293.62167 | 2.91243 | 152.51588 | 37.20943 | 2.870824645 | 156.9577982 | 2.870825 | 156.9578
655.444 | 2.94159 | 294.03998 | 2.9024 | 152.73315 | 37.20943 | 2.86107802 | 157.1660769 | 2.861078 | 157.1661
655.676 | 2.93986 | 294.34958 | 2.89234 | 152.89397 | 37.21534 | 2.851301288 | 157.3161835 | 2.851301 | 157.3162
655.841 | 2.93813 | 293.92157 | 2.8823 | 152.67165 | 37.21534 | 2.841543039 | 157.072105 | 2.841543 | 157.0721
656.128 | 2.93588 | 293.90176 | 2.87223 | 152.66136 | 37.21534 | 2.831754677 | 157.0461454 | 2.831755 | 157.0461
656.346 | 2.93418 | 293.7027 | 2.86223 | 152.55797 | 37.22919 | 2.822033408 | 156.92453 | 2.822033 | 156.9245
656.613 | 2.93187 | 293.33655 | 2.85222 | 152.36777 | 37.22919 | 2.812301471 | 156.713634 | 2.812301 | 156.7136
656.828 | 2.93007 | 292.93997 | 2.84222 | 152.16177 | 37.23199 | 2.802578311 | 156.4865423 | 2.802578 | 156.4865
656.967 | 2.92898 | 292.91409 | 2.83214 | 152.14835 | 37.23199 | 2.792776408 | 156.4574043 | 2.792776 | 156.4574
657.173 | 2.92718 | 292.81137 | 2.82212 | 152.09499 | 37.23199 | 2.783031898 | 156.3872931 | 2.783032 | 156.3873
657.545 | 2.92401 | 292.81006 | 2.81212 | 152.0943 | 37.22793 | 2.773305892 | 156.3713742 | 2.773306 | 156.3714
657.737 | 2.92263 | 293.08786 | 2.8021 | 152.2386 | 37.22793 | 2.763559484 | 156.5044778 | 2.763559 | 156.5045
658.027 | 2.92011 | 292.92822 | 2.79209 | 152.15569 | 37.21601 | 2.753821855 | 156.4040138 | 2.753822 | 156.404
658.17 | 2.91891 | 292.89651 | 2.78203 | 152.13921 | 37.21601 | 2.744034631 | 156.3717685 | 2.744035 | 156.3718
658.358 | 2.91741 | 292.89908 | 2.77201 | 152.14053 | 37.21601 | 2.734285369 | 156.3578807 | 2.734285 | 156.3579
658.519 | 2.91606 | 292.95105 | 2.76199 | 152.16754 | 37.21601 | 2.724535158 | 156.3703922 | 2.724535 | 156.3704
658.686 | 2.91454 | 293.08517 | 2.75196 | 152.2372 | 37.19548 | 2.714774263 | 156.4267068 | 2.714774 | 156.4267
658.902 | 2.91273 | 293.16278 | 2.74189 | 152.27751 | 37.19548 | 2.704973483 | 156.4527918 | 2.704973 | 156.4528
659.218 | 2.91028 | 293.21881 | 2.73189 | 152.30663 | 37.1889 | 2.695239881 | 156.4674796 | 2.69524 | 156.4675
659.411 | 2.90859 | 293.04938 | 2.72187 | 152.21861 | 37.1889 | 2.685485862 | 156.3618027 | 2.685486 | 156.3618
659.565 | 2.90723 | 292.92767 | 2.71182 | 152.1554 | 37.1889 | 2.675701683 | 156.2815806 | 2.675702 | 156.2816
659.743 | 2.90587 | 293.09406 | 2.70179 | 152.24182 | 37.1853 | 2.66593602 | 156.3550743 | 2.665936 | 156.3551
660.031 | 2.90325 | 293.31296 | 2.69176 | 152.35551 | 37.1853 | 2.656169404 | 156.4565547 | 2.656169 | 156.4566
660.181 | 2.90225 | 293.70517 | 2.68161 | 152.55925 | 37.1853 | 2.646284967 | 156.6502941 | 2.646285 | 156.6503
660.454 | 2.89994 | 294.09262 | 2.67153 | 152.7605 | 37.18418 | 2.636467733 | 156.8415426 | 2.636468 | 156.8415
660.66 | 2.89808 | 294.16592 | 2.66148 | 152.79858 | 37.18418 | 2.626678756 | 156.8652836 | 2.626679 | 156.8653
660.81 | 2.89693 | 294.36078 | 2.65148 | 152.8998 | 37.18418 | 2.61693753 | 156.9539076 | 2.616938 | 156.9539
661.212 | 2.89373 | 294.87274 | 2.64143 | 153.16573 | 37.1866 | 2.607146641 | 157.2114955 | 2.607147 | 157.2115
661.383 | 2.89195 | 294.77005 | 2.63139 | 153.11238 | 37.1866 | 2.597364538 | 157.1413639 | 2.597365 | 157.1414
661.508 | 2.89111 | 295.07294 | 2.6213 | 153.26971 | 37.18881 | 2.587532754 | 157.2873689 | 2.587533 | 157.2874
661.638 | 2.88993 | 295.12045 | 2.61128 | 153.29439 | 37.18881 | 2.577768223 | 157.2973357 | 2.577768 | 157.2973
661.977 | 2.88726 | 295.46991 | 2.60121 | 153.47591 | 37.18881 | 2.567954005 | 157.4681407 | 2.567954 | 157.4681
662.137 | 2.88581 | 295.43747 | 2.59119 | 153.45906 | 37.19193 | 2.558187562 | 157.4354758 | 2.558188 | 157.4355
662.359 | 2.88394 | 295.43881 | 2.58113 | 153.45975 | 37.19193 | 2.54838117 | 157.4207456 | 2.548381 | 157.4207
662.61 | 2.88205 | 295.56827 | 2.57107 | 153.52699 | 37.20327 | 2.538573818 | 157.4742764 | 2.538574 | 157.4743
663.007 | 2.87858 | 294.76755 | 2.56107 | 153.11108 | 37.20327 | 2.528824005 | 157.0323619 | 2.528824 | 157.0324
663.242 | 2.87675 | 294.43216 | 2.55101 | 152.93687 | 37.20823 | 2.519014734 | 156.8383048 | 2.519015 | 156.8383
663.351 | 2.87581 | 294.21881 | 2.54094 | 152.82605 | 37.20823 | 2.509194748 | 156.7092682 | 2.509195 | 156.7093
663.554 | 2.87406 | 294.15482 | 2.5309 | 152.7928 | 37.20823 | 2.499403057 | 156.659833 | 2.499403 | 156.6598
663.749 | 2.87235 | 294.06693 | 2.52087 | 152.74715 | 37.20488 | 2.489620162 | 156.5977071 | 2.48962 | 156.5977
663.962 | 2.87081 | 294.20886 | 2.51087 | 152.82088 | 37.20488 | 2.479865575 | 156.6580136 | 2.479866 | 156.658
664.158 | 2.86883 | 293.90616 | 2.50086 | 152.66365 | 37.20488 | 2.47010028 | 156.4815542 | 2.4701 | 156.4816
664.431 | 2.86663 | 293.98499 | 2.49085 | 152.70459 | 37.18984 | 2.460334031 | 156.5082323 | 2.460334 | 156.5082
664.763 | 2.86399 | 293.8858 | 2.48083 | 152.65308 | 37.18984 | 2.450557071 | 156.4401434 | 2.450557 | 156.4401
664.95 | 2.86246 | 293.99005 | 2.47078 | 152.70723 | 37.18234 | 2.440749878 | 156.4802897 | 2.44075 | 156.4803
665.155 | 2.86062 | 294.04373 | 2.46075 | 152.73511 | 37.18234 | 2.430961243 | 156.4935392 | 2.430961 | 156.4935
665.419 | 2.85856 | 294.39719 | 2.45071 | 152.9187 | 37.18234 | 2.421161888 | 156.6662939 | 2.421162 | 156.6663
665.55 | 2.85728 | 294.38528 | 2.4407 | 152.91252 | 37.17133 | 2.411390859 | 156.6446559 | 2.411391 | 156.6447
665.773 | 2.85553 | 294.74814 | 2.43065 | 153.101 | 37.17133 | 2.401579824 | 156.8223495 | 2.40158 | 156.8223
665.952 | 2.85408 | 294.93509 | 2.42063 | 153.1981 | 37.17133 | 2.391797117 | 156.9064592 | 2.391797 | 156.9065
666.165 | 2.85225 | 295.14212 | 2.41056 | 153.30565 | 37.16962 | 2.38196463 | 157.0011747 | 2.381965 | 157.0012
666.46 | 2.8498 | 295.63916 | 2.40055 | 153.56383 | 37.16962 | 2.37218977 | 157.2502065 | 2.37219 | 157.2502
666.669 | 2.84824 | 296.08997 | 2.39054 | 153.79799 | 37.17749 | 2.362413954 | 157.4745925 | 2.362414 | 157.4746
666.846 | 2.8465 | 296.06332 | 2.38052 | 153.78415 | 37.17749 | 2.352627415 | 157.4450124 | 2.352627 | 157.445
667.031 | 2.84508 | 296.44601 | 2.37049 | 153.98293 | 37.17749 | 2.342830149 | 157.63308 | 2.34283 | 157.6331
667.18 | 2.84371 | 296.51822 | 2.36045 | 154.02043 | 37.18236 | 2.333022154 | 157.6560052 | 2.333022 | 157.656
667.375 | 2.8423 | 296.98398 | 2.35039 | 154.26236 | 37.18236 | 2.323193657 | 157.8881271 | 2.323194 | 157.8881
667.53 | 2.84093 | 297.12885 | 2.34031 | 154.3376 | 37.18236 | 2.31334465 | 157.9495783 | 2.313345 | 157.9496
667.807 | 2.83859 | 297.50281 | 2.3303 | 154.53186 | 37.18822 | 2.30356308 | 158.1329159 | 2.303563 | 158.1329
668.021 | 2.83689 | 297.80164 | 2.32028 | 154.68707 | 37.18822 | 2.293770779 | 158.2762431 | 2.293771 | 158.2762
668.29 | 2.8344 | 297.9238 | 2.31027 | 154.75053 | 37.18822 | 2.283987294 | 158.3256851 | 2.283987 | 158.3257
668.516 | 2.83269 | 297.86423 | 2.30025 | 154.71959 | 37.19942 | 2.274193076 | 158.2785274 | 2.274193 | 158.2785
668.636 | 2.83157 | 297.6488 | 2.29019 | 154.6077 | 37.19942 | 2.264358794 | 158.1485101 | 2.264359 | 158.1485
668.973 | 2.82879 | 297.37631 | 2.28017 | 154.46616 | 37.20132 | 2.254562654 | 157.988251 | 2.254563 | 157.9883
669.122 | 2.82767 | 297.34024 | 2.27013 | 154.44742 | 37.20132 | 2.244745997 | 157.9535772 | 2.244746 | 157.9536
669.292 | 2.82615 | 297.11871 | 2.2601 | 154.33235 | 37.20132 | 2.234938156 | 157.8204154 | 2.234938 | 157.8204
669.65 | 2.82304 | 296.72763 | 2.25006 | 154.12921 | 37.20297 | 2.225119573 | 157.5972097 | 2.22512 | 157.5972
669.844 | 2.82168 | 296.89139 | 2.24001 | 154.21426 | 37.20297 | 2.215290245 | 157.6686748 | 2.21529 | 157.6687
670.092 | 2.81961 | 296.82385 | 2.22998 | 154.17918 | 37.19279 | 2.205479514 | 157.6173449 | 2.20548 | 157.6173
670.351 | 2.81733 | 296.65091 | 2.21996 | 154.08936 | 37.19279 | 2.195677604 | 157.5100822 | 2.195678 | 157.5101
670.633 | 2.81495 | 296.56689 | 2.20995 | 154.04572 | 37.19279 | 2.185884516 | 157.4500534 | 2.185885 | 157.4501
670.742 | 2.81417 | 296.72696 | 2.19985 | 154.12886 | 37.182 | 2.176002407 | 157.5194637 | 2.176002 | 157.5195
670.911 | 2.81285 | 296.8515 | 2.18983 | 154.19354 | 37.182 | 2.166197607 | 157.5701164 | 2.166198 | 157.5701
671.108 | 2.81107 | 296.83905 | 2.1798 | 154.18707 | 37.182 | 2.156382058 | 157.5480398 | 2.156382 | 157.548
671.425 | 2.8084 | 297.01239 | 2.16978 | 154.27711 | 37.17169 | 2.146575334 | 157.6245839 | 2.146575 | 157.6246
671.679 | 2.80631 | 297.29019 | 2.15973 | 154.42142 | 37.17169 | 2.136738282 | 157.7565057 | 2.136738 | 157.7565
671.846 | 2.80497 | 297.57336 | 2.14972 | 154.5685 | 37.16766 | 2.12693942 | 157.89129 | 2.126939 | 157.8913
672.02 | 2.80343 | 297.75983 | 2.13969 | 154.66536 | 37.16766 | 2.117120018 | 157.9747192 | 2.11712 | 157.9747
672.243 | 2.80181 | 298.1778 | 2.12966 | 154.88246 | 37.16766 | 2.107299651 | 158.1809298 | 2.1073 | 158.1809
672.437 | 2.79988 | 298.04764 | 2.11964 | 154.81485 | 37.16903 | 2.097488111 | 158.0963675 | 2.097488 | 158.0964
672.601 | 2.79872 | 298.49185 | 2.10961 | 155.04559 | 37.16903 | 2.087665816 | 158.3164473 | 2.087666 | 158.3164
672.842 | 2.79668 | 298.90182 | 2.09955 | 155.25854 | 37.16903 | 2.077813173 | 158.5182707 | 2.077813 | 158.5183
673.018 | 2.79524 | 299.11252 | 2.08953 | 155.36798 | 37.17145 | 2.06799874 | 158.6144406 | 2.067999 | 158.6144
673.325 | 2.79255 | 299.44296 | 2.07951 | 155.53963 | 37.17145 | 2.058183344 | 158.7740922 | 2.058183 | 158.7741
673.459 | 2.79146 | 299.65323 | 2.06948 | 155.64885 | 37.17145 | 2.048357187 | 158.8699718 | 2.048357 | 158.87
673.68 | 2.78971 | 300.04901 | 2.05943 | 155.85443 | 37.17686 | 2.038510468 | 159.0641429 | 2.03851 | 159.0641
673.85 | 2.78819 | 300.23193 | 2.04941 | 155.94945 | 37.17686 | 2.028692177 | 159.1454936 | 2.028692 | 159.1455
674.047 | 2.7866 | 300.50757 | 2.03939 | 156.09262 | 37.17686 | 2.018872922 | 159.2759573 | 2.018873 | 159.276
674.211 | 2.78525 | 300.73492 | 2.02937 | 156.21071 | 37.19147 | 2.009052703 | 159.3808033 | 2.009053 | 159.3808
674.481 | 2.7829 | 300.60962 | 2.01934 | 156.14563 | 37.19147 | 1.999221717 | 159.2987412 | 1.999222 | 159.2987
674.633 | 2.78176 | 300.64297 | 2.00932 | 156.16295 | 37.19147 | 1.989399567 | 159.3007634 | 1.9894 | 159.3008
674.923 | 2.77945 | 300.43048 | 1.99929 | 156.05258 | 37.20692 | 1.979566649 | 159.1725236 | 1.979567 | 159.1725
675.108 | 2.77759 | 299.94299 | 1.98928 | 155.79936 | 37.20692 | 1.969752373 | 158.8986455 | 1.969752 | 158.8986
675.437 | 2.77494 | 299.61673 | 1.97925 | 155.62988 | 37.21322 | 1.959917523 | 158.7101844 | 1.959918 | 158.7102
675.584 | 2.7738 | 299.57919 | 1.96917 | 155.6104 | 37.21322 | 1.950032671 | 158.6746333 | 1.950033 | 158.6746
675.781 | 2.77219 | 299.466 | 1.95916 | 155.55159 | 37.21322 | 1.940215496 | 158.5990945 | 1.940215 | 158.5991
676.086 | 2.76953 | 299.3082 | 1.94913 | 155.46964 | 37.20229 | 1.93037774 | 158.4999454 | 1.930378 | 158.4999
676.27 | 2.76815 | 299.39185 | 1.93912 | 155.51308 | 37.20229 | 1.920558636 | 158.5286652 | 1.920559 | 158.5287
676.494 | 2.76605 | 299.04013 | 1.92909 | 155.33038 | 37.18309 | 1.910718946 | 158.3268428 | 1.910719 | 158.3268
676.714 | 2.76443 | 299.23468 | 1.91904 | 155.43144 | 37.18309 | 1.900858664 | 158.4142315 | 1.900859 | 158.4142
676.911 | 2.76262 | 299.13257 | 1.909 | 155.3784 | 37.18309 | 1.891007222 | 158.3445737 | 1.891007 | 158.3446
677.114 | 2.76111 | 299.24432 | 1.89898 | 155.43645 | 37.1711 | 1.881174438 | 158.3881571 | 1.881174 | 158.3882
677.35 | 2.75913 | 299.23056 | 1.88898 | 155.42931 | 37.1711 | 1.871360315 | 158.3653386 | 1.87136 | 158.3653
677.504 | 2.75771 | 299.2789 | 1.8789 | 155.45441 | 37.1711 | 1.861466705 | 158.3752429 | 1.861467 | 158.3752
677.737 | 2.75601 | 299.8096 | 1.8689 | 155.73007 | 37.15834 | 1.851650648 | 158.6405093 | 1.851651 | 158.6405
678.029 | 2.75346 | 300.1644 | 1.85889 | 155.91437 | 37.15834 | 1.84182381 | 158.8126466 | 1.841824 | 158.8126
678.182 | 2.7521 | 300.20282 | 1.84886 | 155.93433 | 37.15391 | 1.831976369 | 158.8173375 | 1.831976 | 158.8173
678.399 | 2.75045 | 300.56476 | 1.83885 | 156.12233 | 37.15391 | 1.822147597 | 158.9931855 | 1.822148 | 158.9932
678.578 | 2.74884 | 300.50439 | 1.82882 | 156.09097 | 37.15391 | 1.812298219 | 158.9455929 | 1.812298 | 158.9456
678.79 | 2.74706 | 300.6619 | 1.81878 | 156.17278 | 37.15847 | 1.802438049 | 159.0132193 | 1.802438 | 159.0132
678.986 | 2.74544 | 300.98947 | 1.80877 | 156.34293 | 37.15847 | 1.792606373 | 159.170814 | 1.792606 | 159.1708
679.187 | 2.74383 | 301.17487 | 1.79873 | 156.43922 | 37.15847 | 1.782744261 | 159.2531392 | 1.782744 | 159.2531
679.384 | 2.74214 | 301.18484 | 1.78872 | 156.44441 | 37.16278 | 1.772910649 | 159.2427625 | 1.772911 | 159.2428
679.602 | 2.74017 | 301.29218 | 1.77867 | 156.50017 | 37.16278 | 1.763036769 | 159.2837916 | 1.763037 | 159.2838
679.778 | 2.73894 | 301.67682 | 1.76865 | 156.69997 | 37.16278 | 1.753191392 | 159.471444 | 1.753191 | 159.4714
680.027 | 2.73673 | 301.92944 | 1.75854 | 156.83118 | 37.16811 | 1.743256602 | 159.589119 | 1.743257 | 159.5891
680.177 | 2.73556 | 302.19055 | 1.74851 | 156.96681 | 37.16811 | 1.733399449 | 159.7113904 | 1.733399 | 159.7114
680.402 | 2.73373 | 302.49719 | 1.7385 | 157.12608 | 37.16811 | 1.723560983 | 159.8577169 | 1.723561 | 159.8577
680.657 | 2.73128 | 302.08237 | 1.72841 | 156.91061 | 37.17572 | 1.713642909 | 159.6226687 | 1.713643 | 159.6227
680.854 | 2.72993 | 302.3667 | 1.7184 | 157.0583 | 37.17572 | 1.703802499 | 159.7571898 | 1.703802 | 159.7572
681.058 | 2.7281 | 302.15768 | 1.70837 | 156.94974 | 37.18305 | 1.693941456 | 159.6310223 | 1.693941 | 159.631
681.36 | 2.72561 | 301.98596 | 1.69834 | 156.86053 | 37.18305 | 1.684079442 | 159.5245551 | 1.684079 | 159.5246
681.526 | 2.72431 | 302.00598 | 1.68831 | 156.87094 | 37.18305 | 1.674216454 | 159.5194078 | 1.674216 | 159.5194
681.737 | 2.72251 | 301.62766 | 1.67827 | 156.67442 | 37.18627 | 1.664342659 | 159.3038398 | 1.664343 | 159.3038
682.009 | 2.72004 | 301.34296 | 1.66824 | 156.52654 | 37.18627 | 1.654477724 | 159.1377784 | 1.654478 | 159.1378
682.151 | 2.7191 | 301.41534 | 1.65819 | 156.56415 | 37.18627 | 1.644592143 | 159.1602811 | 1.644592 | 159.1603
682.33 | 2.71744 | 301.19519 | 1.64817 | 156.44978 | 37.17746 | 1.634735097 | 159.0283383 | 1.634735 | 159.0283
682.612 | 2.71534 | 301.31238 | 1.63812 | 156.51067 | 37.17746 | 1.624847564 | 159.0745026 | 1.624848 | 159.0745
682.846 | 2.71332 | 301.15866 | 1.62807 | 156.43082 | 37.16545 | 1.614959053 | 158.9776233 | 1.614959 | 158.9776
683.173 | 2.71064 | 301.28384 | 1.61803 | 156.49583 | 37.16545 | 1.605079404 | 159.0279795 | 1.605079 | 159.028
683.297 | 2.70959 | 301.3363 | 1.60798 | 156.52309 | 37.16545 | 1.595188938 | 159.03995 | 1.595189 | 159.0399
683.483 | 2.70789 | 301.38855 | 1.59797 | 156.55023 | 37.14846 | 1.585336864 | 159.0518557 | 1.585337 | 159.0519
683.68 | 2.7063 | 301.58817 | 1.58792 | 156.65392 | 37.14846 | 1.575444445 | 159.1414589 | 1.575444 | 159.1415
683.861 | 2.70485 | 301.88168 | 1.57787 | 156.80637 | 37.14846 | 1.565551047 | 159.2805707 | 1.565551 | 159.2806
684.005 | 2.70372 | 301.96289 | 1.56784 | 156.84856 | 37.14141 | 1.555676362 | 159.3076945 | 1.555676 | 159.3077
684.41 | 2.70018 | 301.83932 | 1.55782 | 156.78438 | 37.14141 | 1.545810547 | 159.2267984 | 1.545811 | 159.2268
684.543 | 2.69923 | 302.07291 | 1.54777 | 156.9057 | 37.14325 | 1.535914217 | 159.3342394 | 1.535914 | 159.3342
684.782 | 2.69694 | 301.97385 | 1.53777 | 156.85425 | 37.14325 | 1.52606615 | 159.2663076 | 1.526066 | 159.2663
684.995 | 2.69542 | 302.44189 | 1.52773 | 157.09737 | 37.14325 | 1.516177715 | 159.4973937 | 1.516178 | 159.4974
685.152 | 2.69387 | 302.37436 | 1.51765 | 157.06229 | 37.14658 | 1.5062489 | 159.4459458 | 1.506249 | 159.4459
685.341 | 2.6926 | 302.90417 | 1.50762 | 157.33748 | 37.14658 | 1.496368357 | 159.7095313 | 1.496368 | 159.7095
685.582 | 2.69051 | 303.29178 | 1.49762 | 157.53882 | 37.14658 | 1.486516394 | 159.8981529 | 1.486516 | 159.8982
685.802 | 2.6886 | 303.59808 | 1.48762 | 157.69792 | 37.15053 | 1.476663461 | 160.0438658 | 1.476663 | 160.0439
686.037 | 2.68683 | 304.0369 | 1.47761 | 157.92586 | 37.15053 | 1.466799703 | 160.2593883 | 1.4668 | 160.2594
686.189 | 2.68521 | 303.89041 | 1.46761 | 157.84976 | 37.15053 | 1.456944827 | 160.1663789 | 1.456945 | 160.1664
686.373 | 2.68395 | 304.3685 | 1.4576 | 158.0981 | 37.1572 | 1.447079123 | 160.4025379 | 1.447079 | 160.4025
686.553 | 2.68227 | 304.53308 | 1.44755 | 158.18359 | 37.1572 | 1.437173016 | 160.4733766 | 1.437173 | 160.4734
686.736 | 2.68098 | 304.8652 | 1.43754 | 158.35611 | 37.1572 | 1.427305362 | 160.6325424 | 1.427305 | 160.6325
686.952 | 2.67907 | 304.6441 | 1.42751 | 158.24126 | 37.16544 | 1.417417015 | 160.5001698 | 1.417417 | 160.5002
687.234 | 2.67669 | 304.47232 | 1.41749 | 158.15202 | 37.16544 | 1.40753755 | 160.3938091 | 1.407538 | 160.3938
687.484 | 2.67456 | 304.23376 | 1.40747 | 158.02812 | 37.17765 | 1.397657109 | 160.2523184 | 1.397657 | 160.2523
687.73 | 2.67266 | 304.09445 | 1.39745 | 157.95575 | 37.17765 | 1.387775692 | 160.1631026 | 1.387776 | 160.1631
687.926 | 2.67081 | 303.67398 | 1.38739 | 157.73735 | 37.17765 | 1.377853846 | 159.9257822 | 1.377854 | 159.9258
688.284 | 2.6679 | 303.70602 | 1.37736 | 157.754 | 37.17893 | 1.367960608 | 159.9268405 | 1.367961 | 159.9268
688.406 | 2.66698 | 303.80338 | 1.36734 | 157.80455 | 37.17893 | 1.358076256 | 159.9622747 | 1.358076 | 159.9623
688.554 | 2.66563 | 303.81314 | 1.35729 | 157.80963 | 37.17081 | 1.348161328 | 159.9515643 | 1.348161 | 159.9516
688.938 | 2.66232 | 303.91275 | 1.34729 | 157.86137 | 37.17081 | 1.338294753 | 159.9882205 | 1.338295 | 159.9882
689.195 | 2.66037 | 304.30145 | 1.33724 | 158.06328 | 37.1608 | 1.328377864 | 160.1769654 | 1.328378 | 160.177
689.458 | 2.65829 | 304.47449 | 1.32723 | 158.15315 | 37.1608 | 1.318499467 | 160.2522061 | 1.318499 | 160.2522
689.696 | 2.65615 | 304.33545 | 1.31722 | 158.08093 | 37.15117 | 1.308620095 | 160.1632036 | 1.30862 | 160.1632
689.861 | 2.6548 | 304.51553 | 1.30715 | 158.17447 | 37.15117 | 1.29868052 | 160.2420476 | 1.298681 | 160.242
690.191 | 2.65219 | 304.80139 | 1.29713 | 158.32295 | 37.15117 | 1.288789318 | 160.3766045 | 1.288789 | 160.3766
690.36 | 2.65055 | 304.81467 | 1.28713 | 158.32985 | 37.14553 | 1.278916882 | 160.367761 | 1.278917 | 160.3678
690.669 | 2.64793 | 305.18188 | 1.27709 | 158.5206 | 37.14553 | 1.269003977 | 160.5450507 | 1.269004 | 160.5451
690.796 | 2.64714 | 305.55405 | 1.26709 | 158.71391 | 37.14553 | 1.259129588 | 160.7249581 | 1.25913 | 160.725
691.262 | 2.6431 | 306.00815 | 1.25705 | 158.94978 | 37.14245 | 1.24921472 | 160.9478582 | 1.249215 | 160.9479
691.48 | 2.64147 | 306.29492 | 1.24702 | 159.09874 | 37.1454 | 1.239308747 | 161.0827331 | 1.239309 | 161.0827
691.889 | 2.63797 | 306.28003 | 1.237 | 159.091 | 37.1454 | 1.229411669 | 161.0589557 | 1.229412 | 161.059
692.043 | 2.63649 | 306.1257 | 1.22698 | 159.01085 | 37.1573 | 1.219513612 | 160.9618813 | 1.219514 | 160.9619
692.193 | 2.63551 | 306.44116 | 1.21695 | 159.1747 | 37.1573 | 1.209604696 | 161.1117765 | 1.209605 | 161.1118
692.666 | 2.63138 | 306.55673 | 1.20695 | 159.23473 | 37.16394 | 1.19972444 | 161.1566136 | 1.199724 | 161.1566
692.934 | 2.62935 | 306.75406 | 1.19694 | 159.33723 | 37.16394 | 1.189833325 | 161.244401 | 1.189833 | 161.2444
693.26 | 2.62654 | 306.22601 | 1.18692 | 159.06294 | 37.17322 | 1.17993135 | 160.9508898 | 1.179931 | 160.9509
693.557 | 2.62414 | 305.8186 | 1.1769 | 158.85133 | 37.17322 | 1.170028394 | 160.7208513 | 1.170028 | 160.7209
693.94 | 2.62087 | 304.97287 | 1.16683 | 158.41203 | 37.17623 | 1.160075034 | 160.2604291 | 1.160075 | 160.2604
694.187 | 2.61885 | 304.85464 | 1.15681 | 158.35062 | 37.17623 | 1.150170111 | 160.1824358 | 1.15017 | 160.1824
694.466 | 2.61629 | 304.42151 | 1.14681 | 158.12564 | 37.17022 | 1.140283981 | 159.9390407 | 1.140284 | 159.939
694.852 | 2.61318 | 304.35471 | 1.13678 | 158.09094 | 37.17022 | 1.13036721 | 159.8880862 | 1.130367 | 159.8881
695.142 | 2.61073 | 304.25681 | 1.12675 | 158.04008 | 37.14899 | 1.120449456 | 159.8207966 | 1.120449 | 159.8208
695.544 | 2.60751 | 304.57184 | 1.11674 | 158.20372 | 37.13549 | 1.110550497 | 159.9704442 | 1.11055 | 159.9704
695.762 | 2.60558 | 304.64792 | 1.10673 | 158.24324 | 37.13549 | 1.100650558 | 159.9945654 | 1.100651 | 159.9946
696.151 | 2.60225 | 304.76404 | 1.09671 | 158.30356 | 37.1295 | 1.090739747 | 160.039691 | 1.09074 | 160.0397
696.422 | 2.60023 | 305.17957 | 1.08668 | 158.51939 | 37.1295 | 1.080818062 | 160.2419885 | 1.080818 | 160.242
696.951 | 2.59581 | 305.28058 | 1.07665 | 158.57185 | 37.12677 | 1.070895392 | 160.2791138 | 1.070895 | 160.2791
697.28 | 2.59297 | 305.36688 | 1.06662 | 158.61668 | 37.12684 | 1.060971737 | 160.3085172 | 1.060972 | 160.3085
697.718 | 2.58945 | 305.93402 | 1.05656 | 158.91129 | 37.12684 | 1.051017411 | 160.5902831 | 1.051017 | 160.5903
697.884 | 2.58787 | 305.88535 | 1.04654 | 158.886 | 37.12932 | 1.04110168 | 160.5488055 | 1.041102 | 160.5488
698.135 | 2.58584 | 306.10275 | 1.03653 | 158.99892 | 37.12932 | 1.031194863 | 160.6469915 | 1.031195 | 160.647
698.4 | 2.58384 | 306.65204 | 1.02649 | 159.28424 | 37.13452 | 1.021257369 | 160.9192768 | 1.021257 | 160.9193
698.595 | 2.58185 | 306.56723 | 1.01648 | 159.24019 | 37.13452 | 1.011348586 | 160.8588347 | 1.011349 | 160.8588
698.986 | 2.57876 | 307.10645 | 1.00645 | 159.52026 | 37.15302 | 1.00141902 | 161.1257517 | 1.001419 | 161.1258
699.246 | 2.57655 | 306.89651 | 0.99642 | 159.41122 | 37.15302 | 0.991488468 | 160.9996253 | 0.9914885 | 160.9996
699.686 | 2.57301 | 306.75815 | 0.98641 | 159.33936 | 37.16613 | 0.981576734 | 160.9110994 | 0.9815767 | 160.9111
699.875 | 2.57138 | 306.39938 | 0.97637 | 159.153 | 37.16613 | 0.971634308 | 160.7069221 | 0.9716343 | 160.7069
700.101 | 2.56954 | 306.12433 | 0.96634 | 159.01013 | 37.17451 | 0.961700798 | 160.5467085 | 0.9617008 | 160.5467
700.682 | 2.56459 | 305.73529 | 0.95631 | 158.80804 | 37.166 | 0.951766301 | 160.3267372 | 0.9517663 | 160.3267
700.922 | 2.5626 | 305.79584 | 0.94628 | 158.83951 | 37.166 | 0.941830817 | 160.3425765 | 0.9418308 | 160.3426
701.257 | 2.55979 | 305.81354 | 0.93626 | 158.84869 | 37.16191 | 0.931904252 | 160.3359267 | 0.9319043 | 160.3359
701.464 | 2.55816 | 305.96414 | 0.92623 | 158.92693 | 37.16191 | 0.921966794 | 160.3989589 | 0.9219668 | 160.399
701.812 | 2.55532 | 306.16919 | 0.91619 | 159.03343 | 37.16191 | 0.91201844 | 160.4904784 | 0.9120184 | 160.4905
702.182 | 2.55217 | 306.23892 | 0.90618 | 159.06966 | 37.15398 | 0.902098826 | 160.5111174 | 0.9020988 | 160.5111
702.524 | 2.54946 | 306.46118 | 0.89617 | 159.1851 | 37.15142 | 0.892178228 | 160.6116691 | 0.8921782 | 160.6117
702.776 | 2.54713 | 306.31543 | 0.88612 | 159.10939 | 37.15142 | 0.882216997 | 160.5192901 | 0.882217 | 160.5193
703.17 | 2.54398 | 306.63184 | 0.87611 | 159.27374 | 37.15379 | 0.872294426 | 160.6691532 | 0.8722944 | 160.6692
703.446 | 2.54155 | 306.72043 | 0.86607 | 159.31976 | 37.15379 | 0.862341128 | 160.6995806 | 0.8623411 | 160.6996
703.726 | 2.5392 | 306.8056 | 0.85607 | 159.364 | 37.15472 | 0.8524265 | 160.7282674 | 0.8524265 | 160.7283
703.93 | 2.53774 | 307.12891 | 0.84605 | 159.53194 | 37.15472 | 0.842491057 | 160.88166 | 0.8424911 | 160.8817
704.226 | 2.53516 | 307.26288 | 0.83599 | 159.60153 | 37.15743 | 0.832514958 | 160.9357828 | 0.832515 | 160.9358
704.554 | 2.53246 | 307.43027 | 0.82599 | 159.68848 | 37.15743 | 0.822597372 | 161.0074909 | 0.8225974 | 161.0075
704.828 | 2.53005 | 307.62161 | 0.81597 | 159.78786 | 37.164 | 0.812658964 | 161.091681 | 0.812659 | 161.0917
705.276 | 2.52654 | 308.02411 | 0.80597 | 159.99693 | 37.17128 | 0.802739409 | 161.2864573 | 0.8027394 | 161.2865
705.678 | 2.52305 | 307.59851 | 0.79592 | 159.77586 | 37.17128 | 0.792769264 | 161.047548 | 0.7927693 | 161.0475
705.853 | 2.52146 | 307.40805 | 0.78583 | 159.67694 | 37.17128 | 0.782758437 | 160.9317293 | 0.7827584 | 160.9317
706.359 | 2.51734 | 306.82922 | 0.77581 | 159.37627 | 37.18259 | 0.772816069 | 160.612727 | 0.7728161 | 160.6127
706.76 | 2.51394 | 306.31311 | 0.7658 | 159.10818 | 37.19133 | 0.762882636 | 160.3266304 | 0.7628826 | 160.3266
707.172 | 2.51042 | 306.00485 | 0.75579 | 158.94807 | 37.18943 | 0.752948217 | 160.1493836 | 0.7529482 | 160.1494
707.668 | 2.50644 | 305.98132 | 0.74577 | 158.93585 | 37.18198 | 0.743002885 | 160.1211459 | 0.7430029 | 160.1211
707.895 | 2.5045 | 305.9928 | 0.73575 | 158.9418 | 37.18198 | 0.733056563 | 160.1112143 | 0.7330566 | 160.1112
708.317 | 2.50104 | 306.13547 | 0.72574 | 159.01591 | 37.17006 | 0.72311918 | 160.1699521 | 0.7231192 | 160.17
708.803 | 2.49705 | 306.31955 | 0.71571 | 159.11153 | 37.16104 | 0.713160951 | 160.2503071 | 0.713161 | 160.2503
709.137 | 2.49418 | 306.42868 | 0.7057 | 159.16821 | 37.16104 | 0.703221591 | 160.2914601 | 0.7032216 | 160.2915
709.433 | 2.49189 | 306.7569 | 0.69568 | 159.3387 | 37.16189 | 0.693271311 | 160.4471875 | 0.6932713 | 160.4472
709.838 | 2.48832 | 306.86237 | 0.68565 | 159.39349 | 37.16189 | 0.68331011 | 160.4863715 | 0.6833101 | 160.4864
710.364 | 2.48396 | 307.26666 | 0.67564 | 159.60349 | 37.15851 | 0.673367782 | 160.681835 | 0.6733678 | 160.6818
710.783 | 2.48064 | 307.74814 | 0.66564 | 159.85359 | 37.15818 | 0.663434399 | 160.9176394 | 0.6634344 | 160.9176
711.284 | 2.47611 | 307.66492 | 0.65561 | 159.81036 | 37.16694 | 0.653470225 | 160.8580927 | 0.6534702 | 160.8581
711.803 | 2.47202 | 307.79614 | 0.64561 | 159.87852 | 37.17511 | 0.643534865 | 160.9107117 | 0.6435349 | 160.9107
712.098 | 2.46959 | 307.44128 | 0.63558 | 159.6942 | 37.17511 | 0.633568708 | 160.7091844 | 0.6335687 | 160.7092
712.635 | 2.46495 | 306.64114 | 0.62556 | 159.27858 | 37.18768 | 0.623611495 | 160.2749631 | 0.6236115 | 160.275
713.122 | 2.46095 | 306.29916 | 0.61555 | 159.10095 | 37.18954 | 0.61366323 | 160.0802959 | 0.6136632 | 160.0803
713.583 | 2.45729 | 306.20724 | 0.60551 | 159.05319 | 37.18603 | 0.603684155 | 160.016273 | 0.6036842 | 160.0163
714.164 | 2.45228 | 305.9968 | 0.59551 | 158.94388 | 37.17606 | 0.593743847 | 159.8904067 | 0.5937438 | 159.8904
714.858 | 2.44662 | 306.21744 | 0.58548 | 159.05849 | 37.16783 | 0.583772726 | 159.9897456 | 0.5837727 | 159.9897
715.321 | 2.4427 | 306.36386 | 0.57547 | 159.13455 | 37.16552 | 0.573820497 | 160.0503216 | 0.5738205 | 160.0503
715.874 | 2.43805 | 306.95432 | 0.56545 | 159.44125 | 37.16042 | 0.563857332 | 160.3428105 | 0.5638573 | 160.3428
716.262 | 2.43495 | 307.47037 | 0.5554 | 159.7093 | 37.1595 | 0.553863341 | 160.5963255 | 0.5538633 | 160.5963
716.685 | 2.43136 | 307.79529 | 0.54537 | 159.87808 | 37.1595 | 0.543888243 | 160.7500071 | 0.5438882 | 160.75
717.565 | 2.42396 | 308.41571 | 0.53536 | 160.20035 | 37.18493 | 0.533932043 | 161.0579986 | 0.533932 | 161.058
718.031 | 2.42016 | 308.24808 | 0.52536 | 160.11327 | 37.20082 | 0.523984799 | 160.9544411 | 0.5239848 | 160.9544
718.801 | 2.41362 | 306.83337 | 0.51534 | 159.37843 | 37.2092 | 0.514016668 | 160.1997708 | 0.5140167 | 160.1998
719.566 | 2.40709 | 306.2012 | 0.50532 | 159.05006 | 37.20787 | 0.504047543 | 159.8537718 | 0.5040475 | 159.8538
720.331 | 2.40092 | 306.69455 | 0.49531 | 159.30632 | 37.18137 | 0.494087376 | 160.0953801 | 0.4940874 | 160.0954
720.839 | 2.39669 | 306.96616 | 0.48529 | 159.4474 | 37.18137 | 0.484116264 | 160.2211823 | 0.4841163 | 160.2212
721.929 | 2.38753 | 307.64365 | 0.47525 | 159.79932 | 37.16641 | 0.474124253 | 160.5587663 | 0.4741243 | 160.5588
722.761 | 2.38065 | 308.40973 | 0.46523 | 160.19724 | 37.16202 | 0.46415115 | 160.9425256 | 0.4641512 | 160.9425
723.558 | 2.37408 | 309.15237 | 0.45521 | 160.58299 | 37.1676 | 0.454177053 | 161.3139798 | 0.4541771 | 161.314
724.23 | 2.36844 | 308.8042 | 0.44519 | 160.40213 | 37.18472 | 0.444201961 | 161.1162242 | 0.444202 | 161.1162
725.095 | 2.36106 | 307.76636 | 0.43518 | 159.86305 | 37.2026 | 0.43423583 | 160.558742 | 0.4342358 | 160.5587
726.073 | 2.35294 | 307.45142 | 0.42516 | 159.69946 | 37.17968 | 0.424258748 | 160.3784382 | 0.4242587 | 160.3784
726.753 | 2.34736 | 307.60962 | 0.41512 | 159.78163 | 37.17362 | 0.414260754 | 160.4449155 | 0.4142608 | 160.4449
727.334 | 2.34272 | 308.19424 | 0.4051 | 160.08531 | 37.16664 | 0.404281679 | 160.7338156 | 0.4042817 | 160.7338
728.269 | 2.33475 | 308.4657 | 0.39509 | 160.2263 | 37.16185 | 0.394311569 | 160.8593381 | 0.3943116 | 160.8593
729.26 | 2.32639 | 308.64944 | 0.38507 | 160.32175 | 37.17249 | 0.384330503 | 160.939101 | 0.3843305 | 160.9391
730.248 | 2.31804 | 307.78561 | 0.37502 | 159.87305 | 37.19379 | 0.374318553 | 160.4726059 | 0.3743186 | 160.4726
730.931 | 2.31255 | 307.0799 | 0.36501 | 159.50648 | 37.19749 | 0.364345455 | 160.0886946 | 0.3643455 | 160.0887
732.036 | 2.30331 | 306.50107 | 0.355 | 159.20583 | 37.17542 | 0.354371362 | 159.7710107 | 0.3543714 | 159.771
735.361 | 2.27557 | 307.4913 | 0.34494 | 159.72018 | 37.1678 | 0.344346447 | 160.2711188 | 0.3443464 | 160.2711
737.503 | 2.25766 | 306.21005 | 0.33487 | 159.05466 | 37.18258 | 0.334310559 | 159.5872863 | 0.3343106 | 159.5873
737.985 | 2.25383 | 306.00543 | 0.34488 | 158.94836 | 37.16929 | 0.344286653 | 159.4965411 | 0.3442867 | 159.4965
739.071 | 2.24488 | 305.73093 | 0.33487 | 158.80579 | 37.1474 | 0.334310559 | 159.3375829 | 0.3343106 | 159.3376
750.561 | 2.14891 | 303.23447 | 0.32486 | 157.50905 | 37.0916 | 0.32433347 | 158.0207339 | 0.3243335 | 158.0207
754.979 | 2.11212 | 304.62616 | 0.33487 | 158.23193 | 37.06576 | 0.334310559 | 158.7618013 | 0.3343106 | 158.7618
759.358 | 2.07574 | 304.65338 | 0.34489 | 158.24608 | 37.03666 | 0.344296618 | 158.7918549 | 0.3442966 | 158.7919
759.486 | 2.07452 | 304.58588 | 0.3549 | 158.21101 | 37.03666 | 0.354271716 | 158.7725009 | 0.3542717 | 158.7725
759.639 | 2.0734 | 304.79504 | 0.34481 | 158.31966 | 37.0387 | 0.344216893 | 158.865562 | 0.3442169 | 158.8656
759.844 | 2.07163 | 304.82321 | 0.33476 | 158.33429 | 37.0387 | 0.334200926 | 158.8643299 | 0.3342009 | 158.8643
765.973 | 2.02062 | 305.19937 | 0.32475 | 158.52968 | 37.02992 | 0.324223826 | 159.0445051 | 0.3242238 | 159.0445
766.953 | 2.01242 | 305.65683 | 0.33475 | 158.7673 | 37.04065 | 0.334190959 | 159.2987735 | 0.334191 | 159.2988
768.422 | 2.00007 | 303.8653 | 0.32471 | 157.83672 | 37.06735 | 0.324183956 | 158.3492316 | 0.324184 | 158.3492
770.014 | 1.98702 | 303.62946 | 0.33473 | 157.71422 | 37.03067 | 0.334171026 | 158.2421368 | 0.334171 | 158.2421
791.889 | 1.8045 | 304.60803 | 0.34474 | 158.22252 | 37.06537 | 0.344147134 | 158.7679763 | 0.3441471 | 158.768
801.813 | 1.72185 | 304.40552 | 0.33464 | 158.11732 | 37.06897 | 0.334081326 | 158.6464438 | 0.3340813 | 158.6464
804.294 | 1.70114 | 305.40149 | 0.34466 | 158.63466 | 37.09996 | 0.344067409 | 159.1814102 | 0.3440674 | 159.1814
811.197 | 1.64364 | 304.18369 | 0.33465 | 158.00211 | 37.09499 | 0.334091293 | 158.5308641 | 0.3340913 | 158.5309
832.171 | 1.46871 | 300.50006 | 0.32463 | 156.08871 | 37.02526 | 0.324104214 | 156.5954208 | 0.3241042 | 156.5954
852.522 | 1.29925 | 302.05286 | 0.31462 | 156.89528 | 36.96914 | 0.314126107 | 157.3889039 | 0.3141261 | 157.3889
872.366 | 1.13397 | 303.23666 | 0.32462 | 157.51019 | 36.95652 | 0.324094247 | 158.0214996 | 0.3240942 | 158.0215
873.46 | 1.12478 | 302.83298 | 0.31461 | 157.30051 | 36.96981 | 0.314116138 | 157.7953931 | 0.3141161 | 157.7954
886.705 | 1.01445 | 301.73444 | 0.32462 | 156.72989 | 36.96454 | 0.324094247 | 157.2386666 | 0.3240942 | 157.2387
891.765 | 0.97216 | 302.86789 | 0.33465 | 157.31863 | 36.95897 | 0.334091293 | 157.8450968 | 0.3340913 | 157.8451
902.807 | 0.88014 | 303.51196 | 0.34469 | 157.65318 | 36.96202 | 0.344097306 | 158.1965947 | 0.3440973 | 158.1966
903.895 | 0.87112 | 303.86169 | 0.33467 | 157.83485 | 36.97297 | 0.334111226 | 158.3630759 | 0.3341112 | 158.3631
905.362 | 0.85904 | 303.99542 | 0.3447 | 157.90431 | 37.00771 | 0.344107271 | 158.4486062 | 0.3441073 | 158.4486
915.536 | 0.77411 | 299.47485 | 0.33468 | 155.5562 | 36.96593 | 0.334121193 | 156.0768155 | 0.3341212 | 156.0768
917.962 | 0.75384 | 293.01923 | 0.32466 | 152.20294 | 37.01929 | 0.324134117 | 152.6970821 | 0.3241341 | 152.6971
920.348 | 0.73388 | 282.95578 | 0.31465 | 146.97569 | 36.98475 | 0.314156013 | 147.438149 | 0.314156 | 147.4381
922.927 | 0.71275 | 269.85956 | 0.30464 | 140.17313 | 36.99559 | 0.304176913 | 140.6001534 | 0.3041769 | 140.6002
924.474 | 0.69953 | 259.92233 | 0.29461 | 135.01143 | 37.01239 | 0.294176875 | 135.4091872 | 0.2941769 | 135.4092
927.141 | 0.67758 | 243.8882 | 0.28461 | 126.68282 | 36.95417 | 0.284205753 | 127.043372 | 0.2842058 | 127.0434
928.127 | 0.66929 | 237.89679 | 0.27459 | 123.57071 | 36.94212 | 0.27421369 | 123.9100228 | 0.2742137 | 123.91
930.07 | 0.653 | 226.73674 | 0.26454 | 117.77384 | 36.95977 | 0.264190709 | 118.0853989 | 0.2641907 | 118.0854
931.975 | 0.63727 | 216.28262 | 0.25453 | 112.34366 | 36.9647 | 0.254206621 | 112.6296083 | 0.2542066 | 112.6296
936.261 | 0.60145 | 197.13681 | 0.24452 | 102.39875 | 36.96377 | 0.244221536 | 102.6491354 | 0.2442215 | 102.6491
937.373 | 0.59232 | 195.97765 | 0.23451 | 101.79665 | 36.98213 | 0.234235454 | 102.0353733 | 0.2342355 | 102.0354
939.833 | 0.5718 | 187.69655 | 0.2245 | 97.4952 | 36.94183 | 0.224248375 | 97.71407672 | 0.2242484 | 97.71408
941.304 | 0.55935 | 183.1335 | 0.2145 | 95.12502 | 36.92866 | 0.214270277 | 95.32906317 | 0.2142703 | 95.32906
945.13 | 0.52738 | 167.65948 | 0.20449 | 87.08735 | 36.91695 | 0.204281204 | 87.26543492 | 0.2042812 | 87.26543
947.48 | 0.50797 | 157.17445 | 0.19446 | 81.64111 | 36.89565 | 0.194271171 | 81.7998693 | 0.1942712 | 81.79987
950.811 | 0.48026 | 140.83034 | 0.18442 | 73.15149 | 36.90993 | 0.184250155 | 73.28639598 | 0.1842502 | 73.2864
953.763 | 0.45549 | 125.29359 | 0.1744 | 65.08124 | 36.87006 | 0.1742481 | 65.19474168 | 0.1742481 | 65.19474
956.169 | 0.43539 | 113.16765 | 0.16439 | 58.78266 | 36.90873 | 0.164255028 | 58.87929281 | 0.164255 | 58.87929
957.753 | 0.42246 | 106.58081 | 0.15435 | 55.36126 | 36.90625 | 0.154231003 | 55.4467101 | 0.154231 | 55.44671
960.439 | 0.40004 | 95.71146 | 0.14432 | 49.71539 | 36.87135 | 0.144215959 | 49.78713925 | 0.144216 | 49.78714
963.021 | 0.37835 | 86.07184 | 0.13424 | 44.70829 | 36.91088 | 0.134149979 | 44.76830641 | 0.13415 | 44.76831
966.162 | 0.35217 | 70.39416 | 0.12424 | 36.56483 | 36.86834 | 0.124162886 | 36.61025814 | 0.1241629 | 36.61026
968.514 | 0.33263 | 57.82855 | 0.11421 | 30.03788 | 36.87136 | 0.11414483 | 30.07218626 | 0.1141448 | 30.07219
970.894 | 0.31285 | 45.17076 | 0.10421 | 23.46304 | 36.88878 | 0.104155739 | 23.48749083 | 0.1041557 | 23.48749
973.038 | 0.29487 | 33.45281 | 0.0942 | 17.37639 | 36.85631 | 0.09415566 | 17.39275856 | 0.09415566 | 17.39276
974.382 | 0.28366 | 26.19084 | 0.08419 | 13.60431 | 36.87019 | 0.08415458 | 13.61576347 | 0.08415458 | 13.61576
977.503 | 0.25778 | 9.61962 | 0.0757 | 4.99672 | 36.92601 | 0.075671362 | 5.000502517 | 0.07567136 | 5.000503
977.504 | 0.25777 | 9.61388 | 0.0757 | 4.99374 | 36.92601 | 0.075671362 | 4.997520261 | 0.07567136 | 4.99752
977.505 | 0.25777 | 9.60891 | 0.07571 | 4.99115 | 36.92601 | 0.075681354 | 4.9949288 | 0.07568135 | 4.994929
978.484 | 0.26479 | 22.30546 | 0.08572 | 11.58612 | 36.90991 | 0.085683281 | 11.59605162 | 0.08568328 | 11.59605
979.52 | 0.27345 | 36.35454 | 0.09573 | 18.88364 | 36.90629 | 0.095684208 | 18.90171731 | 0.09568421 | 18.90172
980.289 | 0.2797 | 46.19939 | 0.10577 | 23.99735 | 36.91057 | 0.105714103 | 24.022732 | 0.1057141 | 24.02273
981.66 | 0.29117 | 64.0525 | 0.11578 | 33.27078 | 36.93605 | 0.115713027 | 33.30930091 | 0.115713 | 33.3093
982.262 | 0.29633 | 72.11849 | 0.1258 | 37.4605 | 36.94601 | 0.125720938 | 37.50762531 | 0.1257209 | 37.50763
983.743 | 0.30846 | 91.17843 | 0.13583 | 47.3608 | 36.97321 | 0.135737835 | 47.42513017 | 0.1357378 | 47.42513
984.296 | 0.31305 | 98.41038 | 0.14584 | 51.11729 | 36.96273 | 0.145733757 | 51.19183946 | 0.1457338 | 51.19184
986.226 | 0.32902 | 123.7576 | 0.15585 | 64.28339 | 36.9271 | 0.15572868 | 64.38357566 | 0.1557287 | 64.38358
986.623 | 0.33241 | 129.13019 | 0.16588 | 67.07408 | 36.92909 | 0.165742571 | 67.18534248 | 0.1657426 | 67.18534
987.61 | 0.34056 | 142.03256 | 0.17588 | 73.77596 | 36.93535 | 0.175725512 | 73.90571716 | 0.1757255 | 73.90572
988.753 | 0.35023 | 157.39186 | 0.18589 | 81.75404 | 36.94361 | 0.185717438 | 81.90601258 | 0.1857174 | 81.90601
990.082 | 0.36128 | 174.82646 | 0.19594 | 90.81009 | 36.94907 | 0.195748288 | 90.98802329 | 0.1957483 | 90.98802
990.944 | 0.36855 | 186.36414 | 0.20596 | 96.80311 | 36.92993 | 0.205748193 | 97.00248569 | 0.2057482 | 97.00249
991.941 | 0.3769 | 199.5316 | 0.21597 | 103.64268 | 36.90754 | 0.21573712 | 103.8665171 | 0.2157371 | 103.8665
993.13 | 0.38655 | 214.6868 | 0.22598 | 111.51474 | 36.89164 | 0.225725049 | 111.766741 | 0.225725 | 111.7667
993.789 | 0.39202 | 223.23692 | 0.23599 | 115.95593 | 36.89489 | 0.235711981 | 116.2295744 | 0.235712 | 116.2296
995.107 | 0.40315 | 240.58171 | 0.246 | 124.96533 | 36.9133 | 0.245697915 | 125.2727447 | 0.2456979 | 125.2727
995.864 | 0.40935 | 250.18774 | 0.25602 | 129.955 | 36.91784 | 0.255692827 | 130.2877108 | 0.2556928 | 130.2877
996.873 | 0.41784 | 263.14636 | 0.26603 | 136.6861 | 36.90841 | 0.265676767 | 137.049726 | 0.2656768 | 137.0497
998.164 | 0.42876 | 279.80621 | 0.27604 | 145.33971 | 36.88282 | 0.275659709 | 145.7409057 | 0.2756597 | 145.7409
999.41 | 0.43895 | 295.30023 | 0.28605 | 153.38777 | 36.86552 | 0.285641656 | 153.8265357 | 0.2856417 | 153.8265
999.729 | 0.44169 | 299.45193 | 0.29606 | 155.5443 | 36.8693 | 0.295622605 | 156.0048045 | 0.2956226 | 156.0048
1000.847 | 0.45105 | 313.56976 | 0.30612 | 162.87752 | 36.88668 | 0.305652407 | 163.3761207 | 0.3056524 | 163.3761
1001.311 | 0.45481 | 319.1377 | 0.31614 | 165.76967 | 36.88668 | 0.315641328 | 166.2937342 | 0.3156413 | 166.2937
1002.823 | 0.4674 | 337.46417 | 0.32615 | 175.28899 | 36.92688 | 0.325619285 | 175.860695 | 0.3256193 | 175.8607
1003.742 | 0.4751 | 348.23273 | 0.33617 | 180.88249 | 36.91322 | 0.335606212 | 181.4905627 | 0.3356062 | 181.4906
1004.587 | 0.4823 | 358.50644 | 0.34617 | 186.21896 | 36.90282 | 0.345572211 | 186.8635942 | 0.3455722 | 186.8636
1005.791 | 0.49219 | 372.62357 | 0.35617 | 193.55182 | 36.88755 | 0.355537217 | 194.2411935 | 0.3555372 | 194.2412
1006.878 | 0.50114 | 385.1102 | 0.3662 | 200.03775 | 36.89816 | 0.36553112 | 200.7702882 | 0.3655311 | 200.7703
1007.867 | 0.50948 | 396.6705 | 0.37622 | 206.04253 | 36.90945 | 0.375514063 | 206.8177032 | 0.3755141 | 206.8177
1008.999 | 0.51878 | 409.15225 | 0.38625 | 212.52591 | 36.92204 | 0.38550597 | 213.3467913 | 0.385506 | 213.3468
1009.627 | 0.52407 | 416.00107 | 0.3963 | 216.08339 | 36.93394 | 0.3955168 | 216.9397285 | 0.3955168 | 216.9397
1010.702 | 0.5331 | 427.39407 | 0.40631 | 222.00127 | 36.92743 | 0.40548679 | 222.9032834 | 0.4054868 | 222.9033
1011.875 | 0.54294 | 440.2247 | 0.41634 | 228.66588 | 36.90403 | 0.415475703 | 229.6179075 | 0.4154757 | 229.6179
1012.676 | 0.54956 | 448.53531 | 0.42642 | 232.98265 | 36.90513 | 0.425513406 | 233.9761346 | 0.4255134 | 233.9761
1013.326 | 0.55508 | 455.54382 | 0.43642 | 236.62308 | 36.90844 | 0.43547045 | 237.6557504 | 0.4354704 | 237.6558
1014.118 | 0.56151 | 463.62128 | 0.44647 | 240.81876 | 36.91084 | 0.445476279 | 241.8939435 | 0.4454763 | 241.8939
1015.496 | 0.57298 | 477.36722 | 0.45651 | 247.9588 | 36.95126 | 0.455471154 | 249.0907567 | 0.4554712 | 249.0908
1016.222 | 0.57907 | 483.88425 | 0.46654 | 251.34395 | 36.95862 | 0.465455075 | 252.5165701 | 0.4654551 | 252.5166
1017.499 | 0.58981 | 494.76254 | 0.47655 | 256.99445 | 36.96026 | 0.475418095 | 258.2191571 | 0.4754181 | 258.2192
1018.359 | 0.59702 | 502.66183 | 0.48661 | 261.0976 | 36.92728 | 0.48542988 | 262.368127 | 0.4854299 | 262.3681
1019.312 | 0.60474 | 511.44815 | 0.49662 | 265.66147 | 36.91494 | 0.49539091 | 266.980798 | 0.4953909 | 266.9808
1020.559 | 0.61529 | 522.51025 | 0.50662 | 271.40744 | 36.91866 | 0.505340999 | 272.7824444 | 0.505341 | 272.7824
1021.348 | 0.62168 | 528.94141 | 0.51665 | 274.74799 | 36.93543 | 0.515319943 | 276.1674755 | 0.5153199 | 276.1675
1022.526 | 0.63185 | 538.50861 | 0.52672 | 279.71747 | 36.9509 | 0.525337682 | 281.1907979 | 0.5253377 | 281.1908
1023.304 | 0.63816 | 543.13043 | 0.53676 | 282.11819 | 36.95759 | 0.535324578 | 283.6324876 | 0.5353246 | 283.6325
1024.384 | 0.64718 | 550.96051 | 0.54678 | 286.18536 | 36.94515 | 0.545290585 | 287.7501643 | 0.5452906 | 287.7502
1025.075 | 0.65289 | 556.19476 | 0.55678 | 288.90421 | 36.93043 | 0.55523571 | 290.5127709 | 0.5552357 | 290.5128
1026.294 | 0.66313 | 565.698 | 0.56681 | 293.84045 | 36.90734 | 0.565209676 | 295.5059671 | 0.5652097 | 295.506
1027.375 | 0.67211 | 573.69464 | 0.57681 | 297.99414 | 36.91696 | 0.575152821 | 299.713 | 0.5751528 | 299.713
1028.456 | 0.68114 | 581.15869 | 0.58686 | 301.87122 | 36.93657 | 0.585144684 | 303.6427814 | 0.5851447 | 303.6428
1029.412 | 0.68918 | 586.52289 | 0.59686 | 304.65753 | 36.96848 | 0.595085847 | 306.4759089 | 0.5950858 | 306.4759
1030.432 | 0.69763 | 591.09229 | 0.60687 | 307.03101 | 36.9781 | 0.60503596 | 308.8942891 | 0.605036 | 308.8943
1030.983 | 0.70201 | 594.23218 | 0.61689 | 308.66196 | 36.96232 | 0.614995023 | 310.5660648 | 0.614995 | 310.5661
1032.478 | 0.71455 | 602.78577 | 0.62693 | 313.10495 | 36.95559 | 0.624972969 | 315.0678989 | 0.624973 | 315.0679
1033.51 | 0.7233 | 608.21332 | 0.63693 | 315.92419 | 36.95195 | 0.634910173 | 317.9364059 | 0.6349102 | 317.9364
1034.393 | 0.73047 | 612.96613 | 0.64693 | 318.39294 | 36.9514 | 0.644846389 | 320.4527194 | 0.6448464 | 320.4527
1035.64 | 0.74099 | 619.62573 | 0.65696 | 321.85214 | 36.96585 | 0.654811423 | 323.9665798 | 0.6548114 | 323.9666
1036.449 | 0.74763 | 621.8233 | 0.66699 | 322.99362 | 36.97575 | 0.664775463 | 325.1479551 | 0.6647755 | 325.148
1037.87 | 0.75941 | 628.43225 | 0.67704 | 326.42651 | 36.95039 | 0.674758377 | 328.636548 | 0.6747584 | 328.6365
1038.784 | 0.76731 | 633.4834 | 0.68706 | 329.05023 | 36.93833 | 0.684710498 | 331.3110025 | 0.6847105 | 331.311
1039.887 | 0.77628 | 637.95178 | 0.69709 | 331.37125 | 36.93109 | 0.69467156 | 333.6812058 | 0.6946716 | 333.6812
1041.165 | 0.78704 | 643.77832 | 0.70709 | 334.39771 | 36.93846 | 0.704601841 | 336.7622028 | 0.7046018 | 336.7622
1042.547 | 0.79854 | 648.44092 | 0.71709 | 336.81961 | 36.95713 | 0.714531135 | 339.2349097 | 0.7145311 | 339.2349
1043.038 | 0.80251 | 649.03149 | 0.72712 | 337.12637 | 36.95769 | 0.724489227 | 339.5776833 | 0.7244892 | 339.5777
1044.969 | 0.81879 | 657.35651 | 0.73713 | 341.45062 | 36.9117 | 0.734426474 | 343.967555 | 0.7344265 | 343.9676
1046.204 | 0.82882 | 661.64911 | 0.74713 | 343.68033 | 36.89609 | 0.744352808 | 346.2480688 | 0.7443528 | 346.2481
1047.085 | 0.8364 | 664.70392 | 0.75714 | 345.26709 | 36.90042 | 0.754288081 | 347.8812452 | 0.7542881 | 347.8812
1047.566 | 0.84016 | 666.08801 | 0.76714 | 345.98602 | 36.90042 | 0.764212444 | 348.6402172 | 0.7642124 | 348.6402
1049.288 | 0.85463 | 671.02679 | 0.77718 | 348.55139 | 36.92851 | 0.774175513 | 351.2602617 | 0.7741755 | 351.2603
1050.568 | 0.86538 | 673.71356 | 0.78721 | 349.94696 | 36.91833 | 0.784127668 | 352.7017775 | 0.7841277 | 352.7018
1051.96 | 0.87693 | 678.04309 | 0.79721 | 352.19586 | 36.90354 | 0.794049069 | 355.0036006 | 0.7940491 | 355.0036
1053.842 | 0.89267 | 682.55139 | 0.80726 | 354.5376 | 36.90213 | 0.804019087 | 357.3996402 | 0.8040191 | 357.3996
1055.314 | 0.90503 | 686.61609 | 0.81728 | 356.64893 | 36.91606 | 0.813958353 | 359.5637504 | 0.8139584 | 359.5638
1056.614 | 0.91585 | 687.49048 | 0.82729 | 357.10312 | 36.931 | 0.823886713 | 360.0573984 | 0.8238867 | 360.0574
1058.367 | 0.93049 | 691.00629 | 0.83729 | 358.92932 | 36.89147 | 0.833804171 | 361.9345993 | 0.8338042 | 361.9346
1061.068 | 0.95295 | 695.66125 | 0.84729 | 361.34726 | 36.87183 | 0.843720646 | 364.4089192 | 0.8437206 | 364.4089
1063.369 | 0.97188 | 695.93286 | 0.85729 | 361.48834 | 36.89447 | 0.853636137 | 364.5873434 | 0.8536361 | 364.5873
1065.314 | 0.98833 | 699.84814 | 0.86733 | 363.52206 | 36.85604 | 0.863590301 | 366.6749959 | 0.8635903 | 366.675
1069.423 | 1.02266 | 708.75116 | 0.87735 | 368.14655 | 36.88662 | 0.873523649 | 371.3764838 | 0.8735236 | 371.3765
1073.124 | 1.05338 | 710.38983 | 0.88735 | 368.99771 | 36.86905 | 0.883436186 | 372.2720112 | 0.8834362 | 372.272
1077.019 | 1.0858 | 712.53088 | 0.89735 | 370.10983 | 36.90889 | 0.89334774 | 373.4310106 | 0.8933477 | 373.431
1078.811 | 1.10067 | 714.0285 | 0.90737 | 370.88776 | 36.87265 | 0.903278132 | 374.2530843 | 0.9032781 | 374.2531
1080.351 | 1.11368 | 717.32605 | 0.89735 | 372.60059 | 36.86992 | 0.89334774 | 375.9441214 | 0.8933477 | 375.9441
1081.872 | 1.12623 | 718.17554 | 0.88729 | 373.04184 | 36.89135 | 0.883376713 | 376.3518029 | 0.8833767 | 376.3518
1082.584 | 1.1321 | 715.62701 | 0.89733 | 371.71808 | 36.9063 | 0.893327918 | 375.0536178 | 0.8933279 | 375.0536
1083.571 | 1.14048 | 715.03601 | 0.88732 | 371.41107 | 36.93817 | 0.88340645 | 374.7066747 | 0.8834064 | 374.7067
1084.783 | 1.15035 | 714.6416 | 0.89733 | 371.20621 | 36.92768 | 0.893327918 | 374.5371547 | 0.8933279 | 374.5372
1088.682 | 1.18312 | 720.63306 | 0.90736 | 374.31836 | 36.89703 | 0.903268222 | 377.7147751 | 0.9032682 | 377.7148
1090.862 | 1.20105 | 724.21045 | 0.91743 | 376.17657 | 36.93385 | 0.913247175 | 379.6277267 | 0.9132472 | 379.6277
1094.142 | 1.22859 | 729.15936 | 0.92744 | 378.74716 | 36.89901 | 0.923165683 | 382.2598127 | 0.9231657 | 382.2598
1098.992 | 1.26893 | 730.86859 | 0.93745 | 379.63501 | 36.91195 | 0.933083207 | 383.1938984 | 0.9330832 | 383.1939
1099.972 | 1.27692 | 731.32709 | 0.92744 | 379.87317 | 36.90235 | 0.923165683 | 383.3962657 | 0.9231657 | 383.3963
1104.89 | 1.31824 | 732.15491 | 0.93744 | 380.30316 | 36.97711 | 0.9330733 | 383.8682739 | 0.9330733 | 383.8683
1108.346 | 1.34697 | 735.29193 | 0.92736 | 381.93262 | 36.95072 | 0.923086418 | 385.4745103 | 0.9230864 | 385.4745
1108.653 | 1.34942 | 735.34338 | 0.93736 | 381.95935 | 36.95072 | 0.932994043 | 385.5396842 | 0.932994 | 385.5397
1114.871 | 1.40134 | 735.37097 | 0.94741 | 381.97366 | 36.92212 | 0.942950218 | 385.5925167 | 0.9429502 | 385.5925
1124.915 | 1.48495 | 735.43958 | 0.95742 | 382.00931 | 36.96419 | 0.95286578 | 385.6667435 | 0.9528658 | 385.6667
1137.56 | 1.59031 | 740.10797 | 0.96751 | 384.4342 | 36.91427 | 0.962859593 | 388.1536393 | 0.9628596 | 388.1536
1146.469 | 1.66458 | 740.20264 | 0.97752 | 384.48337 | 36.94326 | 0.972773182 | 388.2417718 | 0.9727732 | 388.2418
1170.007 | 1.86077 | 746.81683 | 0.96744 | 387.91901 | 36.87597 | 0.962790264 | 391.6718937 | 0.9627903 | 391.6719
1170.213 | 1.86225 | 746.61047 | 0.97748 | 387.8118 | 36.87597 | 0.972733569 | 391.6025828 | 0.9727336 | 391.6026
1170.998 | 1.86909 | 747.28894 | 0.96744 | 388.16422 | 36.88824 | 0.962790264 | 391.9194759 | 0.9627903 | 391.9195
1171.58 | 1.87367 | 747.48596 | 0.97746 | 388.26657 | 36.89803 | 0.972713763 | 392.0617204 | 0.9727138 | 392.0617
1172.117 | 1.8782 | 747.58618 | 0.96744 | 388.3186 | 36.90902 | 0.962790264 | 392.0753495 | 0.9627903 | 392.0753
1178.988 | 1.93551 | 748.38092 | 0.95742 | 388.73141 | 36.92653 | 0.95286578 | 392.4532023 | 0.9528658 | 392.4532
1180.036 | 1.94427 | 747.30774 | 0.96747 | 388.17398 | 36.93578 | 0.962819977 | 391.9294468 | 0.96282 | 391.9294
1183.539 | 1.97335 | 747.81885 | 0.95745 | 388.43948 | 36.89155 | 0.952895496 | 392.1585938 | 0.9528955 | 392.1586
1188.866 | 2.01799 | 748.1806 | 0.96745 | 388.62738 | 36.9516 | 0.962800168 | 392.3871556 | 0.9628002 | 392.3872
1201.063 | 2.1194 | 750.46228 | 0.9775 | 389.81256 | 36.9817 | 0.972753376 | 393.6229778 | 0.9727534 | 393.623
1214.601 | 2.23223 | 753.27399 | 0.96745 | 391.27304 | 37.00017 | 0.962800168 | 395.058411 | 0.9628002 | 395.0584
1214.873 | 2.23445 | 752.82819 | 0.9574 | 391.04147 | 37.00017 | 0.95284597 | 394.785301 | 0.952846 | 394.7853
1221.561 | 2.29031 | 752.49933 | 0.9674 | 390.87067 | 36.96979 | 0.962750647 | 394.6519529 | 0.9627506 | 394.652
1226.216 | 2.32902 | 754.43463 | 0.95738 | 391.87592 | 36.94086 | 0.95282616 | 395.6276617 | 0.9528262 | 395.6277
1228.779 | 2.35045 | 753.49695 | 0.96755 | 391.38885 | 36.98468 | 0.96289921 | 395.1757328 | 0.9628992 | 395.1757
1228.791 | 2.35059 | 753.55908 | 0.97867 | 391.42111 | 36.98468 | 0.973912043 | 395.251831 | 0.973912 | 395.2518
1228.8 | 2.35069 | 753.54852 | 0.98925 | 391.41565 | 36.98468 | 0.984388954 | 395.2877293 | 0.984389 | 395.2877
1228.847 | 2.35119 | 753.62793 | 0.99963 | 391.45688 | 36.98468 | 0.994666748 | 395.3700004 | 0.9946667 | 395.37
1228.86 | 2.35129 | 753.58783 | 1.01019 | 391.43607 | 36.98468 | 1.005121685 | 395.390318 | 1.005122 | 395.3903
1229.08 | 2.35295 | 753.15808 | 0.99921 | 391.21283 | 36.98552 | 0.994250904 | 395.1218677 | 0.9942509 | 395.1219
1229.088 | 2.35303 | 753.1687 | 0.98887 | 391.21835 | 36.98552 | 0.984012676 | 395.0869909 | 0.9840127 | 395.087
1229.097 | 2.35313 | 753.13947 | 0.9788 | 391.20316 | 36.98552 | 0.974040783 | 395.0322565 | 0.9740408 | 395.0323
1229.109 | 2.35327 | 753.17822 | 0.96861 | 391.2233 | 36.98552 | 0.963949047 | 395.012728 | 0.963949 | 395.0127
1229.14 | 2.3536 | 753.21185 | 0.97925 | 391.24075 | 36.98552 | 0.97448642 | 395.071975 | 0.9744864 | 395.072
1229.156 | 2.35376 | 753.20312 | 0.9897 | 391.23624 | 36.98552 | 0.984834545 | 395.1083051 | 0.9848345 | 395.1083
1229.355 | 2.3551 | 752.80487 | 0.97968 | 391.02936 | 36.98552 | 0.974912249 | 394.8601964 | 0.9749122 | 394.8602
1233.255 | 2.3878 | 753.83081 | 0.98971 | 391.56226 | 36.94344 | 0.984844447 | 395.4375908 | 0.9848444 | 395.4376
1239.064 | 2.43597 | 752.57654 | 0.99974 | 390.91077 | 36.88086 | 0.994775659 | 394.8188613 | 0.9947757 | 394.8189
1240.771 | 2.45034 | 754.21246 | 0.98972 | 391.7605 | 36.89368 | 0.984854349 | 395.637832 | 0.9848543 | 395.6378
1256.135 | 2.57839 | 756.11462 | 0.97972 | 392.74854 | 36.98027 | 0.974951861 | 396.596376 | 0.9749519 | 396.5964
1260.959 | 2.61861 | 754.05029 | 0.96969 | 391.67627 | 36.9181 | 0.96501868 | 395.4743156 | 0.9650187 | 395.4743
1270.307 | 2.69643 | 754.72894 | 0.9797 | 392.02878 | 36.93719 | 0.974932055 | 395.869486 | 0.9749321 | 395.8695
1270.625 | 2.69913 | 754.32129 | 0.96967 | 391.81705 | 36.95446 | 0.964998873 | 395.6163824 | 0.9649989 | 395.6164
1271.948 | 2.71031 | 752.35431 | 0.9797 | 390.79532 | 36.96236 | 0.974932055 | 394.6239418 | 0.9749321 | 394.6239
1294.1 | 2.89461 | 753.50891 | 0.98971 | 391.39505 | 36.98592 | 0.984844447 | 395.2687259 | 0.9848444 | 395.2687
1295.578 | 2.907 | 755.1488 | 0.97965 | 392.24686 | 36.95783 | 0.97488254 | 396.0895064 | 0.9748825 | 396.0895
1299.514 | 2.93997 | 754.40332 | 0.98968 | 391.85965 | 37.02029 | 0.984814741 | 395.7378066 | 0.9848147 | 395.7378
1304.194 | 2.97892 | 756.34332 | 0.9997 | 392.86734 | 36.97597 | 0.994736055 | 396.7948348 | 0.9947361 | 396.7948
1305.701 | 2.99145 | 756.82672 | 1.00974 | 393.11844 | 36.99236 | 1.004676185 | 397.0879141 | 1.004676 | 397.0879
1306.59 | 2.99875 | 754.96979 | 1.01975 | 392.15387 | 37.01006 | 1.014585629 | 396.1528591 | 1.014586 | 396.1529
1308.564 | 3.01521 | 755.59302 | 1.02977 | 392.4776 | 36.96559 | 1.02450399 | 396.5192166 | 1.024504 | 396.5192
1309.995 | 3.02711 | 757.16241 | 1.03981 | 393.29279 | 36.96186 | 1.034441161 | 397.3822878 | 1.034441 | 397.3823
1310.175 | 3.02881 | 757.43445 | 1.04982 | 393.43411 | 36.96186 | 1.044347656 | 397.56446 | 1.044348 | 397.5645
1311.455 | 3.03947 | 757.93298 | 1.05983 | 393.69305 | 36.97768 | 1.054253171 | 397.8655271 | 1.054253 | 397.8655
1312.187 | 3.04556 | 758.3291 | 1.06985 | 393.8988 | 36.99725 | 1.064167598 | 398.1129263 | 1.064168 | 398.1129
1312.979 | 3.0521 | 757.01288 | 1.07989 | 393.21512 | 37.01132 | 1.074100828 | 397.4614108 | 1.074101 | 397.4614
1313.611 | 3.05749 | 756.3808 | 1.08993 | 392.88681 | 37.01634 | 1.084033073 | 397.1690012 | 1.084033 | 397.169
1315.563 | 3.07364 | 757.29425 | 1.09994 | 393.36127 | 36.98956 | 1.093934657 | 397.688008 | 1.093935 | 397.688
1316.777 | 3.08368 | 757.63892 | 1.11002 | 393.54031 | 36.98941 | 1.103904492 | 397.9086861 | 1.103904 | 397.9087
1317.274 | 3.08794 | 757.68262 | 1.12002 | 393.56302 | 36.99609 | 1.11379422 | 397.9710045 | 1.113794 | 397.971
1318.325 | 3.09668 | 758.44171 | 1.13005 | 393.95731 | 37.00121 | 1.123712634 | 398.4092246 | 1.123713 | 398.4092
1318.728 | 3.10016 | 758.79828 | 1.14007 | 394.14252 | 37.00515 | 1.133620177 | 398.6360206 | 1.13362 | 398.636
1319.333 | 3.10508 | 758.6554 | 1.1501 | 394.0683 | 37.01764 | 1.143536626 | 398.6004795 | 1.143537 | 398.6005
1319.734 | 3.1085 | 757.94281 | 1.1601 | 393.69815 | 37.02737 | 1.153422435 | 398.2654422 | 1.153422 | 398.2654
1320.49 | 3.11481 | 756.36426 | 1.17014 | 392.8782 | 37.0323 | 1.163346804 | 397.475425 | 1.163347 | 397.4754
1320.982 | 3.11863 | 755.61908 | 1.18016 | 392.49115 | 37.02861 | 1.173250421 | 397.1231736 | 1.17325 | 397.1232
1321.87 | 3.12629 | 756.22687 | 1.19017 | 392.80685 | 37.01235 | 1.183143176 | 397.4819193 | 1.183143 | 397.4819
1322.37 | 3.13021 | 756.02631 | 1.20023 | 392.70267 | 36.99701 | 1.193084359 | 397.4160053 | 1.193084 | 397.416
1322.876 | 3.13474 | 756.35181 | 1.21026 | 392.87173 | 36.97898 | 1.202994913 | 397.6264994 | 1.202995 | 397.6265
1323.25 | 3.13778 | 756.28851 | 1.22027 | 392.83887 | 36.97298 | 1.212884725 | 397.6325649 | 1.212885 | 397.6326
1323.953 | 3.14364 | 756.75885 | 1.23031 | 393.08316 | 36.96085 | 1.222803195 | 397.9193014 | 1.222803 | 397.9193
1324.565 | 3.14869 | 757.02234 | 1.24032 | 393.22003 | 36.95181 | 1.232691049 | 398.0972167 | 1.232691 | 398.0972
1325.076 | 3.15282 | 757.14044 | 1.25033 | 393.28137 | 36.95483 | 1.242577925 | 398.198685 | 1.242578 | 398.1987
1325.601 | 3.15747 | 757.3302 | 1.26037 | 393.37994 | 36.95632 | 1.252493451 | 398.3379827 | 1.252493 | 398.338
1326.136 | 3.16169 | 757.1684 | 1.27038 | 393.2959 | 36.96066 | 1.262378369 | 398.2922525 | 1.262378 | 398.2923
1326.819 | 3.16735 | 755.99878 | 1.28039 | 392.68839 | 36.96457 | 1.272262311 | 397.7163329 | 1.272262 | 397.7163
1327.064 | 3.16955 | 755.84436 | 1.29039 | 392.60815 | 36.96457 | 1.282135403 | 397.6743263 | 1.282135 | 397.6743
1327.765 | 3.17529 | 755.05316 | 1.30041 | 392.1972 | 36.95943 | 1.292027264 | 397.2973716 | 1.292027 | 397.2974
1328.173 | 3.17864 | 754.85431 | 1.31042 | 392.0939 | 36.95943 | 1.301908276 | 397.2319769 | 1.301908 | 397.232
1328.722 | 3.18336 | 754.81958 | 1.32044 | 392.07587 | 36.93525 | 1.311798181 | 397.2529966 | 1.311798 | 397.253
1329.233 | 3.18742 | 754.55719 | 1.33047 | 391.93958 | 36.91789 | 1.321696977 | 397.1542185 | 1.321697 | 397.1542
1329.707 | 3.19166 | 754.9928 | 1.34051 | 392.16583 | 36.9037 | 1.331604661 | 397.4228522 | 1.331605 | 397.4229
1330.072 | 3.19456 | 755.32794 | 1.35052 | 392.3399 | 36.89146 | 1.341481763 | 397.6385288 | 1.341482 | 397.6385
1330.49 | 3.19804 | 755.85065 | 1.36053 | 392.61142 | 36.89146 | 1.35135789 | 397.9530162 | 1.351358 | 397.953
1331.078 | 3.20305 | 756.38177 | 1.37054 | 392.8873 | 36.89092 | 1.361233041 | 398.2719776 | 1.361233 | 398.272
1331.637 | 3.20752 | 756.42993 | 1.38056 | 392.91232 | 36.88348 | 1.371117081 | 398.3367103 | 1.371117 | 398.3367
1332.028 | 3.21073 | 756.763 | 1.39057 | 393.08533 | 36.88704 | 1.380990282 | 398.5514567 | 1.38099 | 398.5515
1332.585 | 3.21554 | 757.27551 | 1.40064 | 393.35153 | 36.89331 | 1.390921679 | 398.8609689 | 1.390922 | 398.861
1332.848 | 3.21769 | 757.32135 | 1.41066 | 393.37537 | 36.89331 | 1.400802785 | 398.924559 | 1.400803 | 398.9246
1333.221 | 3.22083 | 757.3996 | 1.42067 | 393.41599 | 36.90278 | 1.410673055 | 399.0051329 | 1.410673 | 399.0051
1333.552 | 3.22375 | 757.32281 | 1.43069 | 393.37613 | 36.92756 | 1.42055221 | 399.004123 | 1.420552 | 399.0041
1333.938 | 3.22687 | 756.70795 | 1.44071 | 393.05673 | 36.92756 | 1.430430389 | 398.7195376 | 1.43043 | 398.7195
1334.363 | 3.23032 | 756.02142 | 1.45075 | 392.70013 | 36.93281 | 1.440327306 | 398.3972271 | 1.440327 | 398.3972
1334.687 | 3.23294 | 755.3327 | 1.46082 | 392.34238 | 36.93401 | 1.450252812 | 398.073796 | 1.450253 | 398.0738
1335.131 | 3.23663 | 754.96753 | 1.47085 | 392.15271 | 36.93401 | 1.460137913 | 397.9206881 | 1.460138 | 397.9207
1335.525 | 3.23988 | 755.13745 | 1.48086 | 392.24097 | 36.92656 | 1.470002328 | 398.0495096 | 1.470002 | 398.0495
1335.841 | 3.24256 | 755.34766 | 1.49087 | 392.35016 | 36.90382 | 1.479865771 | 398.1995908 | 1.479866 | 398.1996
1336.036 | 3.24422 | 755.39539 | 1.50088 | 392.37494 | 36.90382 | 1.489728241 | 398.264017 | 1.489728 | 398.264
1336.493 | 3.24797 | 755.44073 | 1.51092 | 392.3985 | 36.89663 | 1.499619291 | 398.3273274 | 1.499619 | 398.3273
1336.966 | 3.25204 | 756.10608 | 1.52095 | 392.74411 | 36.88901 | 1.509499514 | 398.7175515 | 1.5095 | 398.7176
1337.228 | 3.25416 | 756.1524 | 1.53099 | 392.76816 | 36.88901 | 1.519388609 | 398.7814013 | 1.519389 | 398.7814
1337.648 | 3.25783 | 756.30066 | 1.54099 | 392.84518 | 36.88631 | 1.529237334 | 398.8988849 | 1.529237 | 398.8989
1337.972 | 3.26053 | 756.55463 | 1.551 | 392.97708 | 36.88631 | 1.539094936 | 399.0721545 | 1.539095 | 399.0722
1338.276 | 3.26277 | 756.5658 | 1.56107 | 392.98291 | 36.88231 | 1.549010644 | 399.1176483 | 1.549011 | 399.1176
1338.42 | 3.2642 | 756.90143 | 1.57108 | 393.15723 | 36.88231 | 1.558866297 | 399.3340446 | 1.558866 | 399.334
1338.87 | 3.26777 | 756.83191 | 1.58109 | 393.12112 | 36.88553 | 1.568720979 | 399.3367187 | 1.568721 | 399.3367
1339.321 | 3.27165 | 757.31604 | 1.59111 | 393.37259 | 36.8993 | 1.578584533 | 399.6315806 | 1.578585 | 399.6316
1339.61 | 3.27386 | 757.32281 | 1.60112 | 393.37613 | 36.8993 | 1.588437272 | 399.6745539 | 1.588437 | 399.6746
1339.997 | 3.27724 | 757.8891 | 1.61116 | 393.67026 | 36.91043 | 1.598318564 | 400.0129178 | 1.598319 | 400.0129
1340.418 | 3.28092 | 758.13239 | 1.62117 | 393.79663 | 36.92391 | 1.608169359 | 400.1807428 | 1.608169 | 400.1807
1340.732 | 3.28357 | 757.72443 | 1.6312 | 393.58472 | 36.92391 | 1.618038863 | 400.004874 | 1.618039 | 400.0049
1341.02 | 3.28561 | 756.95813 | 1.64122 | 393.18668 | 36.94048 | 1.627897554 | 399.6397384 | 1.627898 | 399.6397
1341.36 | 3.28855 | 756.63043 | 1.65128 | 393.01648 | 36.94048 | 1.637794624 | 399.5062825 | 1.637795 | 399.5063
1341.564 | 3.29027 | 756.34015 | 1.66128 | 392.86569 | 36.94622 | 1.647631694 | 399.3922891 | 1.647632 | 399.3923
1341.849 | 3.29282 | 756.44495 | 1.67129 | 392.92014 | 36.94622 | 1.657477633 | 399.486975 | 1.657478 | 399.487
1342.024 | 3.29412 | 756.46033 | 1.68136 | 392.9281 | 36.94622 | 1.66738161 | 399.5346359 | 1.667382 | 399.5346
1342.688 | 3.29963 | 756.6684 | 1.69141 | 393.03619 | 36.92989 | 1.677264939 | 399.6840434 | 1.677265 | 399.684
1342.879 | 3.30133 | 756.87451 | 1.70141 | 393.14325 | 36.92989 | 1.687098128 | 399.8322286 | 1.687098 | 399.8322
1343.198 | 3.30411 | 757.04938 | 1.71145 | 393.23407 | 36.92989 | 1.696969677 | 399.9640745 | 1.69697 | 399.9641
1343.515 | 3.30676 | 757.14539 | 1.72146 | 393.28397 | 36.92305 | 1.706810759 | 400.0541962 | 1.706811 | 400.0542
1343.784 | 3.30868 | 757.04346 | 1.73146 | 393.23102 | 36.92305 | 1.716641043 | 400.0396578 | 1.716641 | 400.0397
1344.21 | 3.31244 | 757.48682 | 1.74149 | 393.4613 | 36.9177 | 1.726499847 | 400.3133892 | 1.7265 | 400.3134
1344.566 | 3.31549 | 757.68164 | 1.7515 | 393.5625 | 36.9159 | 1.736338024 | 400.4557472 | 1.736338 | 400.4557
1344.8 | 3.3173 | 757.69342 | 1.76158 | 393.56863 | 36.9159 | 1.746244021 | 400.5016563 | 1.746244 | 400.5017
1345.148 | 3.32006 | 757.80927 | 1.7716 | 393.62878 | 36.92225 | 1.756090082 | 400.6023075 | 1.75609 | 400.6023
1345.539 | 3.32344 | 758.06464 | 1.78161 | 393.76144 | 36.92225 | 1.765925348 | 400.7767332 | 1.765925 | 400.7767
1345.635 | 3.32425 | 758.14197 | 1.79168 | 393.80161 | 36.93018 | 1.775818591 | 400.8572747 | 1.775819 | 400.8573
1346.078 | 3.32787 | 758.38196 | 1.80169 | 393.92627 | 36.93018 | 1.785651917 | 401.0236002 | 1.785652 | 401.0236
1346.284 | 3.32979 | 758.68921 | 1.8117 | 394.08588 | 36.93857 | 1.795484276 | 401.2255339 | 1.795484 | 401.2255
1346.727 | 3.33335 | 758.87213 | 1.82171 | 394.18088 | 36.9464 | 1.805315669 | 401.3617125 | 1.805316 | 401.3617
1347.119 | 3.33652 | 758.86279 | 1.83171 | 394.17603 | 36.9464 | 1.815136275 | 401.3961918 | 1.815136 | 401.3962
1347.286 | 3.33811 | 759.19232 | 1.84175 | 394.3472 | 36.9464 | 1.824995193 | 401.6100896 | 1.824995 | 401.6101
1347.637 | 3.34106 | 759.18494 | 1.85183 | 394.34335 | 36.9666 | 1.834892412 | 401.6459185 | 1.834892 | 401.6459
1347.941 | 3.34339 | 758.78082 | 1.86183 | 394.13345 | 36.98235 | 1.844710114 | 401.4715448 | 1.84471 | 401.4715
1348.134 | 3.34504 | 758.70221 | 1.87184 | 394.09262 | 36.98235 | 1.854536669 | 401.4694033 | 1.854537 | 401.4694
1348.491 | 3.34793 | 757.98364 | 1.88187 | 393.71936 | 36.99114 | 1.864381888 | 401.1286465 | 1.864382 | 401.1286
1348.788 | 3.35055 | 757.6076 | 1.89187 | 393.52405 | 36.99114 | 1.874196696 | 400.9690134 | 1.874197 | 400.969
1349.067 | 3.35297 | 757.508 | 1.90192 | 393.47229 | 36.98954 | 1.884059607 | 400.9558182 | 1.88406 | 400.9558
1349.261 | 3.35431 | 757.12537 | 1.91198 | 393.27356 | 36.98954 | 1.893931357 | 400.7928718 | 1.893931 | 400.7929
1349.666 | 3.35789 | 757.42609 | 1.92205 | 393.42975 | 36.97836 | 1.903811945 | 400.9916665 | 1.903812 | 400.9917
1349.979 | 3.36038 | 757.35504 | 1.93209 | 393.39285 | 36.97836 | 1.913662125 | 400.9935539 | 1.913662 | 400.9936
1350.193 | 3.36218 | 757.42017 | 1.9421 | 393.4267 | 36.96196 | 1.923481906 | 401.0674399 | 1.923482 | 401.0674
1350.533 | 3.365 | 757.44971 | 1.95213 | 393.44202 | 36.96196 | 1.933320341 | 401.1225197 | 1.93332 | 401.1225
1350.711 | 3.36653 | 757.5152 | 1.96215 | 393.47604 | 36.96196 | 1.943148 | 401.1966301 | 1.943148 | 401.1966
1350.976 | 3.36869 | 757.57922 | 1.97216 | 393.50931 | 36.9527 | 1.952964886 | 401.2699432 | 1.952965 | 401.2699
1351.343 | 3.37174 | 757.79706 | 1.98222 | 393.62244 | 36.94719 | 1.962829838 | 401.4249027 | 1.96283 | 401.4249
1351.635 | 3.37417 | 757.91272 | 1.99224 | 393.68253 | 36.94719 | 1.972654597 | 401.5256308 | 1.972655 | 401.5256
1351.846 | 3.37608 | 758.22638 | 2.00228 | 393.84546 | 36.94719 | 1.982497999 | 401.7313489 | 1.982498 | 401.7313
1352.289 | 3.37966 | 758.51697 | 2.01231 | 393.9964 | 36.94332 | 1.992330629 | 401.924829 | 1.992331 | 401.9248
1352.509 | 3.38161 | 758.70319 | 2.02233 | 394.09311 | 36.94316 | 2.00215249 | 402.0629732 | 2.002152 | 402.063
1352.836 | 3.38439 | 758.92719 | 2.03236 | 394.20947 | 36.94316 | 2.011983188 | 402.2212256 | 2.011983 | 402.2212
1353.001 | 3.38552 | 758.64545 | 2.04242 | 394.06314 | 36.94316 | 2.021842319 | 402.1115644 | 2.021842 | 402.1116
1353.286 | 3.38796 | 758.73419 | 2.05245 | 394.10922 | 36.94602 | 2.031671082 | 402.1981147 | 2.031671 | 402.1981
1353.562 | 3.39039 | 758.99823 | 2.06251 | 394.24637 | 36.94602 | 2.041528272 | 402.3777408 | 2.041528 | 402.3777
1353.729 | 3.39164 | 758.80774 | 2.07253 | 394.14743 | 36.95774 | 2.051345303 | 402.3162537 | 2.051345 | 402.3163
1353.914 | 3.39324 | 758.91925 | 2.08253 | 394.20535 | 36.95774 | 2.061141778 | 402.4147947 | 2.061142 | 402.4148
1354.311 | 3.39653 | 758.93127 | 2.09256 | 394.21161 | 36.96284 | 2.070966679 | 402.4607245 | 2.070967 | 402.4607
1354.441 | 3.3976 | 758.87805 | 2.10257 | 394.18396 | 36.96284 | 2.080771027 | 402.4719537 | 2.080771 | 402.472
1354.749 | 3.40001 | 758.47626 | 2.11259 | 393.97525 | 36.96284 | 2.090584206 | 402.2983317 | 2.090584 | 402.2983
1354.969 | 3.40206 | 758.17877 | 2.12264 | 393.82074 | 36.96695 | 2.100425799 | 402.1801366 | 2.100426 | 402.1801
1355.127 | 3.40333 | 757.83759 | 2.13264 | 393.64349 | 36.96695 | 2.110217468 | 402.0384885 | 2.110217 | 402.0385
1355.391 | 3.40541 | 757.1557 | 2.14269 | 393.28931 | 36.96423 | 2.120057129 | 401.7162807 | 2.120057 | 401.7163
1355.679 | 3.40796 | 756.85046 | 2.15271 | 393.13077 | 36.96423 | 2.129866454 | 401.5937354 | 2.129866 | 401.5937
1355.86 | 3.40953 | 756.72314 | 2.16273 | 393.06464 | 36.96423 | 2.139674817 | 401.5655669 | 2.139675 | 401.5656
1356.185 | 3.41203 | 756.30499 | 2.17276 | 392.84744 | 36.95359 | 2.149492005 | 401.383072 | 2.149492 | 401.3831
1356.376 | 3.41373 | 756.3927 | 2.18276 | 392.89297 | 36.95359 | 2.159278871 | 401.4688806 | 2.159279 | 401.4689
1356.626 | 3.41588 | 756.4126 | 2.19279 | 392.90332 | 36.93212 | 2.169094135 | 401.5188647 | 2.169094 | 401.5189
1356.863 | 3.41777 | 756.26434 | 2.20282 | 392.82632 | 36.93212 | 2.178908436 | 401.4795767 | 2.178908 | 401.4796
1357.082 | 3.41957 | 756.12329 | 2.21284 | 392.75305 | 36.93212 | 2.18871199 | 401.4440466 | 2.188712 | 401.444
1357.302 | 3.42164 | 756.38934 | 2.22289 | 392.89124 | 36.91848 | 2.198543931 | 401.6247801 | 2.198544 | 401.6248
1357.644 | 3.42435 | 756.56018 | 2.23294 | 392.97998 | 36.91848 | 2.208374905 | 401.7549872 | 2.208375 | 401.755
1357.85 | 3.42601 | 756.68915 | 2.24295 | 393.04697 | 36.90348 | 2.21816579 | 401.862817 | 2.218166 | 401.8628
1358.163 | 3.4285 | 756.89661 | 2.25296 | 393.15472 | 36.90348 | 2.227955717 | 402.0123386 | 2.227956 | 402.0123
1358.391 | 3.43065 | 757.12122 | 2.26296 | 393.27139 | 36.89525 | 2.237734907 | 402.1709642 | 2.237735 | 402.171
1358.666 | 3.43304 | 757.49719 | 2.27302 | 393.46671 | 36.89525 | 2.247571807 | 402.410287 | 2.247572 | 402.4103
1358.929 | 3.43491 | 757.27625 | 2.28304 | 393.35193 | 36.89788 | 2.257368632 | 402.3323119 | 2.257369 | 402.3323
1359.111 | 3.43659 | 757.57593 | 2.29305 | 393.5076 | 36.89788 | 2.267154722 | 402.530926 | 2.267155 | 402.5309
1359.401 | 3.43898 | 757.67108 | 2.30306 | 393.55701 | 36.89788 | 2.276939855 | 402.6208641 | 2.27694 | 402.6209
1359.704 | 3.4417 | 758.22687 | 2.31307 | 393.8457 | 36.9028 | 2.286724029 | 402.9556267 | 2.286724 | 402.9556
1359.983 | 3.44386 | 758.24579 | 2.32309 | 393.85553 | 36.9028 | 2.29651702 | 403.0051484 | 2.296517 | 403.0051
1360.307 | 3.44636 | 758.10596 | 2.3332 | 393.7829 | 36.90361 | 2.306397 | 402.9706426 | 2.306397 | 402.9706
1360.424 | 3.44756 | 758.40869 | 2.34325 | 393.94016 | 36.90361 | 2.316217377 | 403.1711628 | 2.316217 | 403.1712
1360.714 | 3.44992 | 758.36597 | 2.35333 | 393.91797 | 36.91127 | 2.326066101 | 403.1881598 | 2.326066 | 403.1882
1360.856 | 3.45101 | 758.3465 | 2.36335 | 393.90784 | 36.91127 | 2.33585524 | 403.2172609 | 2.335855 | 403.2173
1361.124 | 3.45347 | 758.6051 | 2.37337 | 394.04218 | 36.91127 | 2.34564342 | 403.3942589 | 2.345643 | 403.3943
1361.492 | 3.4565 | 758.64221 | 2.38346 | 394.06146 | 36.91993 | 2.355499013 | 403.4537573 | 2.355499 | 403.4538
1361.62 | 3.45729 | 758.34967 | 2.39349 | 393.90948 | 36.91993 | 2.365295038 | 403.337664 | 2.365295 | 403.3377
1361.956 | 3.46017 | 758.02106 | 2.40357 | 393.7388 | 36.93054 | 2.375138929 | 403.2025877 | 2.375139 | 403.2026
1362.072 | 3.46126 | 757.85309 | 2.41359 | 393.65155 | 36.93054 | 2.384923266 | 403.1526844 | 2.384923 | 403.1527
1362.34 | 3.46331 | 757.38916 | 2.4236 | 393.41058 | 36.94751 | 2.394696881 | 402.9452788 | 2.394697 | 402.9453
1362.506 | 3.46499 | 757.3623 | 2.43363 | 393.39664 | 36.94751 | 2.404489067 | 402.9704587 | 2.404489 | 402.9705
1362.816 | 3.46758 | 756.73236 | 2.44363 | 393.06943 | 36.94751 | 2.414251009 | 402.6745925 | 2.414251 | 402.6746
1363.05 | 3.4692 | 756.1264 | 2.45365 | 392.75467 | 36.94778 | 2.42403152 | 402.391495 | 2.424032 | 402.3915
1363.193 | 3.47069 | 756.30817 | 2.46367 | 392.84909 | 36.94778 | 2.433811074 | 402.5275952 | 2.433811 | 402.5276
1363.501 | 3.47315 | 756.14331 | 2.47375 | 392.76346 | 36.93827 | 2.443648223 | 402.4794461 | 2.443648 | 402.4794
1363.692 | 3.47456 | 755.95575 | 2.48376 | 392.66602 | 36.93827 | 2.453416101 | 402.4189015 | 2.453416 | 402.4189
1363.911 | 3.47662 | 756.30121 | 2.49378 | 392.84546 | 36.93827 | 2.463192782 | 402.6421615 | 2.463193 | 402.6422
1364.193 | 3.47912 | 756.63507 | 2.50382 | 393.01889 | 36.92261 | 2.472988019 | 402.8593756 | 2.472988 | 402.8594
1364.347 | 3.48004 | 756.38837 | 2.51385 | 392.89075 | 36.92261 | 2.482772541 | 402.7674341 | 2.482773 | 402.7674
1364.606 | 3.48242 | 756.85406 | 2.52387 | 393.13263 | 36.92261 | 2.492546353 | 403.0547865 | 2.492546 | 403.0548
1364.872 | 3.48458 | 756.98535 | 2.53392 | 393.20084 | 36.91568 | 2.502348468 | 403.1642347 | 2.502348 | 403.1642
1365.171 | 3.48714 | 757.26105 | 2.54397 | 393.34402 | 36.91568 | 2.512149622 | 403.3505739 | 2.51215 | 403.3506
1365.302 | 3.48821 | 757.29303 | 2.55403 | 393.36066 | 36.91455 | 2.521959566 | 403.4072093 | 2.52196 | 403.4072
1365.743 | 3.49164 | 757.66882 | 2.56409 | 393.55585 | 36.91455 | 2.531768548 | 403.6469762 | 2.531769 | 403.647
1365.963 | 3.49375 | 758.19238 | 2.57412 | 393.82779 | 36.9165 | 2.541547321 | 403.9653899 | 2.541547 | 403.9654
1366.187 | 3.49551 | 758.24701 | 2.58413 | 393.85617 | 36.9165 | 2.551305642 | 404.0339254 | 2.551306 | 404.0339
1366.338 | 3.49675 | 758.26355 | 2.5942 | 393.86478 | 36.9165 | 2.561121494 | 404.0824201 | 2.561121 | 404.0824
1366.655 | 3.49951 | 758.45703 | 2.60422 | 393.96527 | 36.92382 | 2.570887651 | 404.2249924 | 2.570888 | 404.225
1366.818 | 3.50073 | 758.46625 | 2.61426 | 393.97006 | 36.92382 | 2.580672345 | 404.2694617 | 2.580672 | 404.2695
1367.091 | 3.5029 | 758.45331 | 2.62429 | 393.96332 | 36.92919 | 2.590446337 | 404.30206 | 2.590446 | 404.3021
1367.311 | 3.50495 | 758.72021 | 2.63432 | 394.10196 | 36.92919 | 2.600219374 | 404.4838668 | 2.600219 | 404.4839
1367.543 | 3.5068 | 758.75385 | 2.64437 | 394.11945 | 36.93406 | 2.610010941 | 404.5414265 | 2.610011 | 404.5414
1367.861 | 3.50933 | 758.86108 | 2.65439 | 394.17514 | 36.93406 | 2.619772325 | 404.6380855 | 2.619772 | 404.6381
1368.082 | 3.51128 | 759.02209 | 2.66444 | 394.25876 | 36.94425 | 2.629561977 | 404.7635481 | 2.629562 | 404.7635
1368.245 | 3.51267 | 759.19696 | 2.67451 | 394.34961 | 36.94425 | 2.63937015 | 404.8965298 | 2.63937 | 404.8965
1368.438 | 3.51422 | 759.35004 | 2.68451 | 394.42911 | 36.94425 | 2.649109192 | 405.0175989 | 2.649109 | 405.0176
1368.66 | 3.51621 | 759.52588 | 2.69456 | 394.52045 | 36.94425 | 2.658895973 | 405.1510402 | 2.658896 | 405.151
1368.851 | 3.51765 | 759.32288 | 2.70456 | 394.41501 | 36.95506 | 2.668633113 | 405.0822006 | 2.668633 | 405.0822
1369.048 | 3.51937 | 759.11865 | 2.71458 | 394.30893 | 36.95506 | 2.678388776 | 405.0127614 | 2.678389 | 405.0128
1369.141 | 3.52004 | 758.82678 | 2.7246 | 394.15732 | 36.95506 | 2.688143488 | 404.8965303 | 2.688143 | 404.8965
1369.564 | 3.52362 | 758.09888 | 2.73465 | 393.77924 | 36.96519 | 2.69792645 | 404.547724 | 2.697926 | 404.5477
1369.795 | 3.52557 | 757.63507 | 2.74466 | 393.5383 | 36.96519 | 2.707669523 | 404.3395883 | 2.70767 | 404.3396
1369.936 | 3.52656 | 757.08282 | 2.7547 | 393.25146 | 36.96818 | 2.717440843 | 404.084358 | 2.717441 | 404.0844
1370.16 | 3.52863 | 757.15765 | 2.76472 | 393.29031 | 36.96818 | 2.727191747 | 404.1636859 | 2.727192 | 404.1637
1370.347 | 3.53021 | 757.17419 | 2.77476 | 393.29892 | 36.96818 | 2.736961159 | 404.2120211 | 2.736961 | 404.212
1370.778 | 3.53388 | 757.5271 | 2.78478 | 393.48224 | 36.95778 | 2.74671016 | 404.4398547 | 2.74671 | 404.4399
1370.986 | 3.53554 | 757.75452 | 2.79482 | 393.60034 | 36.9407 | 2.756477666 | 404.600761 | 2.756478 | 404.6008
1371.318 | 3.53809 | 757.98474 | 2.80486 | 393.71994 | 36.9407 | 2.766244218 | 404.7632331 | 2.766244 | 404.7632
1371.523 | 3.54001 | 758.26923 | 2.81488 | 393.86771 | 36.9407 | 2.775990364 | 404.9546134 | 2.77599 | 404.9546
1371.695 | 3.54145 | 758.19482 | 2.82489 | 393.82907 | 36.92831 | 2.785725835 | 404.954308 | 2.785726 | 404.9543
1371.916 | 3.54313 | 758.12183 | 2.8349 | 393.79114 | 36.92831 | 2.795460358 | 404.954725 | 2.79546 | 404.9547
1372.117 | 3.54511 | 758.42365 | 2.84493 | 393.94791 | 36.92831 | 2.805213381 | 405.1554523 | 2.805213 | 405.1555
1372.298 | 3.54636 | 758.237 | 2.85497 | 393.85098 | 36.91852 | 2.814975174 | 405.0953073 | 2.814975 | 405.0953
1372.559 | 3.54858 | 758.49036 | 2.86501 | 393.98257 | 36.91852 | 2.824736015 | 405.27021 | 2.824736 | 405.2702
1372.727 | 3.54989 | 758.53204 | 2.87511 | 394.00421 | 36.91308 | 2.834554227 | 405.3322644 | 2.834554 | 405.3323
1373.004 | 3.55226 | 758.66382 | 2.88516 | 394.07266 | 36.91308 | 2.844322876 | 405.4422868 | 2.844323 | 405.4423
1373.152 | 3.55363 | 758.91937 | 2.89522 | 394.20541 | 36.91308 | 2.854100291 | 405.6185239 | 2.8541 | 405.6185
1373.46 | 3.55624 | 759.15338 | 2.90522 | 394.32697 | 36.91562 | 2.863818443 | 405.783036 | 2.863818 | 405.783
1373.668 | 3.55776 | 759.07153 | 2.91524 | 394.28445 | 36.91562 | 2.873555084 | 405.778788 | 2.873555 | 405.7788
1373.799 | 3.55911 | 759.46161 | 2.9253 | 394.48706 | 36.91562 | 2.883329641 | 406.02699 | 2.88333 | 406.027
1373.957 | 3.56019 | 759.25043 | 2.9353 | 394.37738 | 36.92211 | 2.893044953 | 405.9535392 | 2.893045 | 405.9535
1374.39 | 3.56382 | 759.44135 | 2.94531 | 394.47653 | 36.92211 | 2.902769035 | 406.0950867 | 2.902769 | 406.0951
1374.582 | 3.56546 | 759.48627 | 2.95531 | 394.49988 | 36.92732 | 2.912482459 | 406.1585744 | 2.912482 | 406.1586
1374.979 | 3.56875 | 759.5426 | 2.96533 | 394.52914 | 36.92732 | 2.922214364 | 406.2282309 | 2.922214 | 406.2282
1375.241 | 3.57107 | 759.68268 | 2.97538 | 394.6019 | 36.93278 | 2.931974454 | 406.342806 | 2.931974 | 406.3428
1375.395 | 3.5721 | 759.48053 | 2.9854 | 394.49689 | 36.93278 | 2.941704462 | 406.2742002 | 2.941704 | 406.2742
1375.653 | 3.57441 | 759.7229 | 2.99541 | 394.6228 | 36.94993 | 2.951423814 | 406.4433708 | 2.951424 | 406.4434
1375.889 | 3.57644 | 759.60413 | 3.00542 | 394.5611 | 36.94993 | 2.961142222 | 406.4193182 | 2.961142 | 406.4193
1375.993 | 3.5772 | 759.31415 | 3.01552 | 394.41046 | 36.94993 | 2.97094705 | 406.3039863 | 2.970947 | 406.304
1376.224 | 3.57928 | 759.00269 | 3.02553 | 394.24869 | 36.95751 | 2.980663561 | 406.1768024 | 2.980664 | 406.1768
1376.41 | 3.58061 | 758.41382 | 3.03555 | 393.94281 | 36.95751 | 2.990388832 | 405.901141 | 2.990389 | 405.9011
1376.628 | 3.58262 | 758.30109 | 3.04563 | 393.88425 | 36.95751 | 3.000171385 | 405.8805069 | 3.000171 | 405.8805
1376.95 | 3.58528 | 757.97424 | 3.05568 | 393.71448 | 36.95787 | 3.00992387 | 405.7451346 | 3.009924 | 405.7451
1377.159 | 3.5869 | 757.69983 | 3.06571 | 393.57196 | 36.95787 | 3.019656 | 405.6377349 | 3.019656 | 405.6377
1377.383 | 3.58874 | 757.5257 | 3.07578 | 393.48151 | 36.94346 | 3.029425988 | 405.5841356 | 3.029426 | 405.5841
1377.506 | 3.58971 | 757.44519 | 3.08584 | 393.43967 | 36.94346 | 3.039185322 | 405.5805887 | 3.039185 | 405.5806
1377.757 | 3.59188 | 757.42084 | 3.09595 | 393.42703 | 36.94346 | 3.048992201 | 405.6073341 | 3.048992 | 405.6073
1377.984 | 3.59395 | 757.49084 | 3.10596 | 393.46341 | 36.93319 | 3.058701132 | 405.6842261 | 3.058701 | 405.6842
1378.262 | 3.5961 | 757.34064 | 3.11598 | 393.38538 | 36.93319 | 3.068418817 | 405.6431898 | 3.068419 | 405.6432
1378.548 | 3.5985 | 757.46075 | 3.12598 | 393.44775 | 36.92894 | 3.078116165 | 405.746848 | 3.078116 | 405.7468
1378.661 | 3.59954 | 757.69812 | 3.13599 | 393.57108 | 36.92894 | 3.087822269 | 405.9134297 | 3.087822 | 405.9134
1378.899 | 3.60136 | 757.66742 | 3.146 | 393.55511 | 36.92894 | 3.09752743 | 405.9363538 | 3.097527 | 405.9364
1379.208 | 3.60395 | 757.90112 | 3.15602 | 393.67651 | 36.92167 | 3.107241344 | 406.1010194 | 3.107241 | 406.101
1379.545 | 3.60666 | 758.15485 | 3.16603 | 393.80829 | 36.92167 | 3.116944621 | 406.2763786 | 3.116945 | 406.2764
1379.753 | 3.60864 | 758.53601 | 3.17604 | 394.00629 | 36.91369 | 3.126646956 | 406.5200874 | 3.126647 | 406.5201
1379.878 | 3.60953 | 758.43268 | 3.18612 | 393.95261 | 36.91369 | 3.136416189 | 406.5044129 | 3.136416 | 406.5044
1380.136 | 3.61169 | 758.69037 | 3.19612 | 394.08646 | 36.91369 | 3.146106945 | 406.6819362 | 3.146107 | 406.6819
1380.472 | 3.61458 | 759.26123 | 3.20619 | 394.383 | 36.91733 | 3.155864588 | 407.0276683 | 3.155865 | 407.0277
1380.702 | 3.61663 | 759.70715 | 3.21619 | 394.61462 | 36.91733 | 3.16555346 | 407.3061759 | 3.165553 | 407.3062
1380.948 | 3.61835 | 759.68872 | 3.2262 | 394.60504 | 36.92502 | 3.175251081 | 407.3357878 | 3.175251 | 407.3358
1381.108 | 3.61993 | 759.95801 | 3.23624 | 394.7449 | 36.92502 | 3.184976821 | 407.5197924 | 3.184977 | 407.5198
1381.308 | 3.62152 | 759.97888 | 3.24627 | 394.75577 | 36.92502 | 3.194691929 | 407.5706081 | 3.194692 | 407.5706
1381.647 | 3.62424 | 760.18439 | 3.25629 | 394.86249 | 36.94426 | 3.204396409 | 407.7203578 | 3.204396 | 407.7204
1381.83 | 3.62591 | 760.37512 | 3.26637 | 394.96158 | 36.94426 | 3.21415805 | 407.8624866 | 3.214158 | 407.8625
1382.008 | 3.62737 | 760.44525 | 3.27642 | 394.99802 | 36.9577 | 3.22388969 | 407.9398141 | 3.22389 | 407.9398
1382.345 | 3.63002 | 760.35553 | 3.28649 | 394.95139 | 36.9577 | 3.233639746 | 407.9314279 | 3.23364 | 407.9314
1382.581 | 3.63211 | 760.35315 | 3.29655 | 394.95016 | 36.96932 | 3.243379171 | 407.9698895 | 3.243379 | 407.9699
1382.672 | 3.63284 | 760.18567 | 3.30658 | 394.86316 | 36.96932 | 3.253088608 | 407.9196263 | 3.253089 | 407.9196
1383.035 | 3.63586 | 759.94116 | 3.31661 | 394.73618 | 36.96932 | 3.262797102 | 407.8280396 | 3.262797 | 407.828
1383.19 | 3.6373 | 759.82074 | 3.32661 | 394.67361 | 36.98253 | 3.272475619 | 407.8028618 | 3.272476 | 407.8029
1383.425 | 3.63928 | 759.56604 | 3.33663 | 394.54132 | 36.98253 | 3.282172554 | 407.705704 | 3.282173 | 407.7057
1383.602 | 3.64056 | 758.96539 | 3.34668 | 394.22931 | 36.98253 | 3.291897577 | 407.4229035 | 3.291898 | 407.4229
1383.749 | 3.64174 | 758.51434 | 3.35674 | 393.99503 | 36.98445 | 3.30163133 | 407.2204188 | 3.301631 | 407.2204
1383.938 | 3.6434 | 758.32019 | 3.36679 | 393.8942 | 36.98445 | 3.311354461 | 407.1557905 | 3.311354 | 407.1558
1384.217 | 3.64576 | 758.06433 | 3.37681 | 393.76129 | 36.98445 | 3.321047627 | 407.0578606 | 3.321048 | 407.0579
1384.448 | 3.64773 | 757.93921 | 3.38687 | 393.69629 | 36.97752 | 3.330778543 | 407.0302715 | 3.330779 | 407.0303
1384.567 | 3.64878 | 757.979 | 3.39687 | 393.71695 | 36.97752 | 3.340450484 | 407.091003 | 3.34045 | 407.091
1384.816 | 3.65089 | 758.19672 | 3.40693 | 393.83005 | 36.97752 | 3.350179512 | 407.2475641 | 3.35018 | 407.2476
1385.16 | 3.65357 | 758.12848 | 3.417 | 393.79462 | 36.96579 | 3.359917263 | 407.2505822 | 3.359917 | 407.2506
1385.285 | 3.65468 | 758.21991 | 3.42704 | 393.8421 | 36.96579 | 3.36962506 | 407.3392263 | 3.369625 | 407.3392
1385.478 | 3.65631 | 758.20789 | 3.43704 | 393.83585 | 36.9558 | 3.379293244 | 407.3721457 | 3.379293 | 407.3721
1385.73 | 3.65822 | 758.05566 | 3.44711 | 393.75677 | 36.9558 | 3.389028161 | 407.329999 | 3.389028 | 407.33
1385.961 | 3.66034 | 758.25751 | 3.45716 | 393.86163 | 36.9558 | 3.398742799 | 407.4780567 | 3.398743 | 407.4781
1386.175 | 3.6622 | 758.45801 | 3.4672 | 393.96576 | 36.95325 | 3.408446828 | 407.6253408 | 3.408447 | 407.6253
1386.468 | 3.66434 | 758.41888 | 3.47727 | 393.94543 | 36.95325 | 3.418178907 | 407.6439763 | 3.418179 | 407.644
1386.68 | 3.66631 | 759.02112 | 3.48728 | 394.25827 | 36.95438 | 3.427852061 | 408.0071598 | 3.427852 | 408.0072
1386.858 | 3.66782 | 759.1405 | 3.49732 | 394.32028 | 36.95438 | 3.437553266 | 408.110922 | 3.437553 | 408.1109
1387.21 | 3.67078 | 759.44873 | 3.5074 | 394.48038 | 36.96086 | 3.447292175 | 408.3163848 | 3.447292 | 408.3164
1387.306 | 3.67164 | 759.53589 | 3.51749 | 394.52567 | 36.96086 | 3.457039795 | 408.403071 | 3.45704 | 408.4031
1387.637 | 3.67444 | 759.75928 | 3.52751 | 394.64169 | 36.96086 | 3.46671885 | 408.5627151 | 3.466719 | 408.5627
1387.896 | 3.67636 | 759.79523 | 3.53753 | 394.66037 | 36.96393 | 3.476396969 | 408.621599 | 3.476397 | 408.6216
1388.142 | 3.67839 | 759.94708 | 3.54755 | 394.73923 | 36.96393 | 3.486074151 | 408.7428016 | 3.486074 | 408.7428
1388.412 | 3.68065 | 760.19263 | 3.55758 | 394.86679 | 36.9734 | 3.495760053 | 408.9144919 | 3.49576 | 408.9145
1388.527 | 3.68158 | 760.24585 | 3.56764 | 394.89444 | 36.9734 | 3.505473983 | 408.982852 | 3.505474 | 408.9829
1388.788 | 3.68376 | 760.45789 | 3.57766 | 395.00458 | 36.9734 | 3.515148352 | 409.1365009 | 3.515148 | 409.1365
1389.038 | 3.68605 | 760.73395 | 3.58768 | 395.14795 | 36.9903 | 3.524821785 | 409.324594 | 3.524822 | 409.3246
1389.224 | 3.68732 | 760.49243 | 3.59768 | 395.02252 | 36.9903 | 3.534474976 | 409.2341662 | 3.534475 | 409.2342
1389.474 | 3.68952 | 760.60229 | 3.60768 | 395.07959 | 37.00601 | 3.544127236 | 409.3327974 | 3.544127 | 409.3328
1389.625 | 3.69084 | 760.68451 | 3.61775 | 395.12228 | 37.00601 | 3.553846121 | 409.4168163 | 3.553846 | 409.4168
1389.859 | 3.69264 | 760.27783 | 3.62776 | 394.91104 | 37.00601 | 3.563506161 | 409.2374647 | 3.563506 | 409.2375
1390.088 | 3.69475 | 760.15527 | 3.63778 | 394.84738 | 37.02234 | 3.573174918 | 409.211059 | 3.573175 | 409.2111
1390.305 | 3.69662 | 760.02277 | 3.64781 | 394.77856 | 37.02234 | 3.582852387 | 409.1793318 | 3.582852 | 409.1793
1390.611 | 3.6989 | 759.20667 | 3.65786 | 394.35464 | 37.02603 | 3.592548215 | 408.7795806 | 3.592548 | 408.7796
1390.754 | 3.70029 | 759.19281 | 3.66791 | 394.34744 | 37.02603 | 3.602243102 | 408.8117492 | 3.602243 | 408.8117
1390.927 | 3.70162 | 758.92413 | 3.67793 | 394.20789 | 37.02603 | 3.611908114 | 408.7065802 | 3.611908 | 408.7066
1391.168 | 3.70361 | 758.7345 | 3.68803 | 394.10938 | 37.02603 | 3.621649346 | 408.6442522 | 3.621649 | 408.6443
1391.447 | 3.70613 | 758.74731 | 3.69814 | 394.11606 | 37.01776 | 3.631399273 | 408.6910237 | 3.631399 | 408.691
1391.699 | 3.70823 | 758.68652 | 3.70814 | 394.08447 | 37.01776 | 3.641042183 | 408.6976739 | 3.641042 | 408.6977
1391.936 | 3.70991 | 758.35394 | 3.71817 | 393.91171 | 37.00442 | 3.650713087 | 408.558017 | 3.650713 | 408.558
1392.084 | 3.71137 | 758.6684 | 3.72819 | 394.07504 | 37.00442 | 3.660373416 | 408.7669062 | 3.660373 | 408.7669
1392.291 | 3.71298 | 758.70886 | 3.73822 | 394.09607 | 37.00442 | 3.670042451 | 408.8282481 | 3.670042 | 408.8282
1392.68 | 3.71622 | 759.32489 | 3.74826 | 394.41605 | 36.99021 | 3.67972019 | 409.199789 | 3.67972 | 409.1998
1392.834 | 3.71766 | 759.63788 | 3.75826 | 394.57864 | 36.99021 | 3.689358441 | 409.4079312 | 3.689358 | 409.4079
1393.075 | 3.71975 | 759.85638 | 3.76828 | 394.69214 | 36.98195 | 3.699015037 | 409.565245 | 3.699015 | 409.5652
1393.295 | 3.72124 | 759.61975 | 3.77833 | 394.56921 | 36.98195 | 3.708699609 | 409.4773368 | 3.7087 | 409.4773
1393.538 | 3.72352 | 759.94214 | 3.78836 | 394.73666 | 36.98387 | 3.718363973 | 409.6907057 | 3.718364 | 409.6907
1393.673 | 3.72448 | 759.90796 | 3.79839 | 394.7189 | 36.98387 | 3.728027403 | 409.7118632 | 3.728027 | 409.7119
1394.036 | 3.72747 | 760.49365 | 3.80845 | 395.02313 | 36.98387 | 3.737718798 | 410.0673884 | 3.737719 | 410.0674
1394.238 | 3.72931 | 760.80188 | 3.81847 | 395.18326 | 36.99079 | 3.747370726 | 410.2732142 | 3.747371 | 410.2732
1394.42 | 3.73083 | 760.92261 | 3.8285 | 395.24594 | 36.99079 | 3.757031353 | 410.3779308 | 3.757031 | 410.3779
1394.672 | 3.7327 | 760.74994 | 3.83851 | 395.15628 | 37.00648 | 3.766671787 | 410.3243933 | 3.766672 | 410.3244
1394.891 | 3.73483 | 761.1134 | 3.84853 | 395.34506 | 37.00648 | 3.77632092 | 410.5600332 | 3.776321 | 410.56
1395.291 | 3.738 | 761.28497 | 3.85857 | 395.43417 | 37.0125 | 3.78598838 | 410.6922743 | 3.785988 | 410.6923
1395.417 | 3.73899 | 761.28522 | 3.86858 | 395.4343 | 37.0125 | 3.795626022 | 410.7319922 | 3.795626 | 410.732
1395.79 | 3.74225 | 762.12012 | 3.87861 | 395.86798 | 37.0125 | 3.805281989 | 411.2221551 | 3.805282 | 411.2222
1396.009 | 3.74392 | 762.05963 | 3.88862 | 395.83655 | 37.01995 | 3.814917773 | 411.2291293 | 3.814918 | 411.2291
1396.153 | 3.74513 | 762.07281 | 3.89864 | 395.84341 | 37.01995 | 3.824562252 | 411.2759195 | 3.824562 | 411.2759
1396.457 | 3.74773 | 762.04987 | 3.90865 | 395.83148 | 37.03045 | 3.834196178 | 411.3031471 | 3.834196 | 411.3031
1396.666 | 3.74946 | 761.91986 | 3.91866 | 395.76395 | 37.03045 | 3.843829176 | 411.2725936 | 3.843829 | 411.2726
1396.895 | 3.75154 | 761.80719 | 3.92868 | 395.70544 | 37.03045 | 3.853470868 | 411.2514405 | 3.853471 | 411.2514
1397.162 | 3.75363 | 761.52942 | 3.93868 | 395.56116 | 37.03921 | 3.863092388 | 411.1410483 | 3.863092 | 411.141
1397.433 | 3.75571 | 761.06348 | 3.94869 | 395.31912 | 37.03921 | 3.872722602 | 410.9290466 | 3.872723 | 410.929
1397.607 | 3.75744 | 761.18677 | 3.9587 | 395.38318 | 37.0392 | 3.88235189 | 411.0352139 | 3.882352 | 411.0352
1397.922 | 3.76 | 760.72559 | 3.96873 | 395.14362 | 37.0392 | 3.891999487 | 410.8258034 | 3.891999 | 410.8258
1398.074 | 3.76114 | 760.487 | 3.97879 | 395.01968 | 37.0392 | 3.901675005 | 410.7366835 | 3.901675 | 410.7367
1398.261 | 3.76292 | 760.617 | 3.98882 | 395.08722 | 37.03009 | 3.911320737 | 410.846538 | 3.911321 | 410.8465
1398.502 | 3.76478 | 760.3819 | 3.99887 | 394.96509 | 37.03009 | 3.920984771 | 410.7592305 | 3.920985 | 410.7592
1398.815 | 3.76721 | 760.25568 | 4.00892 | 394.89954 | 37.00821 | 3.930647871 | 410.7307466 | 3.930648 | 410.7307
1399.007 | 3.7691 | 760.59247 | 4.01899 | 395.07446 | 37.00821 | 3.940329264 | 410.952463 | 3.940329 | 410.9525
1399.171 | 3.7703 | 760.38788 | 4.02901 | 394.9682 | 37.00821 | 3.949961656 | 410.8815083 | 3.949962 | 410.8815
1399.514 | 3.77313 | 760.69958 | 4.03903 | 395.1301 | 36.99612 | 3.959593121 | 411.0895233 | 3.959593 | 411.0895
1399.709 | 3.77496 | 761.14868 | 4.04904 | 395.36337 | 36.99612 | 3.969214048 | 411.371791 | 3.969214 | 411.3718
1399.972 | 3.77719 | 761.3338 | 4.0591 | 395.45953 | 36.99018 | 3.978882098 | 411.5116278 | 3.978882 | 411.5116
1400.265 | 3.77934 | 761.11078 | 4.06915 | 395.34369 | 36.99018 | 3.988539605 | 411.4308178 | 3.98854 | 411.4308
1400.418 | 3.78087 | 761.3689 | 4.07918 | 395.47778 | 36.99344 | 3.998176963 | 411.6100305 | 3.998177 | 411.61
1400.748 | 3.78354 | 761.25262 | 4.08924 | 395.41739 | 36.99344 | 4.007842214 | 411.5869561 | 4.007842 | 411.587
1400.922 | 3.78482 | 761.14594 | 4.0993 | 395.36197 | 36.99344 | 4.017506531 | 411.5690432 | 4.017507 | 411.569
1401.142 | 3.78679 | 761.38751 | 4.10939 | 395.48743 | 36.99462 | 4.027198729 | 411.7395509 | 4.027199 | 411.7396
1401.275 | 3.78792 | 761.4668 | 4.11939 | 395.52863 | 36.99462 | 4.03680355 | 411.8219968 | 4.036804 | 411.822
1401.638 | 3.7908 | 761.39453 | 4.1294 | 395.49109 | 36.99736 | 4.046417051 | 411.8224991 | 4.046417 | 411.8225
1401.809 | 3.79242 | 761.67664 | 4.13941 | 395.63763 | 36.99736 | 4.056029628 | 412.0146936 | 4.05603 | 412.0147
1402.06 | 3.79452 | 761.77283 | 4.14946 | 395.68759 | 36.99736 | 4.065679688 | 412.1064883 | 4.06568 | 412.1065
1402.299 | 3.79634 | 761.70825 | 4.15947 | 395.65405 | 37.00367 | 4.075290413 | 412.1111615 | 4.07529 | 412.1112
1402.467 | 3.79795 | 762.01611 | 4.16948 | 395.81396 | 37.00367 | 4.084900216 | 412.3173439 | 4.0849 | 412.3173
1402.769 | 3.80054 | 762.14984 | 4.17949 | 395.88342 | 37.00841 | 4.094509094 | 412.429328 | 4.094509 | 412.4293
1403.01 | 3.80224 | 761.95734 | 4.18954 | 395.78342 | 37.00841 | 4.104155442 | 412.3649247 | 4.104155 | 412.3649
1403.254 | 3.80435 | 762.21936 | 4.19954 | 395.91953 | 37.00841 | 4.113752873 | 412.546329 | 4.113753 | 412.5463
1403.5 | 3.80645 | 762.40393 | 4.20961 | 396.01541 | 37.01672 | 4.123416557 | 412.6861143 | 4.123417 | 412.6861
1403.784 | 3.80898 | 762.47772 | 4.21966 | 396.05374 | 37.01672 | 4.133060116 | 412.7658612 | 4.13306 | 412.7659
1403.942 | 3.81006 | 761.99377 | 4.22974 | 395.80234 | 37.02473 | 4.142731528 | 412.5437499 | 4.142732 | 412.5437
1404.047 | 3.81102 | 761.92908 | 4.23979 | 395.76874 | 37.02473 | 4.152373224 | 412.5485035 | 4.152373 | 412.5485
1404.362 | 3.8135 | 761.21399 | 4.2498 | 395.39731 | 37.02473 | 4.161975622 | 412.2009049 | 4.161976 | 412.2009
1404.576 | 3.81544 | 761.1723 | 4.25984 | 395.37564 | 37.02921 | 4.171605873 | 412.2180097 | 4.171606 | 412.218
1404.915 | 3.81823 | 760.75336 | 4.26985 | 395.15805 | 37.02921 | 4.181206424 | 412.030706 | 4.181206 | 412.0307
1405.057 | 3.81932 | 760.62762 | 4.27985 | 395.09274 | 37.01644 | 4.190796464 | 412.0021166 | 4.190796 | 412.0021
1405.278 | 3.82125 | 760.6759 | 4.28985 | 395.1178 | 37.01644 | 4.200385585 | 412.0677609 | 4.200386 | 412.0678
1405.511 | 3.82336 | 760.90472 | 4.29992 | 395.23666 | 37.01644 | 4.2100409 | 412.2315202 | 4.210041 | 412.2315
1405.764 | 3.82519 | 760.63269 | 4.30997 | 395.09537 | 37.00089 | 4.21967611 | 412.1238619 | 4.219676 | 412.1239
1405.94 | 3.82684 | 760.87592 | 4.32003 | 395.22171 | 37.00089 | 4.229319977 | 412.2954064 | 4.22932 | 412.2954
1406.169 | 3.82875 | 761.09698 | 4.33004 | 395.33652 | 37.00089 | 4.238914989 | 412.4547495 | 4.238915 | 412.4547
1406.492 | 3.83141 | 761.18494 | 4.34007 | 395.3822 | 36.98053 | 4.248528249 | 412.5420642 | 4.248528 | 412.5421
1406.705 | 3.8331 | 761.18878 | 4.35014 | 395.38422 | 36.98053 | 4.258178917 | 412.5839871 | 4.258179 | 412.584
1406.902 | 3.83495 | 761.37769 | 4.36015 | 395.48233 | 36.97245 | 4.267771161 | 412.7259528 | 4.267771 | 412.726
1407.2 | 3.83728 | 761.31665 | 4.37016 | 395.45062 | 36.97245 | 4.277362485 | 412.7324448 | 4.277362 | 412.7324
1407.397 | 3.83885 | 761.49603 | 4.38023 | 395.54382 | 36.96544 | 4.287010371 | 412.8695491 | 4.28701 | 412.8695
1407.691 | 3.84132 | 761.86285 | 4.39027 | 395.73434 | 36.96544 | 4.296628588 | 413.108146 | 4.296629 | 413.1081
1407.859 | 3.8428 | 762.21814 | 4.40038 | 395.91888 | 36.96544 | 4.30631293 | 413.3408152 | 4.306313 | 413.3408
1408.124 | 3.84491 | 762.33185 | 4.4104 | 395.97797 | 36.96264 | 4.315910136 | 413.4421824 | 4.31591 | 413.4422
1408.294 | 3.84654 | 762.65125 | 4.42044 | 396.14386 | 36.96264 | 4.325525574 | 413.6551616 | 4.325526 | 413.6552
1408.59 | 3.8489 | 762.92169 | 4.43044 | 396.28433 | 36.96203 | 4.335101784 | 413.8414695 | 4.335102 | 413.8415
1408.769 | 3.8503 | 763.08124 | 4.44045 | 396.36722 | 36.96203 | 4.344686653 | 413.9677082 | 4.344687 | 413.9677
1409.137 | 3.85327 | 763.43274 | 4.45046 | 396.5498 | 36.96243 | 4.354270603 | 414.1980902 | 4.354271 | 414.1981
1409.479 | 3.85621 | 763.58984 | 4.46052 | 396.63141 | 36.96243 | 4.363901499 | 414.3232334 | 4.363901 | 414.3232
1409.573 | 3.85713 | 763.71283 | 4.47061 | 396.69528 | 36.96243 | 4.373560184 | 414.4299789 | 4.37356 | 414.43
1409.869 | 3.85935 | 763.66479 | 4.48066 | 396.67032 | 36.9644 | 4.383179652 | 414.4437684 | 4.38318 | 414.4438
1410.125 | 3.86165 | 763.77643 | 4.49069 | 396.7283 | 36.9644 | 4.392779054 | 414.5441381 | 4.392779 | 414.5441
1410.395 | 3.86394 | 763.85004 | 4.5007 | 396.76654 | 36.97238 | 4.402358396 | 414.6238117 | 4.402358 | 414.6238
1410.522 | 3.86481 | 763.82672 | 4.51072 | 396.75443 | 36.97238 | 4.411946389 | 414.6509114 | 4.411946 | 414.6509
1410.716 | 3.8667 | 764.02307 | 4.52073 | 396.85641 | 36.97238 | 4.421523895 | 414.7972168 | 4.421524 | 414.7972
1411.09 | 3.86978 | 764.02911 | 4.53074 | 396.85956 | 36.98097 | 4.431100484 | 414.8402348 | 4.4311 | 414.8402
1411.329 | 3.87168 | 763.78888 | 4.54074 | 396.73477 | 36.98097 | 4.44066659 | 414.7494644 | 4.440667 | 414.7495
1411.596 | 3.87387 | 763.50165 | 4.55083 | 396.58557 | 36.9861 | 4.450317864 | 414.6335051 | 4.450318 | 414.6335
1411.791 | 3.87553 | 763.24738 | 4.56086 | 396.45352 | 36.9861 | 4.459910824 | 414.53521 | 4.459911 | 414.5352
1412.096 | 3.87823 | 763.20001 | 4.57087 | 396.42889 | 36.98526 | 4.469483737 | 414.5491392 | 4.469484 | 414.5491
1412.267 | 3.87943 | 762.91345 | 4.5809 | 396.28006 | 36.98526 | 4.479074859 | 414.4332533 | 4.479075 | 414.4333
1412.381 | 3.88062 | 763.05872 | 4.59094 | 396.3555 | 36.98526 | 4.488674621 | 414.5519432 | 4.488675 | 414.5519
1412.642 | 3.88246 | 763.01062 | 4.60097 | 396.33054 | 36.96963 | 4.498263902 | 414.5655892 | 4.498264 | 414.5656
1412.904 | 3.88476 | 763.44135 | 4.61103 | 396.55426 | 36.96963 | 4.507880941 | 414.8394959 | 4.507881 | 414.8395
1413.074 | 3.8863 | 763.60443 | 4.62107 | 396.63898 | 36.96963 | 4.517477939 | 414.9679449 | 4.517478 | 414.9679
1413.481 | 3.88977 | 763.9776 | 4.63109 | 396.83282 | 36.95428 | 4.527054901 | 415.210505 | 4.527055 | 415.2105
1413.685 | 3.89132 | 764.1001 | 4.6411 | 396.89645 | 36.95428 | 4.53662139 | 415.3168111 | 4.536621 | 415.3168
1413.864 | 3.89284 | 764.45081 | 4.65111 | 397.07861 | 36.94576 | 4.546186963 | 415.5471729 | 4.546187 | 415.5472
1414.377 | 3.89711 | 765.30109 | 4.66116 | 397.52026 | 36.93844 | 4.55578984 | 416.0493154 | 4.55579 | 416.0493
1414.539 | 3.89843 | 765.50385 | 4.6712 | 397.62558 | 36.93844 | 4.565382242 | 416.1994661 | 4.565382 | 416.1995
1414.688 | 3.89957 | 765.70471 | 4.68124 | 397.72992 | 36.93844 | 4.574973723 | 416.3486121 | 4.574974 | 416.3486
1414.926 | 3.90162 | 766.13745 | 4.69127 | 397.95471 | 36.94088 | 4.584554732 | 416.6238399 | 4.584555 | 416.6238
1415.163 | 3.90382 | 766.50903 | 4.70127 | 398.14771 | 36.94088 | 4.594106171 | 416.8657088 | 4.594106 | 416.8657
1415.425 | 3.90569 | 766.33319 | 4.71133 | 398.05637 | 36.94088 | 4.603713998 | 416.8101192 | 4.603714 | 416.8101
1415.732 | 3.90838 | 766.86523 | 4.72133 | 398.33273 | 36.94197 | 4.613263607 | 417.1393327 | 4.613264 | 417.1393
1415.971 | 3.91029 | 766.99255 | 4.73135 | 398.39886 | 36.94197 | 4.6228314 | 417.2485045 | 4.622831 | 417.2485
1416.357 | 3.91349 | 767.2738 | 4.74136 | 398.54495 | 36.94933 | 4.632388731 | 417.4414008 | 4.632389 | 417.4414
1416.575 | 3.91557 | 767.68274 | 4.75138 | 398.75739 | 36.94933 | 4.641954695 | 417.7038689 | 4.641955 | 417.7039
1416.698 | 3.91633 | 767.45428 | 4.76139 | 398.6387 | 36.95409 | 4.651510199 | 417.6194432 | 4.65151 | 417.6194
1416.992 | 3.91888 | 767.8548 | 4.7714 | 398.84674 | 36.95409 | 4.661064789 | 417.8773134 | 4.661065 | 417.8773
1417.156 | 3.92027 | 768.11285 | 4.7814 | 398.98077 | 36.95409 | 4.670608923 | 418.0576365 | 4.670609 | 418.0576
1417.536 | 3.92359 | 768.59454 | 4.79145 | 399.23099 | 36.96088 | 4.68019986 | 418.3599433 | 4.6802 | 418.3599
1417.736 | 3.92499 | 768.15924 | 4.80148 | 399.00488 | 36.96088 | 4.689770794 | 418.1630195 | 4.689771 | 418.163
1418.012 | 3.92737 | 768.1062 | 4.81148 | 398.97733 | 36.97483 | 4.699312188 | 418.1740444 | 4.699312 | 418.174
1418.306 | 3.92992 | 767.86847 | 4.8215 | 398.85385 | 36.97483 | 4.708871753 | 418.0845884 | 4.708872 | 418.0846
1418.478 | 3.93121 | 767.58502 | 4.83151 | 398.7066 | 36.9799 | 4.718420865 | 417.9701492 | 4.718421 | 417.9701
1418.672 | 3.93286 | 767.28357 | 4.84156 | 398.55002 | 36.9799 | 4.728007217 | 417.8460583 | 4.728007 | 417.8461
1419.003 | 3.93575 | 767.21802 | 4.85158 | 398.51599 | 36.97487 | 4.737564039 | 417.8503121 | 4.737564 | 417.8503
1419.227 | 3.93761 | 767.15784 | 4.8616 | 398.48471 | 36.97487 | 4.747119948 | 417.8574427 | 4.74712 | 417.8574
1419.407 | 3.93897 | 767.03876 | 4.87161 | 398.42285 | 36.97487 | 4.756665408 | 417.8324574 | 4.756665 | 417.8325
1419.604 | 3.94061 | 767.14343 | 4.88167 | 398.47723 | 36.95735 | 4.76625763 | 417.9295734 | 4.766258 | 417.9296
1419.889 | 3.94302 | 767.21295 | 4.89167 | 398.51334 | 36.95735 | 4.77579173 | 418.0072975 | 4.775792 | 418.0073
1420.249 | 3.94602 | 767.34454 | 4.90169 | 398.5817 | 36.93783 | 4.785343987 | 418.1189393 | 4.785344 | 418.1189
1420.414 | 3.94741 | 767.66168 | 4.91171 | 398.74643 | 36.93783 | 4.794895331 | 418.3316983 | 4.794895 | 418.3317
1420.586 | 3.94884 | 767.80585 | 4.92178 | 398.82132 | 36.93783 | 4.804493417 | 418.450428 | 4.804493 | 418.4504
1420.716 | 3.95004 | 768.11633 | 4.93185 | 398.9826 | 36.92598 | 4.814090583 | 418.6598234 | 4.814091 | 418.6598
1421.194 | 3.95385 | 768.36633 | 4.94193 | 399.11246 | 36.92598 | 4.823696356 | 418.8363184 | 4.823696 | 418.8363
1421.413 | 3.95573 | 768.54272 | 4.95198 | 399.20407 | 36.92025 | 4.833272623 | 418.9725757 | 4.833273 | 418.9726
1421.604 | 3.95724 | 768.6413 | 4.96198 | 399.25528 | 36.92025 | 4.842800336 | 419.0662471 | 4.8428 | 419.0662
1421.812 | 3.95902 | 768.77448 | 4.97207 | 399.32446 | 36.92244 | 4.852412879 | 419.1791517 | 4.852413 | 419.1792
1422.091 | 3.96154 | 769.22961 | 4.98208 | 399.56085 | 36.92244 | 4.861948294 | 419.4672912 | 4.861948 | 419.4673
1422.425 | 3.96427 | 769.44867 | 4.9921 | 399.67465 | 36.92854 | 4.871492324 | 419.6268082 | 4.871492 | 419.6268
1422.75 | 3.9669 | 769.8374 | 5.00214 | 399.87656 | 36.92854 | 4.881054491 | 419.8789454 | 4.881054 | 419.8789
1422.967 | 3.96857 | 769.94971 | 5.01217 | 399.93491 | 36.93549 | 4.890606221 | 419.9803276 | 4.890606 | 419.9803
1423.17 | 3.97041 | 770.27478 | 5.02222 | 400.10376 | 36.93549 | 4.900176083 | 420.1978511 | 4.900176 | 420.1979
1423.463 | 3.97294 | 770.60114 | 5.03223 | 400.27328 | 36.93549 | 4.909706945 | 420.4159521 | 4.909707 | 420.416
1423.683 | 3.97452 | 770.58203 | 5.04224 | 400.26334 | 36.95189 | 4.919236899 | 420.4455782 | 4.919237 | 420.4456
1423.945 | 3.97679 | 770.94299 | 5.05227 | 400.45084 | 36.95189 | 4.928784983 | 420.6826977 | 4.928785 | 420.6827
1424.206 | 3.97897 | 771.0387 | 5.0623 | 400.50055 | 36.96564 | 4.938332155 | 420.7750893 | 4.938332 | 420.7751
1424.62 | 3.98238 | 771.03369 | 5.07233 | 400.49796 | 36.96564 | 4.947878416 | 420.8125382 | 4.947878 | 420.8125
1424.83 | 3.98437 | 771.12677 | 5.08237 | 400.5463 | 36.97517 | 4.957433282 | 420.903545 | 4.957433 | 420.9035
1424.962 | 3.98513 | 770.73944 | 5.0924 | 400.34512 | 36.97517 | 4.96697772 | 420.7322949 | 4.966978 | 420.7323
1425.261 | 3.98783 | 770.73785 | 5.10243 | 400.3443 | 36.98145 | 4.976521246 | 420.7715877 | 4.976521 | 420.7716
1425.565 | 3.99032 | 770.51691 | 5.11247 | 400.22952 | 36.98145 | 4.986073376 | 420.6911341 | 4.986073 | 420.6911
1425.762 | 3.99195 | 770.39661 | 5.12255 | 400.16702 | 36.98145 | 4.995662644 | 420.6657757 | 4.995663 | 420.6658
1426.053 | 3.99433 | 770.30206 | 5.13258 | 400.11792 | 36.97161 | 5.005203434 | 420.6542923 | 5.005203 | 420.6543
1426.227 | 3.99596 | 770.39893 | 5.1426 | 400.16824 | 36.97161 | 5.014733803 | 420.7472919 | 5.014734 | 420.7473
1426.512 | 3.99829 | 770.58002 | 5.15262 | 400.2623 | 36.95531 | 5.024263264 | 420.8862953 | 5.024263 | 420.8863
1426.784 | 4.00047 | 770.81732 | 5.16263 | 400.38556 | 36.95531 | 5.033782307 | 421.055985 | 5.033782 | 421.056
1427.183 | 4.00392 | 771.74475 | 5.17264 | 400.86731 | 36.93665 | 5.043300444 | 421.6027328 | 5.0433 | 421.6027
1427.418 | 4.00573 | 771.84851 | 5.18264 | 400.9212 | 36.93665 | 5.052808169 | 421.6995025 | 5.052808 | 421.6995
1427.562 | 4.00714 | 772.10492 | 5.19267 | 401.05438 | 36.91978 | 5.062343508 | 421.8798105 | 5.062344 | 421.8798
1427.895 | 4.00977 | 772.34125 | 5.20267 | 401.17712 | 36.91978 | 5.071849422 | 422.0490417 | 5.071849 | 422.049
1428.108 | 4.01143 | 772.50311 | 5.21269 | 401.26123 | 36.91978 | 5.081373442 | 422.177734 | 5.081373 | 422.1777
1428.528 | 4.01506 | 772.97284 | 5.22273 | 401.50522 | 36.91597 | 5.090915562 | 422.4747536 | 5.090916 | 422.4748
1428.732 | 4.01664 | 772.97577 | 5.23283 | 401.50671 | 36.91525 | 5.100513787 | 422.5168736 | 5.100514 | 422.5169
1428.951 | 4.01869 | 773.26215 | 5.24284 | 401.65549 | 36.91525 | 5.110025576 | 422.7136447 | 5.110026 | 422.7136
1429.23 | 4.0208 | 773.34064 | 5.25297 | 401.69626 | 36.91525 | 5.11965047 | 422.797244 | 5.11965 | 422.7972
1429.406 | 4.02232 | 773.48395 | 5.26299 | 401.77069 | 36.9212 | 5.129169939 | 422.9158412 | 5.12917 | 422.9158
1429.686 | 4.02467 | 773.80255 | 5.273 | 401.93619 | 36.9212 | 5.138679002 | 423.1302853 | 5.138679 | 423.1303
1430.095 | 4.02802 | 774.23578 | 5.28304 | 402.16122 | 36.92804 | 5.148215655 | 423.4075581 | 5.148216 | 423.4076
1430.384 | 4.03053 | 774.69989 | 5.2931 | 402.40228 | 36.92804 | 5.157770394 | 423.7018351 | 5.15777 | 423.7018
1430.489 | 4.0312 | 774.6449 | 5.30316 | 402.37372 | 36.93851 | 5.16732422 | 423.7122422 | 5.167324 | 423.7122
1430.612 | 4.03235 | 774.85864 | 5.31321 | 402.48474 | 36.93851 | 5.176867638 | 423.8695995 | 5.176868 | 423.8696
1431.147 | 4.03676 | 775.48206 | 5.32323 | 402.80856 | 36.95419 | 5.186381661 | 424.2509861 | 5.186382 | 424.251
1431.366 | 4.03882 | 775.90771 | 5.33326 | 403.02966 | 36.95419 | 5.195904273 | 424.5242796 | 5.195904 | 424.5243
1431.77 | 4.04208 | 776.13019 | 5.34334 | 403.14523 | 36.98072 | 5.205473442 | 424.6866503 | 5.205473 | 424.6867
1432.006 | 4.04402 | 776.06244 | 5.35336 | 403.11005 | 36.98072 | 5.214984744 | 424.6899822 | 5.214985 | 424.69
1432.183 | 4.04543 | 775.90784 | 5.36339 | 403.02972 | 36.99286 | 5.224504633 | 424.6457757 | 5.224505 | 424.6458
1432.479 | 4.04788 | 775.664 | 5.3734 | 402.90308 | 36.99286 | 5.234004635 | 424.5526741 | 5.234005 | 424.5527
1432.818 | 4.05078 | 775.78253 | 5.38343 | 402.96463 | 36.9988 | 5.243522713 | 424.6579488 | 5.243523 | 424.6579
1433.033 | 4.05268 | 775.76184 | 5.39344 | 402.95389 | 36.9988 | 5.253020909 | 424.6869663 | 5.253021 | 424.687
1433.194 | 4.05383 | 775.61108 | 5.40346 | 402.87558 | 36.9988 | 5.26252769 | 424.6448008 | 5.262528 | 424.6448
1433.498 | 4.05647 | 775.72522 | 5.4135 | 402.93488 | 36.99025 | 5.272052541 | 424.7477597 | 5.272053 | 424.7478
1433.753 | 4.05864 | 775.82782 | 5.4235 | 402.98816 | 36.99025 | 5.281538542 | 424.8442229 | 5.281539 | 424.8442
1433.953 | 4.0601 | 775.74646 | 5.43353 | 402.94592 | 36.9793 | 5.291052097 | 424.8401074 | 5.291052 | 424.8401
1434.237 | 4.06252 | 776.24847 | 5.44355 | 403.20667 | 36.9793 | 5.300555264 | 425.1554267 | 5.300555 | 425.1554
1434.535 | 4.06507 | 776.57007 | 5.45357 | 403.37372 | 36.96961 | 5.310057527 | 425.3719882 | 5.310058 | 425.372
1434.731 | 4.06666 | 776.75873 | 5.4636 | 403.47171 | 36.96961 | 5.31956837 | 425.5157903 | 5.319568 | 425.5158
1435.042 | 4.06929 | 777.2312 | 5.47362 | 403.71713 | 36.96961 | 5.329068827 | 425.8150716 | 5.329069 | 425.8151
1435.327 | 4.07153 | 777.30396 | 5.48366 | 403.75491 | 36.95781 | 5.338587342 | 425.8954565 | 5.338587 | 425.8955
1435.528 | 4.07347 | 777.66522 | 5.49367 | 403.94257 | 36.95781 | 5.348076513 | 426.1338418 | 5.348077 | 426.1338
1435.867 | 4.07628 | 777.93451 | 5.50372 | 404.08246 | 36.95819 | 5.357602697 | 426.3220272 | 5.357603 | 426.322
1436.152 | 4.07858 | 778.17981 | 5.51374 | 404.20987 | 36.95819 | 5.367099541 | 426.4969513 | 5.3671 | 426.497
1436.39 | 4.0805 | 778.45148 | 5.52377 | 404.35098 | 36.9609 | 5.376604961 | 426.6863981 | 5.376605 | 426.6864
1436.614 | 4.08235 | 778.78284 | 5.5338 | 404.5231 | 36.9609 | 5.386109476 | 426.9085993 | 5.386109 | 426.9086
1436.915 | 4.08503 | 779.14355 | 5.54382 | 404.71045 | 36.96627 | 5.395603614 | 427.1468689 | 5.395604 | 427.1469
1437.195 | 4.0874 | 779.4552 | 5.55382 | 404.87234 | 36.96627 | 5.405077903 | 427.358221 | 5.405078 | 427.3582
1437.426 | 4.08902 | 779.31976 | 5.56385 | 404.802 | 36.97921 | 5.414579713 | 427.3245761 | 5.41458 | 427.3246
1437.697 | 4.09136 | 779.68573 | 5.57386 | 404.9921 | 36.97921 | 5.424061676 | 427.5657927 | 5.424062 | 427.5658
1437.937 | 4.09344 | 779.83887 | 5.58389 | 405.07162 | 36.99238 | 5.433561683 | 427.6903737 | 5.433562 | 427.6904
1438.316 | 4.09664 | 779.91589 | 5.5939 | 405.11163 | 36.99238 | 5.443041846 | 427.7731695 | 5.443042 | 427.7732
1438.596 | 4.09907 | 780.07996 | 5.60395 | 405.19687 | 37.00334 | 5.452558989 | 427.9039 | 5.452559 | 427.9039
1438.76 | 4.10009 | 779.65955 | 5.61396 | 404.97849 | 37.00334 | 5.462037352 | 427.7138204 | 5.462037 | 427.7138
1438.979 | 4.10218 | 779.87018 | 5.62396 | 405.08789 | 37.00334 | 5.471505349 | 427.8698709 | 5.471505 | 427.8699
1439.239 | 4.10438 | 779.69598 | 5.63397 | 404.99741 | 37.01646 | 5.480981916 | 427.8148426 | 5.480982 | 427.8148
1439.551 | 4.10691 | 779.5282 | 5.64398 | 404.91025 | 37.01646 | 5.490457585 | 427.7633035 | 5.490458 | 427.7633
1439.744 | 4.10842 | 779.09656 | 5.65399 | 404.68604 | 37.02242 | 5.499932357 | 427.5669482 | 5.499932 | 427.5669
1439.963 | 4.11048 | 779.11401 | 5.66402 | 404.69513 | 37.02242 | 5.509425159 | 427.6171431 | 5.509425 | 427.6171
1440.249 | 4.11266 | 778.89441 | 5.67403 | 404.58105 | 37.00732 | 5.518898134 | 427.5371002 | 5.518898 | 427.5371
1440.438 | 4.11424 | 778.90332 | 5.68407 | 404.58566 | 37.00732 | 5.528398597 | 427.5825921 | 5.528399 | 427.5826
1440.675 | 4.11628 | 778.8714 | 5.69409 | 404.56909 | 37.00732 | 5.537879236 | 427.6056181 | 5.537879 | 427.6056
1440.962 | 4.1188 | 779.00586 | 5.70413 | 404.63895 | 36.97857 | 5.547377897 | 427.7200817 | 5.547378 | 427.7201
1441.188 | 4.12044 | 778.86432 | 5.71413 | 404.56543 | 36.97857 | 5.556837818 | 427.6828246 | 5.556838 | 427.6828
1441.404 | 4.12237 | 779.01697 | 5.72418 | 404.64471 | 36.96466 | 5.566344137 | 427.8073016 | 5.566344 | 427.8073
1441.628 | 4.12412 | 778.97296 | 5.7342 | 404.62186 | 36.96466 | 5.575821179 | 427.8236867 | 5.575821 | 427.8237
1441.803 | 4.12561 | 778.89966 | 5.74423 | 404.58377 | 36.96466 | 5.58530678 | 427.8239923 | 5.585307 | 427.824
1442.092 | 4.12803 | 778.68268 | 5.75423 | 404.47107 | 36.96036 | 5.594763114 | 427.7452657 | 5.594763 | 427.7453
1442.227 | 4.12901 | 778.52075 | 5.76423 | 404.38696 | 36.96036 | 5.604218553 | 427.6967545 | 5.604219 | 427.6968
1442.52 | 4.13153 | 778.62653 | 5.77424 | 404.44189 | 36.96036 | 5.613682553 | 427.7953354 | 5.613683 | 427.7953
1442.78 | 4.13384 | 778.6637 | 5.78425 | 404.46121 | 36.9559 | 5.623145657 | 427.8562575 | 5.623146 | 427.8563
1443.035 | 4.13589 | 778.23663 | 5.79426 | 404.23938 | 36.9559 | 5.632607866 | 427.6620607 | 5.632608 | 427.6621
1443.195 | 4.13719 | 777.87158 | 5.80427 | 404.04977 | 36.95882 | 5.642069179 | 427.5019096 | 5.642069 | 427.5019
1443.376 | 4.13881 | 777.69989 | 5.81432 | 403.96057 | 36.95882 | 5.651567399 | 427.4481302 | 5.651567 | 427.4481
1443.553 | 4.14011 | 777.12378 | 5.82437 | 403.66132 | 36.95882 | 5.661064718 | 427.1720488 | 5.661065 | 427.172
1443.752 | 4.1421 | 776.94745 | 5.83438 | 403.56973 | 36.96372 | 5.670523339 | 427.1155216 | 5.670523 | 427.1155
1443.892 | 4.14297 | 776.2149 | 5.84439 | 403.18924 | 36.96372 | 5.679981066 | 426.7531916 | 5.679981 | 426.7532
1444.155 | 4.14531 | 775.54022 | 5.85446 | 402.83878 | 36.96372 | 5.68949458 | 426.4228152 | 5.689495 | 426.4228
1444.298 | 4.14625 | 774.93628 | 5.8645 | 402.52509 | 36.9713 | 5.698978851 | 426.1311739 | 5.698979 | 426.1312
1444.442 | 4.1477 | 774.73083 | 5.87451 | 402.41837 | 36.9713 | 5.708433887 | 426.0584774 | 5.708434 | 426.0585
1444.605 | 4.14895 | 774.03235 | 5.88453 | 402.05554 | 36.9713 | 5.717897474 | 425.7146189 | 5.717897 | 425.7146
1444.821 | 4.15081 | 773.40533 | 5.89454 | 401.72986 | 36.9713 | 5.727350722 | 425.4099873 | 5.727351 | 425.41
1445.012 | 4.15227 | 772.83533 | 5.90454 | 401.43378 | 36.98655 | 5.736793633 | 425.1365981 | 5.736794 | 425.1366
1445.215 | 4.15408 | 772.55426 | 5.91457 | 401.28778 | 36.98655 | 5.746263978 | 425.0222266 | 5.746264 | 425.0222
1445.542 | 4.15688 | 772.50458 | 5.92462 | 401.26196 | 37.00436 | 5.755752307 | 425.0352063 | 5.755752 | 425.0352
1445.669 | 4.15772 | 772.36493 | 5.93464 | 401.18945 | 37.00436 | 5.765211417 | 424.9985996 | 5.765211 | 424.9986
1445.862 | 4.15954 | 772.35266 | 5.94466 | 401.18307 | 37.00436 | 5.774669632 | 425.0320395 | 5.77467 | 425.032
1446.061 | 4.16111 | 772.02081 | 5.95468 | 401.01068 | 37.0187 | 5.784126953 | 424.8895828 | 5.784127 | 424.8896
1446.292 | 4.16295 | 771.46716 | 5.96472 | 400.72311 | 37.0187 | 5.793602254 | 424.6251215 | 5.793602 | 424.6251
1446.417 | 4.1641 | 771.19031 | 5.97484 | 400.57932 | 37.0187 | 5.803152146 | 424.5132934 | 5.803152 | 424.5133
1446.564 | 4.16541 | 770.53699 | 5.98486 | 400.23996 | 37.0187 | 5.812606773 | 424.1937613 | 5.812607 | 424.1938
1446.838 | 4.16778 | 767.70795 | 5.99489 | 398.77048 | 37.0285 | 5.822069941 | 422.6763316 | 5.82207 | 422.6763
1446.922 | 4.16834 | 765.83331 | 6.00497 | 397.79672 | 37.0285 | 5.831579382 | 421.6842937 | 5.831579 | 421.6843
1447.008 | 4.16888 | 764.3562 | 6.01506 | 397.02948 | 37.0285 | 5.84109735 | 420.9110414 | 5.841097 | 420.911
1447.1 | 4.16965 | 763.90741 | 6.02508 | 396.79636 | 37.0285 | 5.850548391 | 420.7036581 | 5.850548 | 420.7037
1447.185 | 4.17053 | 763.67188 | 6.03514 | 396.67401 | 37.02058 | 5.860036262 | 420.6138418 | 5.860036 | 420.6138
1447.356 | 4.17184 | 763.4079 | 6.04519 | 396.5369 | 37.02058 | 5.869513803 | 420.508309 | 5.869514 | 420.5083
1447.808 | 4.17573 | 766.08411 | 6.05521 | 397.927 | 37.01417 | 5.878962159 | 422.0223155 | 5.878962 | 422.0223
1448.404 | 4.18049 | 769.95905 | 6.06523 | 399.93976 | 37.00011 | 5.888409622 | 424.1970263 | 5.88841 | 424.197
1449.332 | 4.18843 | 776.84619 | 6.07524 | 403.51715 | 36.9802 | 5.897846765 | 428.0317853 | 5.897847 | 428.0318
1449.954 | 4.19366 | 780.76752 | 6.08524 | 405.55399 | 36.97972 | 5.907273591 | 430.2329236 | 5.907274 | 430.2329
1451.305 | 4.20487 | 787.11035 | 6.09525 | 408.84866 | 36.99345 | 5.916708954 | 433.7690079 | 5.916709 | 433.769
1451.618 | 4.20745 | 788.23676 | 6.10528 | 409.43375 | 36.99345 | 5.926162277 | 434.4308269 | 5.926162 | 434.4308
1452.785 | 4.21725 | 792.12445 | 6.1153 | 411.45312 | 37.02224 | 5.935605282 | 436.6147126 | 5.935605 | 436.6147
1453.208 | 4.22058 | 793.00665 | 6.12531 | 411.91138 | 37.04107 | 5.945037972 | 437.142229 | 5.945038 | 437.1422
1454.641 | 4.23249 | 796.51837 | 6.13532 | 413.73547 | 37.04978 | 5.954469773 | 439.119465 | 5.95447 | 439.1195
1454.81 | 4.23412 | 797.24628 | 6.14534 | 414.11356 | 37.02589 | 5.963910106 | 439.5622462 | 5.96391 | 439.5622
1456.957 | 4.25191 | 803.68079 | 6.15538 | 417.45584 | 36.98863 | 5.973368387 | 443.1518333 | 5.973368 | 443.1518
1457.65 | 4.25763 | 803.92151 | 6.16538 | 417.58087 | 36.99382 | 5.982788097 | 443.3263174 | 5.982788 | 443.3263
1459.852 | 4.27607 | 808.90082 | 6.17538 | 420.16727 | 37.0129 | 5.99220692 | 446.1141956 | 5.992207 | 446.1142
1461.19 | 4.28715 | 810.85333 | 6.18539 | 421.18146 | 37.01791 | 6.001634273 | 447.2331759 | 6.001634 | 447.2332
1462.934 | 4.30165 | 813.46661 | 6.19542 | 422.53888 | 36.98065 | 6.011079571 | 448.7169383 | 6.01108 | 448.7169
1464.051 | 4.3111 | 816.13892 | 6.20543 | 423.92697 | 36.96991 | 6.020505146 | 450.2334614 | 6.020505 | 450.2335
1465.744 | 4.32527 | 819.51117 | 6.21549 | 425.67862 | 36.99684 | 6.029976906 | 452.1366321 | 6.029977 | 452.1366
1467.814 | 4.34238 | 822.35577 | 6.22555 | 427.15619 | 37.02519 | 6.039447769 | 453.7490122 | 6.039448 | 453.749
1467.986 | 4.34382 | 822.41711 | 6.23556 | 427.18805 | 37.03189 | 6.04887067 | 453.8256172 | 6.048871 | 453.8256
1471.566 | 4.37372 | 825.10107 | 6.24561 | 428.58218 | 36.97388 | 6.058330332 | 455.3497515 | 6.05833 | 455.3498
1475.383 | 4.40561 | 825.98383 | 6.25561 | 429.04071 | 37.01254 | 6.067742042 | 455.8798236 | 6.067742 | 455.8798
1477.602 | 4.42398 | 831.17529 | 6.26562 | 431.7373 | 36.99263 | 6.077162278 | 458.7883186 | 6.077162 | 458.7883
1479.973 | 4.44382 | 835.73401 | 6.27565 | 434.10522 | 37.01782 | 6.086600445 | 461.3481442 | 6.0866 | 461.3481
1481.577 | 4.45704 | 838.48462 | 6.2857 | 435.534 | 37.06273 | 6.096056538 | 462.9103606 | 6.096057 | 462.9104
1484.549 | 4.48181 | 843.38672 | 6.29571 | 438.08029 | 37.02423 | 6.105474107 | 465.6605546 | 6.105474 | 465.6606
1485.836 | 4.49264 | 845.67255 | 6.30576 | 439.26761 | 37.00501 | 6.114928416 | 466.9667712 | 6.114928 | 466.9668
1488.034 | 4.51083 | 849.78101 | 6.31577 | 441.40167 | 37.01546 | 6.124344207 | 469.2795843 | 6.124344 | 469.2796
1490.307 | 4.52982 | 853.02686 | 6.3258 | 443.08765 | 37.03018 | 6.133777922 | 471.1164886 | 6.133778 | 471.1165
1491.915 | 4.54332 | 855.97119 | 6.33586 | 444.61703 | 36.97559 | 6.14323896 | 472.7873426 | 6.143239 | 472.7873
1493.645 | 4.55779 | 861.76984 | 6.34589 | 447.62903 | 36.96598 | 6.152670893 | 476.0350759 | 6.152671 | 476.0351
1495.036 | 4.56943 | 865.6778 | 6.3559 | 449.65894 | 36.98551 | 6.162083132 | 478.2388126 | 6.162083 | 478.2388
1496.646 | 4.58248 | 868.30035 | 6.3659 | 451.02118 | 37.00493 | 6.171485083 | 479.7327373 | 6.171485 | 479.7327
1498.752 | 4.60016 | 871.53986 | 6.37597 | 452.70386 | 36.95764 | 6.180951955 | 481.5681223 | 6.180952 | 481.5681
1501.06 | 4.61939 | 876.59106 | 6.386 | 455.32761 | 36.98438 | 6.190380331 | 484.4048312 | 6.19038 | 484.4048
1502.413 | 4.63072 | 879.98376 | 6.396 | 457.08987 | 37.00911 | 6.199779623 | 486.3253381 | 6.19978 | 486.3253
1502.969 | 4.63555 | 881.18335 | 6.40601 | 457.71298 | 37.02663 | 6.209187429 | 487.0341193 | 6.209187 | 487.0341
1504.823 | 4.65075 | 885.0365 | 6.41606 | 459.71442 | 37.02317 | 6.218631938 | 489.209973 | 6.218632 | 489.21
1506.552 | 4.66519 | 889.42981 | 6.42608 | 461.99643 | 36.99495 | 6.228047367 | 491.6846902 | 6.228047 | 491.6847
1508.859 | 4.68465 | 895.36865 | 6.43608 | 465.08124 | 37.02037 | 6.237443118 | 495.0142407 | 6.237443 | 495.0142
1510.489 | 4.69793 | 898.2525 | 6.44612 | 466.57922 | 37.06501 | 6.246875565 | 496.6554764 | 6.246876 | 496.6555
1511.811 | 4.70885 | 901.71643 | 6.45616 | 468.37848 | 37.0502 | 6.256307122 | 498.6177441 | 6.256307 | 498.6177
1514.139 | 4.72837 | 907.2879 | 6.4662 | 471.27246 | 37.02884 | 6.26573779 | 501.7458798 | 6.265738 | 501.7459
1515.726 | 4.74183 | 911.64215 | 6.4762 | 473.53418 | 37.05904 | 6.275130001 | 504.2012006 | 6.27513 | 504.2012
1516.724 | 4.7501 | 913.78381 | 6.48622 | 474.64664 | 37.08817 | 6.284540112 | 505.4332653 | 6.28454 | 505.4333
1518.408 | 4.76413 | 917.72504 | 6.49626 | 476.69382 | 37.07023 | 6.293968117 | 507.66109 | 6.293968 | 507.6611
1519.624 | 4.77413 | 920.5321 | 6.50626 | 478.15189 | 37.04831 | 6.303357678 | 509.2616952 | 6.303358 | 509.2617
1521.915 | 4.7933 | 925.97858 | 6.51629 | 480.98096 | 37.05131 | 6.312774521 | 512.3230742 | 6.312775 | 512.3231
1523.396 | 4.80553 | 929.27509 | 6.52632 | 482.69327 | 37.07404 | 6.322190478 | 514.1953774 | 6.32219 | 514.1954
1525.34 | 4.82195 | 933.69983 | 6.53632 | 484.99161 | 37.05328 | 6.331577389 | 516.6922136 | 6.331577 | 516.6922
1526.145 | 4.82846 | 935.39307 | 6.54633 | 485.87112 | 37.03368 | 6.340972804 | 517.6778469 | 6.340973 | 517.6778
1528.699 | 4.84977 | 941.5166 | 6.55634 | 489.05188 | 37.0232 | 6.350367337 | 521.115784 | 6.350367 | 521.1158
1529.55 | 4.85696 | 943.44177 | 6.56634 | 490.05188 | 37.03003 | 6.359751603 | 522.2303526 | 6.359752 | 522.2304
1531.124 | 4.86981 | 946.42719 | 6.57636 | 491.60257 | 37.04114 | 6.369153755 | 523.9321248 | 6.369154 | 523.9321
1533.535 | 4.89007 | 952.23645 | 6.58643 | 494.62009 | 36.96488 | 6.378601933 | 527.197896 | 6.378602 | 527.1979
1535.381 | 4.90553 | 955.33588 | 6.59646 | 496.23001 | 36.96145 | 6.388011694 | 528.9636241 | 6.388012 | 528.9636
1537.909 | 4.92641 | 959.50067 | 6.60646 | 498.39334 | 36.98747 | 6.397392428 | 531.3194966 | 6.397392 | 531.3195
1540.759 | 4.9501 | 965.21271 | 6.61651 | 501.36035 | 36.89595 | 6.40681918 | 534.5329077 | 6.406819 | 534.5329
1541.947 | 4.96028 | 968.74341 | 6.62655 | 503.19431 | 36.89488 | 6.416235665 | 536.5387325 | 6.416236 | 536.5387
1544.586 | 4.98228 | 975.55243 | 6.63657 | 506.73111 | 36.94019 | 6.425632507 | 540.3606748 | 6.425633 | 540.3607
1545.929 | 4.99338 | 978.4718 | 6.64657 | 508.2475 | 36.93374 | 6.435009714 | 542.0285259 | 6.43501 | 542.0285
1547.659 | 5.00766 | 983.40033 | 6.65662 | 510.80753 | 36.89039 | 6.44443292 | 544.8100462 | 6.444433 | 544.81
1548.858 | 5.01779 | 986.77057 | 6.66664 | 512.55817 | 36.90393 | 6.453827114 | 546.728578 | 6.453827 | 546.7286
1551.219 | 5.03761 | 993.35809 | 6.67665 | 515.97992 | 36.97594 | 6.463211051 | 550.4300933 | 6.463211 | 550.4301
1552.081 | 5.04456 | 995.05426 | 6.68667 | 516.86096 | 36.99233 | 6.472603481 | 551.4217468 | 6.472603 | 551.4217
1553.528 | 5.0567 | 999.06561 | 6.69671 | 518.94458 | 37.00084 | 6.482013773 | 553.6967936 | 6.482014 | 553.6968
1554.756 | 5.06692 | 1002.60876 | 6.70673 | 520.78497 | 36.9803 | 6.491404437 | 555.7126118 | 6.491404 | 555.7126
1556.591 | 5.0821 | 1007.46179 | 6.71673 | 523.30579 | 36.99642 | 6.500775478 | 558.454827 | 6.500775 | 558.4548
1557.728 | 5.09175 | 1010.49677 | 6.72674 | 524.88226 | 37.02506 | 6.510155011 | 560.1897249 | 6.510155 | 560.1897
1559.323 | 5.10485 | 1013.74182 | 6.73681 | 526.56781 | 37.05424 | 6.519589877 | 562.0416829 | 6.51959 | 562.0417
1560.808 | 5.11751 | 1018.06165 | 6.74683 | 528.81165 | 37.02901 | 6.528977013 | 564.489673 | 6.528977 | 564.4897
1562.701 | 5.13303 | 1022.7287 | 6.75683 | 531.23584 | 37.02007 | 6.538344534 | 567.1305426 | 6.538345 | 567.1305
1564.063 | 5.14441 | 1026.1864 | 6.76684 | 533.03192 | 37.05432 | 6.547720544 | 569.1013372 | 6.547721 | 569.1013
1565.915 | 5.15987 | 1030.05322 | 6.77685 | 535.04047 | 37.11417 | 6.557095674 | 571.2993601 | 6.557096 | 571.2994
1566.968 | 5.1686 | 1032.38318 | 6.78692 | 536.25067 | 37.1129 | 6.566526113 | 572.645574 | 6.566526 | 572.6456
1568.633 | 5.18251 | 1036.97156 | 6.79695 | 538.63403 | 37.05713 | 6.575918208 | 575.2447157 | 6.575918 | 575.2447
1569.745 | 5.19177 | 1040.04321 | 6.80698 | 540.22955 | 37.04132 | 6.585309421 | 577.0028674 | 6.585309 | 577.0029
1572.065 | 5.21112 | 1046.01123 | 6.81705 | 543.32953 | 37.0843 | 6.594737199 | 580.3685757 | 6.594737 | 580.3686
1572.66 | 5.21613 | 1047.24023 | 6.82706 | 543.9679 | 37.09281 | 6.604107923 | 581.1049149 | 6.604108 | 581.1049
1574.035 | 5.22759 | 1050.58008 | 6.83707 | 545.7027 | 37.07425 | 6.613477769 | 583.0127756 | 6.613478 | 583.0128
1575.477 | 5.23952 | 1054.57715 | 6.8471 | 547.77893 | 37.0089 | 6.622865456 | 585.2859011 | 6.622865 | 585.2859
1578.415 | 5.26415 | 1062.11963 | 6.85713 | 551.69672 | 37.01217 | 6.632252261 | 589.5272813 | 6.632252 | 589.5273
1579.223 | 5.2707 | 1063.59448 | 6.86716 | 552.46277 | 37.03154 | 6.641638185 | 590.4012724 | 6.641638 | 590.4013
1581.348 | 5.28835 | 1068.54993 | 6.8772 | 555.0368 | 37.01107 | 6.651032585 | 593.2077908 | 6.651033 | 593.2078
1582.857 | 5.30132 | 1072.19373 | 6.88721 | 556.9295 | 36.99458 | 6.660398036 | 595.2864042 | 6.660398 | 595.2864
1585.108 | 5.31981 | 1076.51282 | 6.89722 | 559.17297 | 37.01497 | 6.669762609 | 597.7403599 | 6.669763 | 597.7404
1586.679 | 5.33299 | 1080.41663 | 6.90723 | 561.20068 | 37.05146 | 6.679126306 | 599.9641017 | 6.679126 | 599.9641
1587.958 | 5.34362 | 1083.86597 | 6.91728 | 562.99237 | 37.05907 | 6.688526538 | 601.9361286 | 6.688527 | 601.9361
1589.231 | 5.35416 | 1087.67603 | 6.92732 | 564.97144 | 37.02022 | 6.697916534 | 604.1088196 | 6.697917 | 604.1088
1590.593 | 5.3655 | 1091.71033 | 6.93735 | 567.06702 | 37.01298 | 6.707296297 | 606.4064439 | 6.707296 | 606.4064
1592.18 | 5.37882 | 1096.453 | 6.94737 | 569.53046 | 37.02618 | 6.716665831 | 609.0978483 | 6.716666 | 609.0978
1593.452 | 5.38936 | 1099.51001 | 6.95738 | 571.11835 | 37.0565 | 6.726025137 | 610.8532239 | 6.726025 | 610.8532
1594.66 | 5.39956 | 1102.64636 | 6.96738 | 572.7475 | 37.06199 | 6.735374218 | 612.6529948 | 6.735374 | 612.653
1595.846 | 5.40915 | 1106.13416 | 6.97738 | 574.55914 | 37.04136 | 6.744722426 | 614.6483145 | 6.744722 | 614.6483
1597.513 | 5.42318 | 1111.08557 | 6.9874 | 577.13104 | 37.02846 | 6.754088453 | 617.4574943 | 6.754088 | 617.4575
1599.416 | 5.43924 | 1116.95154 | 6.9974 | 580.17804 | 37.04119 | 6.763434911 | 620.7754182 | 6.763435 | 620.7754
1600.562 | 5.44854 | 1119.86792 | 7.00741 | 581.69287 | 37.04554 | 6.772789841 | 622.4544743 | 6.77279 | 622.4545
1601.78 | 5.45882 | 1123.57166 | 7.01741 | 583.6167 | 37.0442 | 6.782134552 | 624.5714767 | 6.782135 | 624.5715
1603.462 | 5.47275 | 1128.78943 | 7.02741 | 586.32697 | 36.99559 | 6.791478389 | 627.5305701 | 6.791478 | 627.5306
1605.499 | 5.48962 | 1134.63037 | 7.03742 | 589.36096 | 37.0057 | 6.800830696 | 630.8367661 | 6.800831 | 630.8368
1606.121 | 5.49482 | 1137.25574 | 7.04743 | 590.72461 | 37.02625 | 6.810182129 | 632.3555134 | 6.810182 | 632.3555
1607.965 | 5.51044 | 1143.97058 | 7.05743 | 594.21252 | 37.04742 | 6.819523346 | 636.1486527 | 6.819523 | 636.1487
1608.285 | 5.51289 | 1144.86792 | 7.06746 | 594.67865 | 37.036 | 6.82889171 | 636.7073257 | 6.828892 | 636.7073
1608.867 | 5.5177 | 1146.97058 | 7.05742 | 595.77081 | 37.01876 | 6.819514005 | 637.8168583 | 6.819514 | 637.8169
1609.208 | 5.52061 | 1148.15015 | 7.06743 | 596.38354 | 37.01876 | 6.828863691 | 638.5325292 | 6.828864 | 638.5325
1610.637 | 5.53253 | 1153.28796 | 7.07745 | 599.05225 | 36.98412 | 6.838221841 | 641.4498735 | 6.838222 | 641.4499
1612.151 | 5.54537 | 1158.5365 | 7.08746 | 601.7785 | 36.99872 | 6.847569778 | 644.4293105 | 6.84757 | 644.4293
1613.155 | 5.5537 | 1161.58276 | 7.09751 | 603.36084 | 37.01812 | 6.85695419 | 646.184436 | 6.856954 | 646.1844
1615.071 | 5.56939 | 1166.31287 | 7.10753 | 605.81775 | 37.05097 | 6.866309712 | 648.8764283 | 6.86631 | 648.8764
1615.924 | 5.57685 | 1169.21997 | 7.11754 | 607.32782 | 37.03611 | 6.875655023 | 650.5546205 | 6.875655 | 650.5546
1617.695 | 5.59155 | 1174.09375 | 7.12755 | 609.85938 | 36.99925 | 6.884999461 | 653.3274122 | 6.884999 | 653.3274
1619.485 | 5.60634 | 1178.76587 | 7.13756 | 612.28625 | 37.00781 | 6.894343026 | 655.9885485 | 6.894343 | 655.9885
1621.053 | 5.61942 | 1182.69922 | 7.14757 | 614.32935 | 37.02851 | 6.903685719 | 658.2389703 | 6.903686 | 658.239
1622.65 | 5.63254 | 1186.88318 | 7.15758 | 616.50262 | 37.02254 | 6.913027538 | 660.6292882 | 6.913028 | 660.6293
1624.284 | 5.64636 | 1192.15076 | 7.16759 | 619.23877 | 36.96749 | 6.922368485 | 663.6232662 | 6.922368 | 663.6233
1626.208 | 5.66227 | 1197.71997 | 7.17759 | 622.13159 | 36.97096 | 6.931699229 | 666.7856448 | 6.931699 | 666.7856
1627.755 | 5.67529 | 1202.28101 | 7.18761 | 624.50073 | 37.00825 | 6.941047761 | 669.3874069 | 6.941048 | 669.3874
1629.445 | 5.68929 | 1206.60083 | 7.19764 | 626.74457 | 37.03761 | 6.950404748 | 671.8553879 | 6.950405 | 671.8554
1630.555 | 5.69852 | 1210.17664 | 7.20769 | 628.60193 | 37.01938 | 6.959779515 | 673.9096084 | 6.95978 | 673.9096
1632.323 | 5.71314 | 1215.75024 | 7.21771 | 631.49701 | 37.00671 | 6.969125423 | 677.0766328 | 6.969125 | 677.0766
1634.102 | 5.72819 | 1221.38416 | 7.22773 | 634.42346 | 37.04089 | 6.978470457 | 680.2778747 | 6.97847 | 680.2779
1635.511 | 5.73998 | 1225.27966 | 7.2378 | 636.4469 | 37.08111 | 6.987861244 | 682.5116537 | 6.987861 | 682.5117
1637.284 | 5.75471 | 1230.45032 | 7.24786 | 639.13269 | 37.05709 | 6.997241824 | 685.4561326 | 6.997242 | 685.4561
1638.202 | 5.76224 | 1232.99133 | 7.25789 | 640.45258 | 37.05052 | 7.006593555 | 686.9359238 | 7.006594 | 686.9359
1640.571 | 5.78189 | 1239.65588 | 7.26789 | 643.91431 | 37.0506 | 7.015916444 | 690.7132937 | 7.015916 | 690.7133
1642.108 | 5.79501 | 1244.02832 | 7.27795 | 646.18549 | 37.06813 | 7.025294393 | 693.2145469 | 7.025294 | 693.2145
1643.527 | 5.80683 | 1247.71228 | 7.28796 | 648.09906 | 37.07403 | 7.034624859 | 695.3322603 | 7.034625 | 695.3323
1645.817 | 5.82579 | 1253.98145 | 7.29801 | 651.35547 | 37.05348 | 7.043991734 | 698.8914573 | 7.043992 | 698.8915
1647.718 | 5.84158 | 1258.76843 | 7.30804 | 653.84198 | 37.06208 | 7.053339094 | 701.6250134 | 7.053339 | 701.625
1649.572 | 5.85687 | 1263.0564 | 7.31804 | 656.06927 | 37.09694 | 7.062657626 | 704.0806816 | 7.062658 | 704.0807
1651.172 | 5.8704 | 1267.91968 | 7.32806 | 658.5954 | 37.06563 | 7.071993925 | 706.8576661 | 7.071994 | 706.8577
1652.427 | 5.88086 | 1271.49915 | 7.33807 | 660.45465 | 37.04276 | 7.081320035 | 708.9192745 | 7.08132 | 708.9193
1654.057 | 5.89435 | 1275.98047 | 7.34807 | 662.78241 | 37.04472 | 7.09063596 | 711.4841254 | 7.090636 | 711.4841
1655.23 | 5.90432 | 1279.49548 | 7.3581 | 664.60822 | 37.06042 | 7.099978961 | 713.5107574 | 7.099979 | 713.5108
1657.513 | 5.9232 | 1285.33716 | 7.36811 | 667.64258 | 37.05187 | 7.109302462 | 716.8352197 | 7.109302 | 716.8352
1658.664 | 5.93298 | 1288.94922 | 7.37813 | 669.51874 | 37.02222 | 7.118634407 | 718.916703 | 7.118634 | 718.9167
1660.743 | 5.95026 | 1295.13379 | 7.38814 | 672.7312 | 37.00544 | 7.127956168 | 722.4335229 | 7.127956 | 722.4335
1662.289 | 5.96297 | 1299.32349 | 7.39814 | 674.90747 | 37.03169 | 7.13726775 | 724.8380695 | 7.137268 | 724.8381
1663.054 | 5.96953 | 1301.53528 | 7.40817 | 676.05634 | 37.03654 | 7.146606396 | 726.139743 | 7.146606 | 726.1397
1664.506 | 5.98165 | 1305.53467 | 7.41821 | 678.13373 | 37.00724 | 7.155953479 | 728.4391142 | 7.155953 | 728.4391
1666.311 | 5.99658 | 1311.48169 | 7.42823 | 681.22278 | 36.95578 | 7.165281071 | 731.8255749 | 7.165281 | 731.8256
1667.677 | 6.00796 | 1315.91687 | 7.43828 | 683.52655 | 36.96242 | 7.174635716 | 734.3691687 | 7.174636 | 734.3692
1669.924 | 6.02671 | 1322.70825 | 7.4483 | 687.0542 | 37.02152 | 7.183961566 | 738.228058 | 7.183962 | 738.2281
1670.633 | 6.03264 | 1324.62354 | 7.45832 | 688.04907 | 37.02898 | 7.193286547 | 739.3659714 | 7.193287 | 739.366
1673.3 | 6.05472 | 1333.00598 | 7.46835 | 692.40314 | 36.98161 | 7.202619963 | 744.1142299 | 7.20262 | 744.1142
1675.422 | 6.07247 | 1339.21411 | 7.47841 | 695.62787 | 37.00287 | 7.21198042 | 747.6497742 | 7.21198 | 747.6498
1676.14 | 6.07851 | 1341.39722 | 7.48843 | 696.76184 | 37.01364 | 7.221302788 | 748.9383627 | 7.221303 | 748.9384
1679.273 | 6.10472 | 1350.28723 | 7.49844 | 701.37958 | 36.97475 | 7.230614985 | 753.972107 | 7.230615 | 753.9721
1681.85 | 6.12594 | 1357.31885 | 7.50847 | 705.03198 | 36.96211 | 7.239944917 | 757.9690947 | 7.239945 | 757.9691
1683.741 | 6.14196 | 1363.24304 | 7.51849 | 708.10919 | 36.98491 | 7.249264679 | 761.3483086 | 7.249265 | 761.3483
1685.04 | 6.15258 | 1366.56592 | 7.5285 | 709.83521 | 36.9919 | 7.258574272 | 763.2751538 | 7.258574 | 763.2752
1686.282 | 6.16298 | 1370.57507 | 7.53852 | 711.91766 | 36.96715 | 7.267892298 | 765.5857152 | 7.267892 | 765.5857
1688.047 | 6.17757 | 1375.68237 | 7.54854 | 714.57056 | 36.97152 | 7.277209455 | 768.5102045 | 7.277209 | 768.5102
1689.275 | 6.18809 | 1379.6228 | 7.55859 | 716.61731 | 36.98896 | 7.286553636 | 770.7834743 | 7.286554 | 770.7835
1691.284 | 6.20468 | 1385.00806 | 7.56862 | 719.41461 | 37.02244 | 7.295878352 | 773.8643681 | 7.295878 | 773.8644
1692.018 | 6.21098 | 1387.27966 | 7.57865 | 720.59454 | 37.01453 | 7.305202198 | 775.2058781 | 7.305202 | 775.2059
1693.737 | 6.22507 | 1392.24341 | 7.58868 | 723.17285 | 36.97435 | 7.314525174 | 778.0521234 | 7.314525 | 778.0521
1695.16 | 6.23703 | 1396.68921 | 7.59873 | 725.48212 | 36.95996 | 7.32386587 | 780.6095475 | 7.323866 | 780.6095
1696.981 | 6.25206 | 1402.05029 | 7.60873 | 728.26685 | 36.96784 | 7.333159228 | 783.6787083 | 7.333159 | 783.6787
1698.223 | 6.26254 | 1405.64111 | 7.61874 | 730.13202 | 36.9747 | 7.342461014 | 785.7588803 | 7.342461 | 785.7589
1699.486 | 6.27296 | 1409.37744 | 7.62877 | 732.07281 | 36.95005 | 7.351780518 | 787.9209609 | 7.351781 | 787.921
1700.815 | 6.28404 | 1413.45544 | 7.63881 | 734.19104 | 36.91817 | 7.361108444 | 790.2744986 | 7.361108 | 790.2745
1702.834 | 6.30089 | 1419.77625 | 7.64888 | 737.47424 | 36.9246 | 7.370463368 | 793.8827596 | 7.370463 | 793.8828
1703.93 | 6.30991 | 1422.91382 | 7.65889 | 739.104 | 36.95668 | 7.379761686 | 795.7111623 | 7.379762 | 795.7112
1705.381 | 6.32205 | 1427.05505 | 7.6689 | 741.25507 | 37.00391 | 7.389059139 | 798.1011801 | 7.389059 | 798.1012
1706.668 | 6.33272 | 1430.39075 | 7.67891 | 742.98773 | 37.00034 | 7.398355727 | 800.0410891 | 7.398356 | 800.0411
1708.263 | 6.34632 | 1437.06787 | 7.68893 | 746.45599 | 36.96355 | 7.407660738 | 803.8504686 | 7.407661 | 803.8505
1709.453 | 6.35591 | 1440.91296 | 7.69893 | 748.45331 | 36.97052 | 7.416946312 | 806.0762064 | 7.416946 | 806.0762
1710.669 | 6.36621 | 1445.08643 | 7.70896 | 750.62109 | 36.98889 | 7.426258877 | 808.4861696 | 7.426259 | 808.4862
1712.208 | 6.37888 | 1449.78198 | 7.719 | 753.06012 | 37.03481 | 7.435579859 | 811.1888307 | 7.43558 | 811.1888
1714.263 | 6.39595 | 1456.21997 | 7.72904 | 756.40417 | 37.00454 | 7.444899971 | 814.8669509 | 7.4449 | 814.867
1715.036 | 6.40251 | 1458.96509 | 7.73907 | 757.83008 | 37.00131 | 7.454209934 | 816.4790804 | 7.45421 | 816.4791
1716.757 | 6.41702 | 1463.38281 | 7.74911 | 760.12482 | 37.00139 | 7.46352831 | 819.0277284 | 7.463528 | 819.0277
1717.825 | 6.4259 | 1468.66919 | 7.75911 | 762.87067 | 37.02703 | 7.472808699 | 822.0626444 | 7.472809 | 822.0626
1718.965 | 6.43535 | 1472.84387 | 7.76912 | 765.03912 | 37.05197 | 7.482097505 | 824.4759273 | 7.482098 | 824.4759
1720.052 | 6.44439 | 1476.22388 | 7.77916 | 766.7948 | 37.06942 | 7.491413283 | 826.4449944 | 7.491413 | 826.445
1721.352 | 6.45534 | 1481.08044 | 7.78917 | 769.31744 | 37.0439 | 7.500700362 | 829.2408832 | 7.5007 | 829.2409
1722.482 | 6.46455 | 1485.07532 | 7.79921 | 771.39252 | 37.04106 | 7.510014407 | 831.5550426 | 7.510014 | 831.555
1723.702 | 6.47496 | 1490.15161 | 7.80923 | 774.0293 | 37.04469 | 7.519309034 | 834.4750283 | 7.519309 | 834.475
1725.46 | 6.48951 | 1496.71033 | 7.81926 | 777.4361 | 37.07834 | 7.528612072 | 838.22585 | 7.528612 | 838.2258
1726.462 | 6.49798 | 1500.15479 | 7.8293 | 779.22528 | 37.08984 | 7.537923518 | 840.2331648 | 7.537924 | 840.2332
1728.695 | 6.5163 | 1508.12207 | 7.83931 | 783.36371 | 37.0405 | 7.547206279 | 844.7740197 | 7.547206 | 844.774
1730.117 | 6.5281 | 1513.34717 | 7.84932 | 786.07776 | 37.01872 | 7.556488177 | 847.7795188 | 7.556488 | 847.7795
1731.08 | 6.53624 | 1516.77856 | 7.85934 | 787.86017 | 37.02208 | 7.565778486 | 849.7807795 | 7.565778 | 849.7808
1732.71 | 6.5499 | 1522.11426 | 7.86937 | 790.63165 | 37.0601 | 7.575077202 | 852.8493799 | 7.575077 | 852.8494
1734.39 | 6.56404 | 1527.72546 | 7.8794 | 793.54626 | 37.06067 | 7.584375053 | 856.072944 | 7.584375 | 856.0729
1735.338 | 6.57173 | 1530.86414 | 7.8894 | 795.17664 | 37.03576 | 7.593644234 | 857.9113058 | 7.593644 | 857.9113
1736.4 | 6.58049 | 1534.4812 | 7.89943 | 797.05542 | 37.02724 | 7.602940359 | 860.018255 | 7.60294 | 860.0183
1736.917 | 6.58485 | 1536.3678 | 7.88942 | 798.0354 | 37.02046 | 7.593662771 | 860.9957645 | 7.593663 | 860.9958
1737.358 | 6.58851 | 1537.8667 | 7.8995 | 798.81396 | 37.01943 | 7.603005234 | 861.9162688 | 7.603005 | 861.9163
1738.282 | 6.59627 | 1541.12305 | 7.9095 | 800.50537 | 37.03804 | 7.612272689 | 863.8213422 | 7.612273 | 863.8213
1739.336 | 6.60515 | 1544.61523 | 7.9195 | 802.31934 | 37.05713 | 7.621539284 | 865.8590201 | 7.621539 | 865.859
1740.78 | 6.61703 | 1549.01038 | 7.92953 | 804.60229 | 37.05503 | 7.630832817 | 868.40347 | 7.630833 | 868.4035
1742.483 | 6.63121 | 1554.75525 | 7.93953 | 807.58636 | 37.00019 | 7.640097692 | 871.7049213 | 7.640098 | 871.7049
1742.941 | 6.6352 | 1556.52686 | 7.94954 | 808.50659 | 36.99278 | 7.649370973 | 872.7791448 | 7.649371 | 872.7791
1744.719 | 6.65002 | 1562.24341 | 7.95955 | 811.47595 | 37.0108 | 7.658643394 | 876.065784 | 7.658643 | 876.0658
1745.858 | 6.65945 | 1565.76111 | 7.96957 | 813.30316 | 37.053 | 7.667924218 | 878.1199246 | 7.667924 | 878.1199
1747.267 | 6.6711 | 1569.698 | 7.97958 | 815.34808 | 37.08913 | 7.677194919 | 880.4094323 | 7.677195 | 880.4094
1748.878 | 6.6847 | 1575.3855 | 7.98959 | 818.30231 | 37.06503 | 7.68646476 | 883.6813095 | 7.686465 | 883.6813
1749.533 | 6.69017 | 1577.66833 | 7.99961 | 819.4881 | 37.0599 | 7.695743002 | 885.043952 | 7.695743 | 885.044
1749.758 | 6.69185 | 1578.21643 | 7.98952 | 819.77283 | 37.05552 | 7.686399939 | 885.2687442 | 7.6864 | 885.2687
1750.168 | 6.69524 | 1579.5863 | 7.99955 | 820.48438 | 37.05552 | 7.695687446 | 886.1194382 | 7.695687 | 886.1194
1752.131 | 6.71161 | 1585.9281 | 8.00956 | 823.7785 | 37.09053 | 7.704955574 | 889.7595332 | 7.704956 | 889.7595
1753.498 | 6.72299 | 1590.27771 | 8.01957 | 826.03778 | 37.11075 | 7.714222842 | 892.282458 | 7.714223 | 892.2825
1754.775 | 6.73377 | 1594.62085 | 8.02958 | 828.29376 | 37.10647 | 7.723489252 | 894.8022701 | 7.723489 | 894.8023
1756.514 | 6.74833 | 1600.63293 | 8.03959 | 831.41663 | 37.0522 | 7.732754804 | 898.2591182 | 7.732755 | 898.2591
1758.003 | 6.76054 | 1605.297 | 8.04961 | 833.83923 | 37.04351 | 7.742028752 | 900.960036 | 7.742029 | 900.96
1760.42 | 6.78062 | 1612.52258 | 8.05962 | 837.59247 | 37.07103 | 7.751292586 | 905.0992402 | 7.751293 | 905.0992
1761.121 | 6.78645 | 1614.62366 | 8.06964 | 838.68384 | 37.07408 | 7.760564815 | 906.3626066 | 7.760565 | 906.3626
1762.773 | 6.80037 | 1620.20605 | 8.07964 | 841.5835 | 37.01965 | 7.769817679 | 909.5804171 | 7.769818 | 909.5804
1764.913 | 6.81813 | 1626.93848 | 8.08965 | 845.08051 | 36.98783 | 7.779078939 | 913.4445655 | 7.779079 | 913.4446
1766.519 | 6.83165 | 1632.18604 | 8.0997 | 847.80621 | 37.02283 | 7.788376345 | 916.4759696 | 7.788376 | 916.476
1767.515 | 6.84005 | 1635.12036 | 8.10971 | 849.33038 | 37.03167 | 7.797635886 | 918.2086108 | 7.797636 | 918.2086
1769.636 | 6.85764 | 1641.71204 | 8.11973 | 852.75433 | 36.98885 | 7.806903819 | 921.9956792 | 7.806904 | 921.9957
1771.104 | 6.86977 | 1646.14771 | 8.12975 | 855.05835 | 36.97776 | 7.816170893 | 924.5724562 | 7.816171 | 924.5725
1773.256 | 6.88779 | 1652.96228 | 8.13978 | 858.59802 | 37.00603 | 7.825446356 | 928.4860099 | 7.825446 | 928.486
1774.307 | 6.89656 | 1655.78589 | 8.14978 | 860.0647 | 37.03157 | 7.83469322 | 930.1580809 | 7.834693 | 930.1581
1776.324 | 6.91315 | 1661.73547 | 8.15981 | 863.15509 | 36.9971 | 7.843966965 | 933.5869053 | 7.843967 | 933.5869
1779.082 | 6.93617 | 1670.24255 | 8.16981 | 867.57391 | 37.01749 | 7.853212116 | 938.4530501 | 7.853212 | 938.4531
1780.843 | 6.95105 | 1675.42761 | 8.17985 | 870.26721 | 37.06322 | 7.862493388 | 941.4537624 | 7.862493 | 941.4538
1782.023 | 6.96085 | 1678.59644 | 8.18985 | 871.91321 | 37.08269 | 7.871736826 | 943.321594 | 7.871737 | 943.3216
1783.304 | 6.97153 | 1682.49402 | 8.1999 | 873.93768 | 37.04805 | 7.881025621 | 945.5996958 | 7.881026 | 945.5997
1785.391 | 6.98909 | 1689.05481 | 8.20994 | 877.34558 | 37.03246 | 7.890304312 | 949.3751257 | 7.890304 | 949.3751
1786.799 | 7.00073 | 1693.12 | 8.21998 | 879.45715 | 37.04314 | 7.899582142 | 951.7483518 | 7.899582 | 951.7484
1788.608 | 7.01559 | 1697.92859 | 8.22998 | 881.9549 | 37.04214 | 7.908822153 | 954.5396119 | 7.908822 | 954.5396
1789.499 | 7.02328 | 1701.13867 | 8.23999 | 883.62231 | 37.02674 | 7.918070549 | 956.4327 | 7.918071 | 956.4327
1790.643 | 7.03259 | 1704.41797 | 8.25 | 885.32568 | 36.98765 | 7.927318089 | 958.3650486 | 7.927318 | 958.3650486
1792.294 | 7.04658 | 1709.57361 | 8.26003 | 888.00366 | 36.99311 | 7.936583249 | 961.3530287 | 7.936583 | 961.353
1793.559 | 7.05695 | 1713.14502 | 8.27005 | 889.85876 | 37.01893 | 7.945838314 | 963.4505244 | 7.945838 | 963.4505
1794.946 | 7.06852 | 1716.78284 | 8.28009 | 891.74835 | 37.05616 | 7.955110994 | 965.585916 | 7.955111 | 965.5859
1796.509 | 7.08148 | 1721.16956 | 8.29009 | 894.02692 | 37.0186 | 7.964345875 | 968.1425563 | 7.964346 | 968.1426
1797.781 | 7.0923 | 1725.14673 | 8.30011 | 896.09277 | 36.99781 | 7.973598372 | 970.4694556 | 7.973598 | 970.4695
1798.057 | 7.09454 | 1725.8175 | 8.31012 | 896.44122 | 36.99781 | 7.982840779 | 970.9365611 | 7.982841 | 970.9366
1800.462 | 7.11448 | 1731.59961 | 8.32017 | 899.44464 | 37.01908 | 7.99211926 | 974.2799631 | 7.992119 | 974.28
1801.88 | 7.12639 | 1737.21057 | 8.33021 | 902.35913 | 37.03507 | 8.001387649 | 977.5275405 | 8.001388 | 977.5275
1802.883 | 7.13466 | 1740.77625 | 8.34024 | 904.21124 | 37.01197 | 8.010645949 | 979.6246275 | 8.010646 | 979.6246
1804.512 | 7.14811 | 1746.23987 | 8.35026 | 907.04919 | 36.9892 | 8.019894162 | 982.7901557 | 8.019894 | 982.7902
1805.873 | 7.15941 | 1750.52197 | 8.36029 | 909.27344 | 37.00208 | 8.029150749 | 985.2913365 | 8.029151 | 985.2913
1807.301 | 7.17136 | 1755.2251 | 8.37034 | 911.71643 | 37.03205 | 8.038424934 | 988.030195 | 8.038425 | 988.0302
1808.111 | 7.1783 | 1757.94421 | 8.38036 | 913.12878 | 37.05472 | 8.047670579 | 989.652259 | 8.047671 | 989.6523
1809.884 | 7.19301 | 1763.46948 | 8.39038 | 915.99878 | 37.05405 | 8.056915369 | 992.8545584 | 8.056915 | 992.8546
1811.607 | 7.20745 | 1768.9696 | 8.40044 | 918.85571 | 37.03627 | 8.066196205 | 996.0436326 | 8.066196 | 996.0436
1811.724 | 7.20824 | 1769.08154 | 8.41046 | 918.91388 | 37.03627 | 8.075439283 | 996.1987643 | 8.075439 | 996.1988
1814.835 | 7.23404 | 1777.03406 | 8.4205 | 923.04462 | 37.08905 | 8.084699953 | 1000.769592 | 8.0847 | 1000.77
1815.862 | 7.24269 | 1779.50928 | 8.43052 | 924.33032 | 37.09834 | 8.093941321 | 1002.256172 | 8.093941 | 1002.256
1817.284 | 7.25459 | 1783.70471 | 8.44053 | 926.50958 | 37.05912 | 8.103172613 | 1004.711899 | 8.103173 | 1004.712
1818.39 | 7.26397 | 1787.198 | 8.45054 | 928.3241 | 37.05217 | 8.112403053 | 1006.772499 | 8.112403 | 1006.772
1820.042 | 7.2776 | 1791.98218 | 8.46056 | 930.80914 | 37.03642 | 8.121641861 | 1009.560806 | 8.121642 | 1009.561
1821.6 | 7.29073 | 1796.38464 | 8.47056 | 933.09589 | 37.06955 | 8.130861377 | 1012.134337 | 8.130861 | 1012.134
1822.847 | 7.30108 | 1799.27271 | 8.48058 | 934.59607 | 37.08417 | 8.14009848 | 1013.855237 | 8.140098 | 1013.855
1825.294 | 7.32155 | 1806.35217 | 8.49063 | 938.27332 | 37.03407 | 8.149362382 | 1017.938636 | 8.149362 | 1017.939
1826.459 | 7.33106 | 1809.42041 | 8.50066 | 939.86707 | 37.04011 | 8.158606992 | 1019.761974 | 8.158607 | 1019.762
1828.337 | 7.34678 | 1814.64185 | 8.51067 | 942.57922 | 37.08205 | 8.167832317 | 1022.799027 | 8.167832 | 1022.799
1829.899 | 7.35977 | 1818.92151 | 8.52067 | 944.80225 | 37.0817 | 8.177047576 | 1025.305732 | 8.177048 | 1025.306
1831.309 | 7.37144 | 1823.1842 | 8.5307 | 947.01642 | 37.04623 | 8.186289628 | 1027.80355 | 8.18629 | 1027.804
1832.592 | 7.38237 | 1827.0929 | 8.54074 | 949.04669 | 37.03624 | 8.195540039 | 1030.1023 | 8.19554 | 1030.102
1834.375 | 7.39713 | 1832.0321 | 8.55076 | 951.61224 | 37.03668 | 8.204771169 | 1032.982319 | 8.204771 | 1032.982
1835.745 | 7.40855 | 1835.34741 | 8.56077 | 953.33435 | 37.06252 | 8.213992237 | 1034.947111 | 8.213992 | 1034.947
1837.688 | 7.4248 | 1841.06091 | 8.57085 | 956.30206 | 37.03639 | 8.223276928 | 1038.265275 | 8.223277 | 1038.265
1837.941 | 7.42674 | 1841.65942 | 8.58086 | 956.61298 | 37.03639 | 8.232496289 | 1038.698601 | 8.232496 | 1038.699
1838.115 | 7.42833 | 1842.33472 | 8.57085 | 956.96375 | 37.03104 | 8.223276928 | 1038.983678 | 8.223277 | 1038.984
1838.461 | 7.43118 | 1843.30005 | 8.58093 | 957.46515 | 37.03104 | 8.232560757 | 1039.624564 | 8.232561 | 1039.625
1840.237 | 7.44587 | 1848.24487 | 8.59095 | 960.03363 | 37.04878 | 8.241788471 | 1042.509639 | 8.241788 | 1042.51
1841.56 | 7.45699 | 1851.71826 | 8.60098 | 961.83783 | 37.10559 | 8.251024541 | 1044.565309 | 8.251025 | 1044.565
1843.143 | 7.47012 | 1855.45276 | 8.61101 | 963.77765 | 37.12356 | 8.260259759 | 1046.76864 | 8.26026 | 1046.769
1844.296 | 7.47985 | 1858.57935 | 8.62104 | 965.40167 | 37.09859 | 8.269494124 | 1048.629334 | 8.269494 | 1048.629
1845.604 | 7.49066 | 1861.90759 | 8.63108 | 967.13049 | 37.06876 | 8.278736841 | 1050.604296 | 8.278737 | 1050.604
1847.544 | 7.50672 | 1866.81421 | 8.6411 | 969.67914 | 37.08963 | 8.287960296 | 1053.470084 | 8.28796 | 1053.47
1848.242 | 7.51257 | 1868.40222 | 8.65113 | 970.50397 | 37.09969 | 8.297192103 | 1054.46353 | 8.297192 | 1054.464
1849.447 | 7.52274 | 1871.20398 | 8.66118 | 971.95929 | 37.11347 | 8.306441464 | 1056.142434 | 8.306441 | 1056.142
1851.032 | 7.53583 | 1875.17578 | 8.67121 | 974.0224 | 37.07849 | 8.315671565 | 1058.481928 | 8.315672 | 1058.482
1852.933 | 7.55184 | 1880.7207 | 8.68121 | 976.90259 | 37.06097 | 8.324873211 | 1061.709555 | 8.324873 | 1061.71
1853.897 | 7.55982 | 1883.50305 | 8.69122 | 978.34778 | 37.0651 | 8.334083211 | 1063.378138 | 8.334083 | 1063.378
1855.63 | 7.57436 | 1888.23352 | 8.70123 | 980.80493 | 37.09829 | 8.343292362 | 1066.147023 | 8.343292 | 1066.147
1857.004 | 7.58585 | 1891.81824 | 8.71129 | 982.66693 | 37.09108 | 8.352546659 | 1068.269896 | 8.352547 | 1068.27
1858.762 | 7.60048 | 1896.65491 | 8.72129 | 985.17926 | 37.04186 | 8.361744913 | 1071.0996 | 8.361745 | 1071.1
1860.601 | 7.6156 | 1901.34033 | 8.73132 | 987.61304 | 37.03926 | 8.370969911 | 1073.844695 | 8.37097 | 1073.845
1861.832 | 7.62594 | 1904.67114 | 8.74134 | 989.34314 | 37.06236 | 8.380184863 | 1075.824988 | 8.380185 | 1075.825
1863.746 | 7.64167 | 1909.63428 | 8.75134 | 991.92114 | 37.04662 | 8.389380574 | 1078.727531 | 8.389381 | 1078.728
1864.334 | 7.64673 | 1911.54688 | 8.76135 | 992.91461 | 37.03547 | 8.398584635 | 1079.907334 | 8.398585 | 1079.907
1867.057 | 7.66948 | 1919.42676 | 8.77139 | 997.00763 | 37.00518 | 8.40781543 | 1084.459058 | 8.407815 | 1084.459
1868.297 | 7.6798 | 1922.89148 | 8.7814 | 998.80731 | 37.01794 | 8.417017794 | 1086.516575 | 8.417018 | 1086.517
1869.446 | 7.68947 | 1925.74414 | 8.7914 | 1000.28906 | 37.03858 | 8.426210119 | 1088.228472 | 8.42621 | 1088.228
1872.957 | 7.71861 | 1935.44214 | 8.80142 | 1005.32654 | 36.973 | 8.435419982 | 1093.809551 | 8.43542 | 1093.81
1873.921 | 7.72677 | 1938.18579 | 8.81143 | 1006.75165 | 36.99086 | 8.444619806 | 1095.460867 | 8.44462 | 1095.461
1875.396 | 7.73882 | 1941.63 | 8.82145 | 1008.54071 | 37.00578 | 8.453827974 | 1097.508624 | 8.453828 | 1097.509
1877.247 | 7.75436 | 1946.53406 | 8.83146 | 1011.08801 | 37.01085 | 8.463026105 | 1100.381843 | 8.463026 | 1100.382
1878.843 | 7.76754 | 1950.52417 | 8.84149 | 1013.16058 | 36.97615 | 8.472241765 | 1102.739071 | 8.472242 | 1102.739
1880.076 | 7.77796 | 1953.93005 | 8.85156 | 1014.92969 | 36.97801 | 8.481493324 | 1104.7668 | 8.481493 | 1104.767
1881.859 | 7.79289 | 1958.56616 | 8.86159 | 1017.33783 | 36.99139 | 8.490707283 | 1107.490137 | 8.490707 | 1107.49
1883.008 | 7.80221 | 1960.91089 | 8.87159 | 1018.55573 | 37.00674 | 8.499892837 | 1108.917818 | 8.499893 | 1108.918
1884.337 | 7.81334 | 1964.54272 | 8.88162 | 1020.44226 | 36.99284 | 8.509105101 | 1111.074064 | 8.509105 | 1111.074
1885.525 | 7.82331 | 1967.66821 | 8.89167 | 1022.06573 | 36.9922 | 8.518334883 | 1112.944442 | 8.518335 | 1112.944
1888.063 | 7.84457 | 1974.05469 | 8.90168 | 1025.38306 | 37.02324 | 8.527527083 | 1116.659379 | 8.527527 | 1116.659
1888.57 | 7.84855 | 1975.07935 | 8.91172 | 1025.91528 | 37.04016 | 8.536745983 | 1117.341977 | 8.536746 | 1117.342
1890.855 | 7.86778 | 1980.90295 | 8.92181 | 1028.94019 | 37.05236 | 8.546009938 | 1120.740279 | 8.54601 | 1120.74
1892.035 | 7.8774 | 1984.03369 | 8.93183 | 1030.56641 | 37.01508 | 8.555208774 | 1122.61485 | 8.555209 | 1122.615
1893.938 | 7.89344 | 1989.20325 | 8.94183 | 1033.25159 | 37.01472 | 8.564388406 | 1125.643191 | 8.564388 | 1125.643
1894.908 | 7.90163 | 1991.58813 | 8.95184 | 1034.49048 | 37.0328 | 8.573576374 | 1127.096413 | 8.573576 | 1127.096
1896.336 | 7.91346 | 1994.79797 | 8.96188 | 1036.15771 | 37.05132 | 8.58279103 | 1129.016921 | 8.582791 | 1129.017
1897.637 | 7.92431 | 1997.91968 | 8.97191 | 1037.77917 | 37.04195 | 8.591995661 | 1130.887783 | 8.591996 | 1130.888
1899.48 | 7.93956 | 2002.36755 | 8.98194 | 1040.0896 | 37.0299 | 8.601199444 | 1133.509824 | 8.601199 | 1133.51
1901.065 | 7.95303 | 2006.56335 | 8.99195 | 1042.26904 | 37.03946 | 8.61038403 | 1135.989351 | 8.610384 | 1135.989
1902.254 | 7.96265 | 2009.25061 | 9.00199 | 1043.66479 | 37.04962 | 8.619595296 | 1137.61539 | 8.619595 | 1137.615
1903.971 | 7.977 | 2012.73962 | 9.01203 | 1045.47717 | 37.05614 | 8.628805712 | 1139.695886 | 8.628806 | 1139.696
1904.958 | 7.98524 | 2016.2356 | 9.02205 | 1047.29309 | 37.04235 | 8.637996936 | 1141.780396 | 8.637997 | 1141.78
1906.56 | 7.99877 | 2021.3158 | 9.03211 | 1049.93188 | 37.02193 | 8.647224001 | 1144.762882 | 8.647224 | 1144.763
1908.608 | 8.01562 | 2026.72144 | 9.04214 | 1052.73975 | 37.0654 | 8.656422703 | 1147.929952 | 8.656423 | 1147.93
1908.979 | 8.01882 | 2027.90405 | 9.05215 | 1053.354 | 37.0654 | 8.665602219 | 1148.705184 | 8.665602 | 1148.705
1910.205 | 8.02891 | 2031.10486 | 9.06223 | 1055.0166 | 37.08759 | 8.674845076 | 1150.624631 | 8.674845 | 1150.625
1910.92 | 8.03486 | 2033.26648 | 9.07223 | 1056.1394 | 37.06815 | 8.684013733 | 1151.954795 | 8.684014 | 1151.955
1912.98 | 8.05207 | 2039.35498 | 9.08224 | 1059.302 | 37.05219 | 8.693190717 | 1155.51035 | 8.693191 | 1155.51
1914.214 | 8.06251 | 2042.93774 | 9.09225 | 1061.16296 | 37.0627 | 8.702366858 | 1157.646549 | 8.702367 | 1157.647
1915.607 | 8.07413 | 2046.31848 | 9.10227 | 1062.91907 | 37.07672 | 8.711551323 | 1159.668834 | 8.711551 | 1159.669
1917.108 | 8.08648 | 2049.52466 | 9.11228 | 1064.58435 | 37.08942 | 8.72072578 | 1161.592257 | 8.720726 | 1161.592
1918.225 | 8.09572 | 2052.28394 | 9.12228 | 1066.0177 | 37.06273 | 8.729890232 | 1163.262819 | 8.72989 | 1163.263
1918.992 | 8.10236 | 2054.21021 | 9.1323 | 1067.01819 | 37.0465 | 8.73907217 | 1164.461492 | 8.739072 | 1164.461
1921.105 | 8.11994 | 2058.74927 | 9.1423 | 1069.37598 | 37.06794 | 8.74823494 | 1167.14154 | 8.748235 | 1167.142
1922.241 | 8.12918 | 2060.89648 | 9.15233 | 1070.49121 | 37.09258 | 8.757424355 | 1168.466098 | 8.757424 | 1168.466
1923.598 | 8.14054 | 2063.77661 | 9.16234 | 1071.9873 | 37.09652 | 8.766594605 | 1170.206421 | 8.766595 | 1170.206
1925.044 | 8.1525 | 2067.1792 | 9.17235 | 1073.75464 | 37.05922 | 8.775764013 | 1172.243174 | 8.775764 | 1172.243
1926.729 | 8.16663 | 2071.24121 | 9.18235 | 1075.86462 | 37.04386 | 8.784923422 | 1174.654275 | 8.784923 | 1174.654
1928.049 | 8.17771 | 2074.42017 | 9.19238 | 1077.51587 | 37.05607 | 8.794109467 | 1176.565223 | 8.794109 | 1176.565
1929.425 | 8.18919 | 2077.30811 | 9.20238 | 1079.01599 | 37.09073 | 8.803267196 | 1178.311142 | 8.803267 | 1178.311
1930.45 | 8.1977 | 2079.52637 | 9.2124 | 1080.16821 | 37.08831 | 8.812442399 | 1179.677626 | 8.812442 | 1179.678
1931.559 | 8.20684 | 2082.15723 | 9.22241 | 1081.53467 | 37.05429 | 8.821607605 | 1181.278232 | 8.821608 | 1181.278
1933.061 | 8.21958 | 2086.20337 | 9.23242 | 1083.63635 | 37.01159 | 8.830771971 | 1183.682209 | 8.830772 | 1183.682
1934.015 | 8.22724 | 2088.23486 | 9.24243 | 1084.69165 | 37.02369 | 8.839935497 | 1184.943516 | 8.839935 | 1184.944
1935.614 | 8.24075 | 2091.94067 | 9.25246 | 1086.61658 | 37.04245 | 8.84911649 | 1187.155344 | 8.849116 | 1187.155
1936.312 | 8.2466 | 2093.35425 | 9.26248 | 1087.35083 | 37.05767 | 8.858287487 | 1188.066483 | 8.858287 | 1188.066
1937.931 | 8.26009 | 2097.08276 | 9.27251 | 1089.28748 | 37.00811 | 8.867466795 | 1190.291771 | 8.867467 | 1190.292
1939.121 | 8.26989 | 2099.75439 | 9.28255 | 1090.67517 | 36.98008 | 8.876654412 | 1191.917638 | 8.876654 | 1191.918
1940.592 | 8.28222 | 2103.16992 | 9.29256 | 1092.44934 | 36.98883 | 8.885813734 | 1193.96585 | 8.885814 | 1193.966
1941.572 | 8.29022 | 2105.0061 | 9.30258 | 1093.40308 | 37.02468 | 8.894981367 | 1195.117776 | 8.894981 | 1195.118
1943.007 | 8.3022 | 2107.90063 | 9.31259 | 1094.90662 | 37.0447 | 8.904139012 | 1196.870784 | 8.904139 | 1196.871
1944.91 | 8.31819 | 2112.20508 | 9.32262 | 1097.14246 | 37.00285 | 8.913314112 | 1199.424882 | 8.913314 | 1199.425
1946.418 | 8.33062 | 2115.41602 | 9.33264 | 1098.8103 | 37.00306 | 8.922479224 | 1201.35831 | 8.922479 | 1201.358
1947.442 | 8.33923 | 2117.79956 | 9.3427 | 1100.04846 | 37.01795 | 8.931680079 | 1202.822687 | 8.93168 | 1202.823
1949.685 | 8.35811 | 2122.75659 | 9.35273 | 1102.62329 | 37.05781 | 8.940852653 | 1205.748669 | 8.940853 | 1205.749
1951.101 | 8.36984 | 2125.8811 | 9.36275 | 1104.24622 | 37.03301 | 8.950015242 | 1207.634033 | 8.950015 | 1207.634
1952.083 | 8.37814 | 2128.3916 | 9.37278 | 1105.55029 | 37.00042 | 8.959186134 | 1209.171086 | 8.959186 | 1209.171
1953.625 | 8.39074 | 2131.48828 | 9.38284 | 1107.15869 | 37.00875 | 8.968383612 | 1211.041618 | 8.968384 | 1211.042
1955.013 | 8.4023 | 2134.45312 | 9.39286 | 1108.69873 | 37.02873 | 8.977543679 | 1212.83725 | 8.977544 | 1212.837
1956.768 | 8.41688 | 2137.67383 | 9.40286 | 1110.3717 | 37.06239 | 8.986684625 | 1214.778396 | 8.986685 | 1214.778
1957.223 | 8.42089 | 2138.86621 | 9.41287 | 1110.99109 | 37.05561 | 8.995833876 | 1215.567237 | 8.995834 | 1215.567
1959.051 | 8.43606 | 2142.67798 | 9.42291 | 1112.97107 | 37.01643 | 9.005009707 | 1217.845332 | 9.00501 | 1217.845
1959.969 | 8.4438 | 2144.91406 | 9.43296 | 1114.13245 | 37.01065 | 9.014193833 | 1219.228118 | 9.014194 | 1219.228
1961.668 | 8.45801 | 2148.58105 | 9.44297 | 1116.03723 | 37.04181 | 9.023340568 | 1221.424291 | 9.023341 | 1221.424
1963.026 | 8.46924 | 2151.17773 | 9.45297 | 1117.38599 | 37.07592 | 9.032477329 | 1223.012152 | 9.032477 | 1223.012
1964.129 | 8.4784 | 2153.55859 | 9.46305 | 1118.62268 | 37.06671 | 9.04168634 | 1224.478504 | 9.041686 | 1224.479
1965.151 | 8.48692 | 2155.92725 | 9.47306 | 1119.85303 | 37.0367 | 9.05083056 | 1225.937379 | 9.050831 | 1225.937
1967.103 | 8.50308 | 2160.18994 | 9.48312 | 1122.06726 | 37.0112 | 9.060019613 | 1228.474245 | 9.06002 | 1228.474
1968.658 | 8.51618 | 2163.41919 | 9.49316 | 1123.74463 | 37.05126 | 9.069189556 | 1230.423506 | 9.06919 | 1230.424
1969.042 | 8.51928 | 2163.9436 | 9.50318 | 1124.01697 | 37.05126 | 9.078340394 | 1230.834326 | 9.07834 | 1230.834
1969.665 | 8.52453 | 2165.00171 | 9.51318 | 1124.56665 | 37.06566 | 9.087472132 | 1231.5487 | 9.087472 | 1231.549
1972.15 | 8.54523 | 2170.04321 | 9.5232 | 1127.1853 | 37.01567 | 9.096621297 | 1234.52941 | 9.096621 | 1234.529
1973.13 | 8.55345 | 2171.97021 | 9.53321 | 1128.18628 | 37.00999 | 9.105760496 | 1235.738647 | 9.10576 | 1235.739
1974.19 | 8.56223 | 2173.98511 | 9.54323 | 1129.23291 | 37.00818 | 9.114907988 | 1236.998204 | 9.114908 | 1236.998
1975.636 | 8.57417 | 2176.57324 | 9.55325 | 1130.57727 | 37.03973 | 9.124054643 | 1238.584143 | 9.124055 | 1238.584
1977.074 | 8.58622 | 2179.32739 | 9.56326 | 1132.00781 | 37.04669 | 9.133191335 | 1240.26466 | 9.133191 | 1240.265
1978.297 | 8.5965 | 2182.10596 | 9.57328 | 1133.45105 | 37.00439 | 9.142336318 | 1241.959493 | 9.142336 | 1241.959
1979.782 | 8.60871 | 2184.93335 | 9.58334 | 1134.91968 | 36.99045 | 9.151516967 | 1243.682892 | 9.151517 | 1243.683
1982.042 | 8.62766 | 2189.59717 | 9.59335 | 1137.34229 | 37.02138 | 9.16065115 | 1246.451517 | 9.160651 | 1246.452
1982.935 | 8.63494 | 2190.81616 | 9.60339 | 1137.97546 | 37.0331 | 9.16981187 | 1247.259682 | 9.169812 | 1247.26
1983.716 | 8.64169 | 2192.52612 | 9.61343 | 1138.86365 | 37.03266 | 9.178971752 | 1248.34751 | 9.178972 | 1248.348
1985.822 | 8.65919 | 2196.60278 | 9.62344 | 1140.9812 | 36.99207 | 9.188103427 | 1250.782841 | 9.188103 | 1250.783
1988.259 | 8.67956 | 2201.04443 | 9.63344 | 1143.28833 | 37.02035 | 9.197225148 | 1253.426325 | 9.197225 | 1253.426
1988.975 | 8.68543 | 2202.10449 | 9.64347 | 1143.83887 | 37.03289 | 9.206373398 | 1254.144628 | 9.206373 | 1254.145
1990.117 | 8.69488 | 2204.01685 | 9.65348 | 1144.83228 | 37.05328 | 9.215502572 | 1255.348435 | 9.215503 | 1255.348
1991.285 | 8.70461 | 2206.44775 | 9.6635 | 1146.09497 | 37.04012 | 9.224640031 | 1256.847857 | 9.22464 | 1256.848
1992.65 | 8.71596 | 2209.11987 | 9.67352 | 1147.48291 | 37.03858 | 9.233776656 | 1258.484899 | 9.233777 | 1258.485
1994.163 | 8.7287 | 2212.25513 | 9.68354 | 1149.11145 | 37.05721 | 9.242912446 | 1260.386117 | 9.242912 | 1260.386
1995.515 | 8.73999 | 2214.84058 | 9.69356 | 1150.45447 | 37.07785 | 9.252047401 | 1261.974464 | 9.252047 | 1261.974
1996.916 | 8.75165 | 2217.17871 | 9.70358 | 1151.66895 | 37.08984 | 9.261181522 | 1263.422068 | 9.261182 | 1263.422
1998.375 | 8.76366 | 2219.84424 | 9.71361 | 1153.05347 | 37.06722 | 9.270323923 | 1265.056587 | 9.270324 | 1265.057
2000.02 | 8.77742 | 2223.14331 | 9.72362 | 1154.76709 | 37.05494 | 9.279447261 | 1267.052254 | 9.279447 | 1267.052
2001.494 | 8.7896 | 2225.62646 | 9.73364 | 1156.05688 | 37.06263 | 9.28857888 | 1268.583295 | 9.288579 | 1268.583
2002.474 | 8.79792 | 2227.32959 | 9.74365 | 1156.94165 | 37.06709 | 9.297700552 | 1269.669995 | 9.297701 | 1269.67
2003.774 | 8.80883 | 2229.66455 | 9.75366 | 1158.15442 | 37.04933 | 9.306821393 | 1271.116864 | 9.306821 | 1271.117
2004.919 | 8.8181 | 2231.57935 | 9.76368 | 1159.14905 | 37.01413 | 9.315950512 | 1272.324654 | 9.315951 | 1272.325
2006.362 | 8.8301 | 2234.31055 | 9.77378 | 1160.56775 | 36.99742 | 9.325151676 | 1273.999089 | 9.325152 | 1273.999
2008.081 | 8.8446 | 2237.54102 | 9.78379 | 1162.24573 | 37.00251 | 9.334270013 | 1275.957412 | 9.33427 | 1275.957
2008.891 | 8.85156 | 2238.99829 | 9.79382 | 1163.00269 | 37.02584 | 9.343405735 | 1276.90508 | 9.343406 | 1276.905
2010.761 | 8.8669 | 2241.99707 | 9.80384 | 1164.5603 | 37.03139 | 9.352531515 | 1278.731929 | 9.352532 | 1278.732
2012.072 | 8.87792 | 2243.42896 | 9.81391 | 1165.30408 | 37.01086 | 9.361701995 | 1279.665974 | 9.361702 | 1279.666
2012.723 | 8.88342 | 2245.40356 | 9.82392 | 1166.32971 | 37.0152 | 9.370817 | 1280.909008 | 9.370817 | 1280.909
2014.439 | 8.89771 | 2249.62354 | 9.83395 | 1168.52173 | 37.04212 | 9.379949384 | 1283.433573 | 9.379949 | 1283.434
2014.887 | 8.90128 | 2250.38306 | 9.844 | 1168.91626 | 37.05181 | 9.389099141 | 1283.984377 | 9.389099 | 1283.984
2016.62 | 8.91564 | 2253.1355 | 9.85401 | 1170.34595 | 37.08697 | 9.39821165 | 1285.671957 | 9.398212 | 1285.672
2017.463 | 8.9228 | 2254.88086 | 9.86403 | 1171.25256 | 37.07539 | 9.40733243 | 1286.785264 | 9.407332 | 1286.785
2018.973 | 8.9354 | 2257.81299 | 9.87406 | 1172.77563 | 37.03317 | 9.41646148 | 1288.576199 | 9.416461 | 1288.576
2020.44 | 8.94756 | 2260.39502 | 9.88408 | 1174.11682 | 37.03149 | 9.425580597 | 1290.167466 | 9.425581 | 1290.167
2021.299 | 8.95495 | 2262.21387 | 9.8941 | 1175.06152 | 37.04338 | 9.434698881 | 1291.323282 | 9.434699 | 1291.323
2022.027 | 8.96085 | 2263.34106 | 9.90413 | 1175.64697 | 37.05138 | 9.443825433 | 1292.084574 | 9.443825 | 1292.085
2024.45 | 8.9811 | 2264.80786 | 9.91414 | 1176.40894 | 37.01474 | 9.452932957 | 1293.039769 | 9.452933 | 1293.04
2025.254 | 8.98764 | 2267.62891 | 9.92415 | 1177.87427 | 36.99499 | 9.46203965 | 1294.768279 | 9.46204 | 1294.768
2026.271 | 8.99607 | 2270.81226 | 9.93418 | 1179.52783 | 36.99099 | 9.471163708 | 1296.704248 | 9.471164 | 1296.704
2027.067 | 9.00272 | 2273.05225 | 9.9442 | 1180.69128 | 36.99409 | 9.480277837 | 1298.101582 | 9.480278 | 1298.102
2028.138 | 9.01192 | 2275.95825 | 9.95421 | 1182.20081 | 37.0138 | 9.489382041 | 1299.879561 | 9.489382 | 1299.88
2028.712 | 9.01649 | 2276.96265 | 9.96422 | 1182.72253 | 37.02625 | 9.498485416 | 1300.571605 | 9.498485 | 1300.572
2029.757 | 9.02507 | 2278.89014 | 9.97422 | 1183.72363 | 37.04252 | 9.50757887 | 1301.790829 | 9.507579 | 1301.791
2030.624 | 9.03265 | 2281.12524 | 9.98424 | 1184.88464 | 37.02763 | 9.516689681 | 1303.186366 | 9.51669 | 1303.186
2031.668 | 9.04121 | 2283.12378 | 9.99426 | 1185.92273 | 37.00238 | 9.525799662 | 1304.446931 | 9.5258 | 1304.447
2032.596 | 9.04884 | 2284.78369 | 10.00428 | 1186.78491 | 37.00164 | 9.534908814 | 1305.514195 | 9.534909 | 1305.514
2033.107 | 9.05313 | 2285.72852 | 10.01428 | 1187.27576 | 37.00268 | 9.543998956 | 1306.172879 | 9.543999 | 1306.173
2034.912 | 9.06816 | 2288.82056 | 10.02429 | 1188.88184 | 37.01577 | 9.553097361 | 1308.058803 | 9.553097 | 1308.059
2035.834 | 9.07589 | 2290.15405 | 10.03434 | 1189.57446 | 37.03212 | 9.56223129 | 1308.940406 | 9.562231 | 1308.94
2037.196 | 9.08726 | 2292.5437 | 10.04437 | 1190.8158 | 37.0134 | 9.571346211 | 1310.425745 | 9.571346 | 1310.426
2038.349 | 9.0968 | 2294.51929 | 10.05441 | 1191.84192 | 36.99608 | 9.580469388 | 1311.674593 | 9.580469 | 1311.675
2039.177 | 9.10397 | 2296.31909 | 10.06444 | 1192.77686 | 36.98062 | 9.589582646 | 1312.823171 | 9.589583 | 1312.823
2039.856 | 9.10944 | 2297.33447 | 10.07449 | 1193.3042 | 36.97572 | 9.598713244 | 1313.523512 | 9.598713 | 1313.524
2041.442 | 9.12252 | 2299.97241 | 10.08451 | 1194.67444 | 37.00176 | 9.607815756 | 1315.151503 | 9.607816 | 1315.152
2042.168 | 9.12853 | 2300.99121 | 10.09452 | 1195.20361 | 37.01696 | 9.616908357 | 1315.853677 | 9.616908 | 1315.854
2043.756 | 9.14194 | 2303.80957 | 10.10453 | 1196.6676 | 37.01645 | 9.626000131 | 1317.585237 | 9.626 | 1317.585
2045.023 | 9.15252 | 2306.06152 | 10.11454 | 1197.83728 | 36.98629 | 9.635091078 | 1318.993011 | 9.635091 | 1318.993
2046.3 | 9.16293 | 2308.0813 | 10.12459 | 1198.88647 | 36.97918 | 9.644217522 | 1320.26881 | 9.644218 | 1320.269
2047.111 | 9.17004 | 2309.74194 | 10.13461 | 1199.74902 | 36.988 | 9.653315893 | 1321.338904 | 9.653316 | 1321.339
2048.154 | 9.17861 | 2311.23096 | 10.14466 | 1200.52246 | 36.99519 | 9.662440674 | 1322.311382 | 9.662441 | 1322.311
2049.198 | 9.18733 | 2312.67456 | 10.15468 | 1201.27234 | 37.00976 | 9.671537387 | 1323.257702 | 9.671537 | 1323.258
2049.652 | 9.19096 | 2313.04639 | 10.16476 | 1201.46545 | 37.01489 | 9.680687738 | 1323.591529 | 9.680688 | 1323.592
2051.363 | 9.20524 | 2315.93872 | 10.17478 | 1202.96777 | 36.98238 | 9.689782791 | 1325.367094 | 9.689783 | 1325.367
2052.712 | 9.21655 | 2318.2063 | 10.18479 | 1204.14563 | 36.97741 | 9.698867943 | 1326.785334 | 9.698868 | 1326.785
2053.467 | 9.22275 | 2319.29297 | 10.19481 | 1204.71008 | 36.97617 | 9.707961343 | 1327.527984 | 9.707961 | 1327.528
2055.006 | 9.23571 | 2321.77417 | 10.20486 | 1205.9989 | 36.99907 | 9.717081139 | 1329.069399 | 9.717081 | 1329.069
2056.138 | 9.24516 | 2323.17847 | 10.2149 | 1206.72839 | 37.02389 | 9.72619103 | 1329.994488 | 9.726191 | 1329.994
2057.404 | 9.25562 | 2325.12012 | 10.22492 | 1207.73694 | 37.01485 | 9.735281947 | 1331.227076 | 9.735282 | 1331.227
2058.038 | 9.26087 | 2326.03442 | 10.23496 | 1208.21179 | 36.9922 | 9.74439018 | 1331.871783 | 9.74439 | 1331.872
2059.249 | 9.27101 | 2327.9519 | 10.24497 | 1209.20789 | 36.96817 | 9.753470372 | 1333.090876 | 9.75347 | 1333.091
2060.437 | 9.28089 | 2329.57642 | 10.25499 | 1210.05164 | 36.98545 | 9.762558809 | 1334.142315 | 9.762559 | 1334.142
2061.038 | 9.28585 | 2330.43555 | 10.26499 | 1210.49792 | 36.99448 | 9.771628282 | 1334.75541 | 9.771628 | 1334.755
2062.138 | 9.29495 | 2331.79639 | 10.275 | 1211.20471 | 37.02325 | 9.780706 | 1335.655994 | 9.780706 | 1335.656
2063.221 | 9.3041 | 2333.41162 | 10.28506 | 1212.04382 | 37.03615 | 9.789828232 | 1336.703254 | 9.789828 | 1336.703
2064.066 | 9.3112 | 2334.71851 | 10.29506 | 1212.72266 | 37.01124 | 9.798895232 | 1337.573185 | 9.798895 | 1337.573
2065.295 | 9.32151 | 2336.79932 | 10.30507 | 1213.80347 | 36.99294 | 9.807970476 | 1338.886767 | 9.80797 | 1338.887
2066.456 | 9.33118 | 2338.60034 | 10.31508 | 1214.73889 | 36.98692 | 9.817044897 | 1340.040178 | 9.817045 | 1340.04
2066.844 | 9.33429 | 2338.97046 | 10.3251 | 1214.93115 | 36.98656 | 9.826127558 | 1340.374006 | 9.826128 | 1340.374
2068.125 | 9.34519 | 2341.15259 | 10.33513 | 1216.0647 | 36.99403 | 9.835218458 | 1341.746568 | 9.835218 | 1341.747
2068.99 | 9.35207 | 2341.89111 | 10.34514 | 1216.44824 | 37.00095 | 9.844290406 | 1342.291513 | 9.84429 | 1342.292
2069.546 | 9.35691 | 2342.67944 | 10.35516 | 1216.85779 | 37.00986 | 9.853370593 | 1342.865361 | 9.853371 | 1342.865
2071.192 | 9.37057 | 2345.11133 | 10.36522 | 1218.12097 | 36.9896 | 9.862486199 | 1344.381888 | 9.862486 | 1344.382
2071.417 | 9.37237 | 2345.33325 | 10.37524 | 1218.23621 | 36.9683 | 9.871564734 | 1344.631141 | 9.871565 | 1344.631
2072.689 | 9.38305 | 2347.22021 | 10.38524 | 1219.21631 | 36.94835 | 9.880624326 | 1345.83485 | 9.880624 | 1345.835
2073.809 | 9.39218 | 2348.59082 | 10.39528 | 1219.92834 | 36.94623 | 9.889719332 | 1346.743307 | 9.889719 | 1346.743
2074.633 | 9.39942 | 2350.00171 | 10.40528 | 1220.66113 | 36.94898 | 9.89877728 | 1347.674338 | 9.898777 | 1347.674
2075.717 | 9.40836 | 2351.12476 | 10.41536 | 1221.24451 | 36.967 | 9.907906861 | 1348.441522 | 9.907907 | 1348.442
2076.392 | 9.41406 | 2351.98901 | 10.42539 | 1221.69348 | 36.97527 | 9.91699033 | 1349.05979 | 9.91699 | 1349.06
2077.845 | 9.42602 | 2353.84595 | 10.4354 | 1222.65796 | 36.9372 | 9.926054863 | 1350.247209 | 9.926055 | 1350.247
2078.621 | 9.4323 | 2354.80298 | 10.44542 | 1223.15503 | 36.92498 | 9.935127629 | 1350.91871 | 9.935128 | 1350.919
2079.589 | 9.44051 | 2356.25171 | 10.45544 | 1223.90759 | 36.92736 | 9.944199572 | 1351.872514 | 9.9442 | 1351.873
2080.953 | 9.45194 | 2357.93433 | 10.46548 | 1224.78162 | 36.93738 | 9.953288797 | 1352.960895 | 9.953289 | 1352.961
2082.012 | 9.46069 | 2359.07275 | 10.47548 | 1225.37292 | 36.96042 | 9.962340989 | 1353.736615 | 9.962341 | 1353.737
2083.443 | 9.4725 | 2360.42725 | 10.4855 | 1226.07654 | 36.98833 | 9.971410464 | 1354.636796 | 9.97141 | 1354.637
2083.825 | 9.47573 | 2360.96118 | 10.49559 | 1226.35388 | 36.98486 | 9.980542467 | 1355.066955 | 9.980542 | 1355.067
2086.153 | 9.49516 | 2363.91699 | 10.5056 | 1227.88916 | 36.94597 | 9.989601242 | 1356.886284 | 9.989601 | 1356.886
2086.54 | 9.49842 | 2364.35571 | 10.51562 | 1228.11707 | 36.94842 | 9.998668245 | 1357.261194 | 9.998668 | 1357.261
2087.871 | 9.50954 | 2365.92603 | 10.52565 | 1228.93274 | 36.97401 | 10.00774347 | 1358.285899 | 10.00774 | 1358.286
2089.148 | 9.52028 | 2367.44165 | 10.53566 | 1229.71997 | 37.00592 | 10.01679978 | 1359.279085 | 10.0168 | 1359.279
2090.314 | 9.52973 | 2368.37598 | 10.54568 | 1230.20532 | 37.02618 | 10.02586432 | 1359.938836 | 10.02586 | 1359.939
2091.723 | 9.54145 | 2370.23315 | 10.55569 | 1231.16992 | 36.98769 | 10.03491899 | 1361.1284 | 10.03492 | 1361.128
2093 | 9.5523 | 2371.92578 | 10.5657 | 1232.04919 | 36.97666 | 10.04397284 | 1362.223811 | 10.04397 | 1362.224
2094.459 | 9.56427 | 2373.46973 | 10.57577 | 1232.8512 | 36.9941 | 10.05308013 | 1363.234707 | 10.05308 | 1363.235
2095.552 | 9.57353 | 2374.7688 | 10.58579 | 1233.52588 | 37.01022 | 10.06214138 | 1364.104339 | 10.06214 | 1364.104
2096.365 | 9.5804 | 2375.52759 | 10.59583 | 1233.92004 | 37.03468 | 10.0712199 | 1364.66411 | 10.07122 | 1364.664
2097.313 | 9.58814 | 2376.31079 | 10.60586 | 1234.3269 | 37.03722 | 10.08028854 | 1365.237883 | 10.08029 | 1365.238
2099.137 | 9.60349 | 2378.69507 | 10.61586 | 1235.56531 | 36.98308 | 10.08932925 | 1366.731194 | 10.08933 | 1366.731
2099.741 | 9.60854 | 2379.37842 | 10.62588 | 1235.92029 | 36.97917 | 10.09838721 | 1367.247697 | 10.09839 | 1367.248
2100.554 | 9.61524 | 2380.27905 | 10.6359 | 1236.38806 | 36.97982 | 10.10744436 | 1367.889058 | 10.10744 | 1367.889
2101.858 | 9.62618 | 2381.80786 | 10.64592 | 1237.18225 | 36.99343 | 10.11650068 | 1368.891683 | 10.1165 | 1368.892
2102.479 | 9.63135 | 2382.39038 | 10.65595 | 1237.48474 | 37.00947 | 10.12556522 | 1369.350495 | 10.12557 | 1369.35
2104.393 | 9.64723 | 2384.13599 | 10.66601 | 1238.39148 | 36.99914 | 10.13465605 | 1370.478439 | 10.13466 | 1370.478
2105.279 | 9.65477 | 2385.41089 | 10.67606 | 1239.05371 | 36.98562 | 10.14373702 | 1371.335828 | 10.14374 | 1371.336
2106.107 | 9.66146 | 2386.04565 | 10.68606 | 1239.38342 | 36.96735 | 10.15277199 | 1371.824676 | 10.15277 | 1371.825
2107.572 | 9.67355 | 2387.38184 | 10.69607 | 1240.07751 | 36.97033 | 10.16181517 | 1372.717069 | 10.16182 | 1372.717
2108.377 | 9.68037 | 2388.27954 | 10.70608 | 1240.54382 | 36.99353 | 10.17085754 | 1373.357434 | 10.17086 | 1373.357
2109.873 | 9.69296 | 2389.70483 | 10.71609 | 1241.28418 | 37.01007 | 10.1798991 | 1374.30131 | 10.1799 | 1374.301
2110.398 | 9.69726 | 2390.12744 | 10.7261 | 1241.50366 | 37.00923 | 10.18893983 | 1374.668584 | 10.18894 | 1374.669
2111.682 | 9.70784 | 2391.34302 | 10.73611 | 1242.13501 | 36.98233 | 10.19797975 | 1375.491991 | 10.19798 | 1375.492
2112.965 | 9.71863 | 2392.87817 | 10.74614 | 1242.9325 | 36.94973 | 10.20703691 | 1376.499767 | 10.20704 | 1376.5
2114.129 | 9.72829 | 2394.03564 | 10.75617 | 1243.53369 | 36.94571 | 10.21609324 | 1377.290288 | 10.21609 | 1377.29
2115.262 | 9.73776 | 2395.23901 | 10.76618 | 1244.15881 | 36.95807 | 10.22513071 | 1378.107187 | 10.22513 | 1378.107
2116.394 | 9.74736 | 2396.3479 | 10.77624 | 1244.73474 | 36.9716 | 10.23421249 | 1378.870343 | 10.23421 | 1378.87
2117.664 | 9.75797 | 2397.7207 | 10.78629 | 1245.44788 | 36.95545 | 10.24328442 | 1379.7855 | 10.24328 | 1379.786
2118.659 | 9.76609 | 2398.65015 | 10.79632 | 1245.93066 | 36.94296 | 10.25233748 | 1380.445321 | 10.25234 | 1380.445
2119.635 | 9.77419 | 2399.58398 | 10.80635 | 1246.41565 | 36.93044 | 10.26138972 | 1381.107688 | 10.26139 | 1381.108
2120.849 | 9.7845 | 2400.91821 | 10.8164 | 1247.10876 | 36.93793 | 10.27045918 | 1382.001032 | 10.27046 | 1382.001
2121.624 | 9.79076 | 2401.40698 | 10.82641 | 1247.36255 | 36.94968 | 10.27949173 | 1382.407134 | 10.27949 | 1382.407
2122.941 | 9.80187 | 2402.60303 | 10.83646 | 1247.98389 | 36.98245 | 10.28855956 | 1383.221165 | 10.28856 | 1383.221
2124.52 | 9.81502 | 2403.9104 | 10.84647 | 1248.66296 | 37.01342 | 10.29759047 | 1384.098813 | 10.29759 | 1384.099
2125.338 | 9.82181 | 2404.6875 | 10.85648 | 1249.06665 | 36.99749 | 10.30662057 | 1384.671321 | 10.30662 | 1384.671
2126.284 | 9.82965 | 2405.68872 | 10.86652 | 1249.58667 | 36.98989 | 10.31567692 | 1385.373255 | 10.31568 | 1385.373
2127.144 | 9.83675 | 2406.35034 | 10.87654 | 1249.9303 | 36.99031 | 10.32471441 | 1385.879469 | 10.32471 | 1385.879
2128.617 | 9.84904 | 2407.7019 | 10.88656 | 1250.63232 | 37.01004 | 10.33375108 | 1386.783158 | 10.33375 | 1386.783
2129.469 | 9.8562 | 2408.54395 | 10.89661 | 1251.0697 | 37.02949 | 10.34281398 | 1387.393886 | 10.34281 | 1387.394
2130.697 | 9.86642 | 2408.71143 | 10.90662 | 1251.15674 | 37.07156 | 10.35184 | 1387.615651 | 10.35184 | 1387.616
2131.959 | 9.8769 | 2410.8103 | 10.91665 | 1252.24695 | 37.05072 | 10.36088324 | 1388.950367 | 10.36088 | 1388.95
2132.834 | 9.88439 | 2412.40405 | 10.92666 | 1253.07483 | 37.01804 | 10.36990762 | 1389.994056 | 10.36991 | 1389.994
2134.021 | 9.89408 | 2413.74854 | 10.93675 | 1253.77319 | 36.99795 | 10.37900331 | 1390.895229 | 10.379 | 1390.895
2134.566 | 9.89871 | 2414.58813 | 10.94675 | 1254.20923 | 36.99309 | 10.38801705 | 1391.504379 | 10.38802 | 1391.504
2135.906 | 9.90974 | 2415.86499 | 10.95678 | 1254.87256 | 37.01297 | 10.39705701 | 1392.366186 | 10.39706 | 1392.366
2136.864 | 9.91773 | 2416.49561 | 10.96683 | 1255.20007 | 37.04031 | 10.40611418 | 1392.855728 | 10.40611 | 1392.856
2138.185 | 9.92872 | 2417.7373 | 10.97685 | 1255.84509 | 37.02091 | 10.4151435 | 1393.697322 | 10.41514 | 1393.697
2139.372 | 9.93886 | 2419.17773 | 10.98687 | 1256.59326 | 36.98821 | 10.424172 | 1394.653528 | 10.42417 | 1394.654
2140.54 | 9.9484 | 2420.07056 | 10.99692 | 1257.05701 | 36.98226 | 10.43322672 | 1395.294564 | 10.43323 | 1395.295
2141.263 | 9.95439 | 2420.6062 | 11.00695 | 1257.33521 | 36.98954 | 10.4422626 | 1395.729468 | 10.44226 | 1395.729
2142.954 | 9.96859 | 2422.12964 | 11.01698 | 1258.12659 | 37.01884 | 10.45129766 | 1396.734145 | 10.4513 | 1396.734
2144.099 | 9.97793 | 2422.76001 | 11.02699 | 1258.45398 | 37.01969 | 10.46031389 | 1397.223575 | 10.46031 | 1397.224
2145.349 | 9.98857 | 2424.2666 | 11.03704 | 1259.23657 | 36.99152 | 10.46936534 | 1398.219014 | 10.46937 | 1398.219
2146.326 | 9.99686 | 2425.31201 | 11.04709 | 1259.77954 | 36.97893 | 10.47841596 | 1398.94852 | 10.47842 | 1398.949
2147.199 | 10.00389 | 2425.92578 | 11.0571 | 1260.09839 | 36.97779 | 10.48742975 | 1399.428729 | 10.48743 | 1399.429
2148.327 | 10.0133 | 2426.91455 | 11.06711 | 1260.61194 | 36.98582 | 10.49644272 | 1400.12525 | 10.49644 | 1400.125
2149.532 | 10.02327 | 2427.71631 | 11.07717 | 1261.02844 | 37.00357 | 10.5054999 | 1400.714704 | 10.5055 | 1400.715
2150.036 | 10.0276 | 2428.10449 | 11.08717 | 1261.2301 | 37.01332 | 10.51450224 | 1401.064825 | 10.5145 | 1401.065
2150.288 | 10.02954 | 2428.1438 | 11.07708 | 1261.25049 | 37.01332 | 10.50541887 | 1400.960216 | 10.50542 | 1400.96
2150.915 | 10.03477 | 2428.56836 | 11.08709 | 1261.47107 | 37.02102 | 10.51443023 | 1401.331503 | 10.51443 | 1401.332
2151.578 | 10.04039 | 2429.29565 | 11.09712 | 1261.84875 | 37.01669 | 10.52345877 | 1401.87762 | 10.52346 | 1401.878
2152.66 | 10.04939 | 2430.23071 | 11.10713 | 1262.33447 | 36.98598 | 10.5324685 | 1402.543601 | 10.53247 | 1402.544
2153.871 | 10.05961 | 2431.37012 | 11.11714 | 1262.92639 | 36.98103 | 10.54147742 | 1403.327685 | 10.54148 | 1403.328
2154.858 | 10.06793 | 2432.1333 | 11.12716 | 1263.32275 | 36.99829 | 10.55049452 | 1403.894694 | 10.55049 | 1403.895
2156.112 | 10.07813 | 2432.67383 | 11.1372 | 1263.60352 | 37.02653 | 10.55952881 | 1404.333571 | 10.55953 | 1404.334
2156.658 | 10.08282 | 2433.11279 | 11.14722 | 1263.83154 | 37.05052 | 10.56854429 | 1404.713622 | 10.56854 | 1404.714
2158.029 | 10.09427 | 2434.13086 | 11.15723 | 1264.36035 | 37.03583 | 10.57754995 | 1405.427942 | 10.57755 | 1405.428
2158.786 | 10.10054 | 2434.74048 | 11.1673 | 1264.677 | 37.02092 | 10.58660878 | 1405.907275 | 10.58661 | 1405.907
2159.951 | 10.11009 | 2435.56689 | 11.17738 | 1265.10632 | 37.01035 | 10.59567579 | 1406.512061 | 10.59568 | 1406.512
2160.744 | 10.11687 | 2436.23584 | 11.18746 | 1265.45374 | 37.01397 | 10.60474197 | 1407.025871 | 10.60474 | 1407.026
2161.93 | 10.12658 | 2437.03101 | 11.19746 | 1265.86682 | 37.03065 | 10.61373538 | 1407.611751 | 10.61374 | 1407.612
2162.998 | 10.1355 | 2437.72949 | 11.20751 | 1266.22961 | 37.04649 | 10.62277295 | 1408.14242 | 10.62277 | 1408.142
2163.592 | 10.1406 | 2438.20239 | 11.21757 | 1266.47522 | 37.05795 | 10.63181869 | 1408.542964 | 10.63182 | 1408.543
2164.774 | 10.15021 | 2438.82324 | 11.22758 | 1266.79773 | 37.04358 | 10.64081867 | 1409.028459 | 10.64082 | 1409.028
2166.212 | 10.16229 | 2440.2168 | 11.23761 | 1267.52161 | 36.98873 | 10.64983581 | 1409.960745 | 10.64984 | 1409.961
2166.901 | 10.16822 | 2440.91479 | 11.24762 | 1267.88416 | 36.98376 | 10.65883416 | 1410.490952 | 10.65883 | 1410.491
2168.097 | 10.17803 | 2441.57837 | 11.25763 | 1268.22876 | 36.98943 | 10.6678317 | 1411.001261 | 10.66783 | 1411.001
2168.975 | 10.18536 | 2442.18311 | 11.26766 | 1268.54297 | 37.00298 | 10.6768464 | 1411.478079 | 10.67685 | 1411.478
2169.91 | 10.19311 | 2442.48291 | 11.2777 | 1268.69861 | 37.0281 | 10.68586928 | 1411.778633 | 10.68587 | 1411.779
2170.711 | 10.19991 | 2442.93628 | 11.28772 | 1268.9342 | 37.03694 | 10.69487338 | 1412.167939 | 10.69487 | 1412.168
2171.968 | 10.21026 | 2443.88013 | 11.29783 | 1269.42444 | 36.99013 | 10.70395752 | 1412.841855 | 10.70396 | 1412.842
2172.736 | 10.21678 | 2444.60571 | 11.30789 | 1269.80127 | 36.9749 | 10.71299593 | 1413.389001 | 10.713 | 1413.389
2173.525 | 10.22334 | 2445.1897 | 11.31792 | 1270.10461 | 36.96829 | 10.72200656 | 1413.854034 | 10.72201 | 1413.854
2174.658 | 10.23277 | 2445.94263 | 11.32796 | 1270.49573 | 36.96731 | 10.73102537 | 1414.416978 | 10.73103 | 1414.417
2175.91 | 10.24327 | 2446.7876 | 11.33799 | 1270.93469 | 36.99062 | 10.74003438 | 1415.033138 | 10.74003 | 1415.033
2176.482 | 10.24785 | 2446.77344 | 11.34804 | 1270.92725 | 37.00351 | 10.74906054 | 1415.152583 | 10.74906 | 1415.153
2178.177 | 10.262 | 2447.7666 | 11.35806 | 1271.44312 | 36.99356 | 10.75805895 | 1415.854392 | 10.75806 | 1415.854
2179.314 | 10.27165 | 2448.61621 | 11.36807 | 1271.88452 | 36.97291 | 10.76704756 | 1416.473243 | 10.76705 | 1416.473
2180.156 | 10.2786 | 2449.1355 | 11.3781 | 1272.15417 | 36.96635 | 10.77605333 | 1416.901144 | 10.77605 | 1416.901
2181.069 | 10.28636 | 2449.83838 | 11.38811 | 1272.51929 | 36.95771 | 10.78504033 | 1417.435187 | 10.78504 | 1417.435
2182.073 | 10.29465 | 2450.35645 | 11.39817 | 1272.78845 | 36.95983 | 10.79407141 | 1417.863041 | 10.79407 | 1417.863
2182.987 | 10.30211 | 2450.59448 | 11.4082 | 1272.91211 | 36.97763 | 10.80307474 | 1418.128469 | 10.80307 | 1418.128
2184.598 | 10.31558 | 2451.53784 | 11.4182 | 1273.4021 | 36.98431 | 10.81205034 | 1418.801699 | 10.81205 | 1418.802
2185.491 | 10.32298 | 2452.11475 | 11.42821 | 1273.70178 | 36.96112 | 10.8210341 | 1419.263094 | 10.82103 | 1419.263
2186.26 | 10.3296 | 2452.91968 | 11.43826 | 1274.11987 | 36.93715 | 10.83005296 | 1419.857013 | 10.83005 | 1419.857
2187.514 | 10.3398 | 2453.50049 | 11.44827 | 1274.42151 | 36.93595 | 10.83903511 | 1420.320725 | 10.83904 | 1420.321
2188.364 | 10.34704 | 2454.19946 | 11.45829 | 1274.78455 | 36.95032 | 10.84802542 | 1420.853061 | 10.84803 | 1420.853
2189.157 | 10.3535 | 2454.48828 | 11.4683 | 1274.93457 | 36.9849 | 10.85700596 | 1421.147891 | 10.85701 | 1421.148
2189.727 | 10.35843 | 2455.03198 | 11.47835 | 1275.21704 | 37.00137 | 10.86602157 | 1421.590915 | 10.86602 | 1421.591
2191.475 | 10.37293 | 2455.78296 | 11.48837 | 1275.60706 | 37.01143 | 10.87500945 | 1422.153519 | 10.87501 | 1422.154
2192.194 | 10.3789 | 2456.19531 | 11.4984 | 1275.82129 | 37.0008 | 10.8840055 | 1422.520325 | 10.88401 | 1422.52
2192.729 | 10.38335 | 2456.6123 | 11.50842 | 1276.03784 | 36.98957 | 10.89299178 | 1422.889634 | 10.89299 | 1422.89
2193.796 | 10.39223 | 2457.27515 | 11.51843 | 1276.3822 | 36.97456 | 10.90196827 | 1423.40139 | 10.90197 | 1423.401
2194.823 | 10.40097 | 2458.03271 | 11.52843 | 1276.77563 | 36.9698 | 10.910935 | 1423.967815 | 10.91093 | 1423.968
2195.87 | 10.40974 | 2458.73755 | 11.53845 | 1277.14185 | 36.9718 | 10.91991885 | 1424.504224 | 10.91992 | 1424.504
2196.579 | 10.41549 | 2458.98364 | 11.54845 | 1277.26965 | 36.98832 | 10.92888397 | 1424.774497 | 10.92888 | 1424.774
2197.553 | 10.4237 | 2459.49927 | 11.55848 | 1277.53748 | 37.00036 | 10.93787517 | 1425.201394 | 10.93788 | 1425.201
2198.172 | 10.42865 | 2459.68359 | 11.56849 | 1277.63318 | 37.00314 | 10.94684764 | 1425.436047 | 10.94685 | 1425.436
2199.515 | 10.43981 | 2460.76318 | 11.57852 | 1278.19397 | 36.94051 | 10.95583723 | 1426.189914 | 10.95584 | 1426.19
2200.349 | 10.44709 | 2461.66284 | 11.58854 | 1278.66125 | 36.9258 | 10.96481705 | 1426.83942 | 10.96482 | 1426.839
2201.453 | 10.45617 | 2462.3501 | 11.59855 | 1279.01831 | 36.92434 | 10.9737871 | 1427.365888 | 10.97379 | 1427.366
2202.113 | 10.46167 | 2462.72021 | 11.60856 | 1279.21057 | 36.93548 | 10.98275635 | 1427.708497 | 10.98276 | 1427.708
2203.051 | 10.46948 | 2463.27612 | 11.61858 | 1279.49927 | 36.95913 | 10.99173376 | 1428.158916 | 10.99173 | 1428.159
2204.172 | 10.47892 | 2463.88745 | 11.6286 | 1279.81677 | 36.98372 | 11.00071035 | 1428.641543 | 11.00071 | 1428.642
2204.823 | 10.48418 | 2464.09155 | 11.63861 | 1279.92285 | 36.97978 | 11.00967719 | 1428.888079 | 11.00968 | 1428.888
2205.626 | 10.49085 | 2464.66479 | 11.64865 | 1280.22058 | 36.96034 | 11.01867009 | 1429.348995 | 11.01867 | 1429.349
2206.85 | 10.50107 | 2465.60742 | 11.65866 | 1280.71021 | 36.91851 | 11.02763531 | 1430.023859 | 11.02764 | 1430.024
2207.85 | 10.50933 | 2466.19116 | 11.66868 | 1281.01343 | 36.90392 | 11.03660869 | 1430.490788 | 11.03661 | 1430.491
2208.572 | 10.51554 | 2466.88501 | 11.67873 | 1281.37378 | 36.90494 | 11.04560812 | 1431.021964 | 11.04561 | 1431.022
2209.582 | 10.5238 | 2467.25269 | 11.68873 | 1281.56482 | 36.91955 | 11.05456197 | 1431.363472 | 11.05456 | 1431.363
2210.567 | 10.53198 | 2467.5957 | 11.69875 | 1281.74304 | 36.93839 | 11.06353293 | 1431.690954 | 11.06353 | 1431.691
2211.811 | 10.54243 | 2468.3335 | 11.70883 | 1282.12622 | 36.93149 | 11.0725568 | 1432.248199 | 11.07256 | 1432.248
2212.848 | 10.55103 | 2469.00684 | 11.71883 | 1282.47595 | 36.90121 | 11.08150824 | 1432.767126 | 11.08151 | 1432.767
2213.855 | 10.55954 | 2469.72168 | 11.72885 | 1282.84729 | 36.89177 | 11.09047678 | 1433.310524 | 11.09048 | 1433.311
2214.445 | 10.5643 | 2469.92627 | 11.73889 | 1282.95361 | 36.89151 | 11.09946242 | 1433.558123 | 11.09946 | 1433.558
2216.217 | 10.57914 | 2470.82837 | 11.74891 | 1283.42212 | 36.93669 | 11.10842935 | 1434.21023 | 11.10843 | 1434.21
2217.127 | 10.58654 | 2471.02759 | 11.75894 | 1283.52563 | 36.97157 | 11.11740443 | 1434.454639 | 11.1174 | 1434.455
2217.888 | 10.59314 | 2471.44214 | 11.76896 | 1283.74097 | 36.99332 | 11.12636975 | 1434.823931 | 11.12637 | 1434.824
2219.023 | 10.60248 | 2471.85669 | 11.77901 | 1283.9563 | 36.99599 | 11.13536111 | 1435.193641 | 11.13536 | 1435.194
2220.08 | 10.61133 | 2472.56641 | 11.78901 | 1284.32495 | 36.9599 | 11.14430694 | 1435.734147 | 11.14431 | 1435.734
2220.85 | 10.61759 | 2472.87134 | 11.79902 | 1284.48328 | 36.9507 | 11.1532609 | 1436.039719 | 11.15326 | 1436.04
2222.257 | 10.62933 | 2473.53101 | 11.80907 | 1284.82593 | 36.93712 | 11.16224985 | 1436.551923 | 11.16225 | 1436.552
2223.434 | 10.63943 | 2474.35547 | 11.81912 | 1285.25427 | 36.94457 | 11.17123798 | 1437.160014 | 11.17124 | 1437.16
2223.919 | 10.64319 | 2474.27051 | 11.82915 | 1285.21008 | 36.95223 | 11.18020742 | 1437.239508 | 11.18021 | 1437.24
2225.093 | 10.65315 | 2474.7915 | 11.83915 | 1285.48071 | 36.95943 | 11.18914923 | 1437.670699 | 11.18915 | 1437.671
2226.378 | 10.66366 | 2475.30664 | 11.84916 | 1285.74829 | 36.93966 | 11.19809919 | 1438.098662 | 11.1981 | 1438.099
2227.338 | 10.6717 | 2475.78418 | 11.85917 | 1285.99634 | 36.92342 | 11.20704834 | 1438.504832 | 11.20705 | 1438.505
2228.337 | 10.68018 | 2476.36304 | 11.86919 | 1286.297 | 36.92184 | 11.21600563 | 1438.970035 | 11.21601 | 1438.97
2229.79 | 10.69214 | 2476.84058 | 11.87925 | 1286.54504 | 36.93126 | 11.22499787 | 1439.376942 | 11.225 | 1439.377
2231.038 | 10.7027 | 2477.39966 | 11.88927 | 1286.83545 | 36.95358 | 11.23395355 | 1439.830791 | 11.23395 | 1439.831
2232.079 | 10.71147 | 2477.74243 | 11.89927 | 1287.01355 | 36.98394 | 11.24289056 | 1440.158767 | 11.24289 | 1440.159
2233.217 | 10.7207 | 2478.13696 | 11.90928 | 1287.21838 | 36.96565 | 11.25183571 | 1440.516821 | 11.25184 | 1440.517
2233.765 | 10.72539 | 2478.63599 | 11.91935 | 1287.47766 | 36.95255 | 11.26083366 | 1440.936628 | 11.26083 | 1440.937
2234.833 | 10.7344 | 2479.22998 | 11.92936 | 1287.78613 | 36.95221 | 11.2697772 | 1441.410773 | 11.26978 | 1441.411
2235.5 | 10.73985 | 2479.39966 | 11.93937 | 1287.87427 | 36.95736 | 11.27871994 | 1441.638344 | 11.27872 | 1441.638
2236.485 | 10.748 | 2479.81299 | 11.9494 | 1288.08899 | 36.98315 | 11.28767975 | 1442.007896 | 11.28768 | 1442.008
2237.666 | 10.75779 | 2480.28174 | 11.95942 | 1288.33252 | 37.00564 | 11.29662982 | 1442.409617 | 11.29663 | 1442.41
2238.266 | 10.76288 | 2480.51855 | 11.96946 | 1288.45557 | 37.02283 | 11.30559696 | 1442.676744 | 11.3056 | 1442.677
2239.413 | 10.77236 | 2480.90112 | 11.97949 | 1288.65417 | 37.01899 | 11.31455435 | 1443.028367 | 11.31455 | 1443.028
2239.837 | 10.77577 | 2481.04614 | 11.98949 | 1288.72961 | 37.01899 | 11.32348416 | 1443.241718 | 11.32348 | 1443.242
2241.27 | 10.78785 | 2481.90454 | 11.99953 | 1289.17542 | 36.98288 | 11.33244889 | 1443.870411 | 11.33245 | 1443.87
2242.28 | 10.79625 | 2482.36279 | 12.00959 | 1289.41345 | 36.9761 | 11.34143066 | 1444.266719 | 11.34143 | 1444.267
2243.054 | 10.80289 | 2482.90503 | 12.01961 | 1289.69507 | 36.98442 | 11.35037593 | 1444.711388 | 11.35038 | 1444.711
2244.172 | 10.81212 | 2483.2915 | 12.02962 | 1289.89587 | 37.00663 | 11.35931146 | 1445.065442 | 11.35931 | 1445.065
2244.83 | 10.81762 | 2483.49878 | 12.03968 | 1290.00354 | 37.01966 | 11.36829083 | 1445.315838 | 11.36829 | 1445.316
2245.594 | 10.82389 | 2483.448 | 12.04969 | 1289.97717 | 37.03313 | 11.37722476 | 1445.41542 | 11.37722 | 1445.415
2246.298 | 10.82973 | 2483.71851 | 12.05973 | 1290.11768 | 37.02674 | 11.38618467 | 1445.702389 | 11.38618 | 1445.702
2247.491 | 10.83968 | 2484.38965 | 12.06977 | 1290.46631 | 36.98912 | 11.39514378 | 1446.222626 | 11.39514 | 1446.223
2248.099 | 10.84464 | 2484.6394 | 12.07978 | 1290.59595 | 36.97767 | 11.40407532 | 1446.497101 | 11.40408 | 1446.497
2249.261 | 10.85457 | 2485.38086 | 12.08978 | 1290.98108 | 36.99266 | 11.41299713 | 1447.057852 | 11.413 | 1447.058
2249.973 | 10.86056 | 2485.65918 | 12.09979 | 1291.12573 | 37.00562 | 11.42192708 | 1447.349232 | 11.42193 | 1447.349
2250.842 | 10.86748 | 2485.7312 | 12.10982 | 1291.16309 | 37.0137 | 11.43087406 | 1447.520616 | 11.43087 | 1447.521
2251.816 | 10.87569 | 2485.99487 | 12.11982 | 1291.30005 | 37.03874 | 11.43979349 | 1447.803292 | 11.43979 | 1447.803
2252.725 | 10.8835 | 2486.41699 | 12.12988 | 1291.51929 | 37.06131 | 11.44876563 | 1448.17903 | 11.44877 | 1448.179
2253.645 | 10.89095 | 2486.72803 | 12.1399 | 1291.68091 | 37.04456 | 11.4577013 | 1448.489681 | 11.4577 | 1448.49
2254.14 | 10.89523 | 2487.08862 | 12.14991 | 1291.86816 | 37.01854 | 11.46662725 | 1448.828979 | 11.46663 | 1448.829
2256.013 | 10.91063 | 2487.77759 | 12.15992 | 1292.22607 | 37.01133 | 11.4755524 | 1449.359726 | 11.47555 | 1449.36
2256.997 | 10.91881 | 2488.08008 | 12.16993 | 1292.38318 | 37.01291 | 11.48447676 | 1449.665308 | 11.48448 | 1449.665
2258.031 | 10.92744 | 2488.48315 | 12.17995 | 1292.59253 | 37.05166 | 11.49340924 | 1450.029654 | 11.49341 | 1450.03
2258.959 | 10.9353 | 2488.81177 | 12.19001 | 1292.76331 | 37.06575 | 11.50237657 | 1450.351287 | 11.50238 | 1450.351
2259.918 | 10.94326 | 2489.18481 | 12.20004 | 1292.95703 | 37.05953 | 11.51131636 | 1450.698305 | 11.51132 | 1450.698
2261.305 | 10.95487 | 2489.83887 | 12.21011 | 1293.29675 | 37.0278 | 11.520291 | 1451.209706 | 11.52029 | 1451.21
2262.036 | 10.96111 | 2490.30078 | 12.22012 | 1293.53674 | 37.02755 | 11.52921137 | 1451.608482 | 11.52921 | 1451.608
2262.692 | 10.96644 | 2490.33765 | 12.23013 | 1293.55579 | 37.03131 | 11.53813094 | 1451.759345 | 11.53813 | 1451.759
2264.412 | 10.9808 | 2490.99268 | 12.24016 | 1293.89612 | 37.05378 | 11.54706753 | 1452.271075 | 11.54707 | 1452.271
2264.598 | 10.98214 | 2490.85059 | 12.25017 | 1293.82227 | 37.05378 | 11.55598551 | 1452.317698 | 11.55599 | 1452.318
2265.206 | 10.98733 | 2491.05371 | 12.26019 | 1293.92773 | 37.06065 | 11.5649116 | 1452.565728 | 11.56491 | 1452.566
2266.317 | 10.99652 | 2491.39868 | 12.27021 | 1294.10693 | 37.06339 | 11.5738369 | 1452.896568 | 11.57384 | 1452.897
2267.029 | 11.00245 | 2491.77295 | 12.28023 | 1294.30139 | 37.0481 | 11.5827614 | 1453.244578 | 11.58276 | 1453.245
2267.809 | 11.00915 | 2492.36621 | 12.29025 | 1294.6095 | 37.01206 | 11.5916851 | 1453.720244 | 11.59169 | 1453.72
2268.419 | 11.01407 | 2492.42212 | 12.3003 | 1294.63855 | 37.0099 | 11.60063472 | 1453.882976 | 11.60063 | 1453.883
2269.432 | 11.02237 | 2492.58032 | 12.31038 | 1294.7207 | 37.02007 | 11.60961025 | 1454.105738 | 11.60961 | 1454.106
2270.075 | 11.02782 | 2492.89844 | 12.3204 | 1294.88599 | 37.03178 | 11.61853155 | 1454.421124 | 11.61853 | 1454.421
2271.025 | 11.03593 | 2493.33496 | 12.33042 | 1295.11279 | 37.04079 | 11.62745206 | 1454.805636 | 11.62745 | 1454.806
2271.66 | 11.04131 | 2493.46948 | 12.34042 | 1295.18262 | 37.05913 | 11.63635398 | 1455.013595 | 11.63635 | 1455.014
2272.574 | 11.04872 | 2493.39429 | 12.35044 | 1295.14355 | 37.08342 | 11.6452729 | 1455.099477 | 11.64527 | 1455.099
2273.006 | 11.05246 | 2493.64429 | 12.36047 | 1295.27344 | 37.08578 | 11.65419992 | 1455.375325 | 11.6542 | 1455.375
2273.757 | 11.05868 | 2493.93921 | 12.37048 | 1295.42664 | 37.07109 | 11.66310835 | 1455.677133 | 11.66311 | 1455.677
2274.56 | 11.06522 | 2494.10474 | 12.3805 | 1295.51257 | 37.05588 | 11.67202489 | 1455.903504 | 11.67202 | 1455.904
2275.084 | 11.0697 | 2494.43018 | 12.39052 | 1295.68164 | 37.03974 | 11.68094063 | 1456.223333 | 11.68094 | 1456.223
2276.047 | 11.07774 | 2494.69873 | 12.40056 | 1295.82117 | 37.03048 | 11.68987337 | 1456.510252 | 11.68987 | 1456.51
2276.99 | 11.08538 | 2494.77881 | 12.41057 | 1295.86267 | 37.03447 | 11.69877862 | 1456.686614 | 11.69878 | 1456.687
2277.839 | 11.09264 | 2495.05859 | 12.42057 | 1296.00806 | 37.03901 | 11.70767418 | 1456.979648 | 11.70767 | 1456.98
2278.76 | 11.1002 | 2495.04346 | 12.43059 | 1296.00012 | 37.05427 | 11.71658675 | 1457.100581 | 11.71659 | 1457.101
2279.487 | 11.10631 | 2495.22729 | 12.4406 | 1296.0957 | 37.05256 | 11.72548962 | 1457.337782 | 11.72549 | 1457.338
2280.085 | 11.11123 | 2495.44897 | 12.45062 | 1296.21082 | 37.04015 | 11.7344006 | 1457.597104 | 11.7344 | 1457.597
2280.702 | 11.11647 | 2495.77148 | 12.46065 | 1296.3783 | 37.02248 | 11.74331967 | 1457.915463 | 11.74332 | 1457.915
2281.894 | 11.12626 | 2495.97314 | 12.4707 | 1296.48303 | 37.00714 | 11.75225573 | 1458.163539 | 11.75226 | 1458.164
2282.872 | 11.13447 | 2496.27759 | 12.4807 | 1296.64124 | 37.00802 | 11.76114654 | 1458.471143 | 11.76115 | 1458.471
2283.396 | 11.139 | 2496.61987 | 12.49071 | 1296.81897 | 37.01653 | 11.77004545 | 1458.800867 | 11.77005 | 1458.801
2284.532 | 11.14832 | 2496.66772 | 12.50076 | 1296.84387 | 37.04891 | 11.77897912 | 1458.95921 | 11.77898 | 1458.959
2285.274 | 11.15443 | 2496.66016 | 12.51078 | 1296.83997 | 37.06199 | 11.78788533 | 1459.084766 | 11.78789 | 1459.085
2285.762 | 11.15884 | 2497.03711 | 12.52084 | 1297.03577 | 37.07251 | 11.79682629 | 1459.435544 | 11.79683 | 1459.436
2286.77 | 11.16718 | 2497.3938 | 12.53087 | 1297.22107 | 37.04591 | 11.8057398 | 1459.774156 | 11.80574 | 1459.774
2287.15 | 11.17042 | 2497.63867 | 12.54087 | 1297.34827 | 37.04591 | 11.81462586 | 1460.04703 | 11.81463 | 1460.047
2288.246 | 11.17942 | 2498.02734 | 12.55088 | 1297.55005 | 37.00977 | 11.82352001 | 1460.404 | 11.82352 | 1460.404
2288.982 | 11.18552 | 2498.2876 | 12.56091 | 1297.6853 | 36.99935 | 11.83243114 | 1460.686383 | 11.83243 | 1460.686
2290.262 | 11.19623 | 2498.74731 | 12.57096 | 1297.92407 | 37.01084 | 11.84135924 | 1461.085586 | 11.84136 | 1461.086
2291.027 | 11.20255 | 2498.96069 | 12.58099 | 1298.03491 | 37.02728 | 11.85026878 | 1461.340552 | 11.85027 | 1461.341
2291.427 | 11.20571 | 2498.81226 | 12.59099 | 1297.95776 | 37.04029 | 11.85915088 | 1461.383492 | 11.85915 | 1461.383
2292.502 | 11.21472 | 2499.10571 | 12.601 | 1298.11023 | 37.04763 | 11.86804107 | 1461.6851 | 11.86804 | 1461.685
2293.064 | 11.21958 | 2499.5376 | 12.611 | 1298.33459 | 37.03621 | 11.87692159 | 1462.067565 | 11.87692 | 1462.068
2294.072 | 11.22803 | 2499.95386 | 12.62107 | 1298.55078 | 37.0238 | 11.88586348 | 1462.441783 | 11.88586 | 1462.442
2294.63 | 11.2325 | 2500.02612 | 12.63112 | 1298.58838 | 37.01561 | 11.89478681 | 1462.614637 | 11.89479 | 1462.615
2295.656 | 11.2409 | 2500.3147 | 12.64114 | 1298.73816 | 37.01055 | 11.90368271 | 1462.913469 | 11.90368 | 1462.913
2296.611 | 11.24895 | 2500.65503 | 12.6512 | 1298.91504 | 37.02252 | 11.91261333 | 1463.24338 | 11.91261 | 1463.243
2297.213 | 11.25414 | 2501.03027 | 12.66121 | 1299.10986 | 37.03433 | 11.92149877 | 1463.592888 | 11.9215 | 1463.593
2297.747 | 11.25847 | 2500.99536 | 12.67126 | 1299.0918 | 37.05618 | 11.93041892 | 1463.7031 | 11.93042 | 1463.703
2298.447 | 11.26425 | 2501.01807 | 12.68132 | 1299.10352 | 37.06666 | 11.93934715 | 1463.846995 | 11.93935 | 1463.847
2299.366 | 11.2719 | 2501.1394 | 12.69134 | 1299.16663 | 37.07268 | 11.94823909 | 1464.048284 | 11.94824 | 1464.048
2300.129 | 11.27831 | 2501.53906 | 12.70135 | 1299.37415 | 37.05161 | 11.95712137 | 1464.412209 | 11.95712 | 1464.412
2301.014 | 11.28573 | 2501.8855 | 12.71137 | 1299.5542 | 37.03775 | 11.96601173 | 1464.745343 | 11.96601 | 1464.745
2301.751 | 11.2918 | 2502.12598 | 12.72141 | 1299.67908 | 37.00831 | 11.97491904 | 1465.016584 | 11.97492 | 1465.017
2302.557 | 11.29847 | 2502.35278 | 12.73149 | 1299.79688 | 37.00297 | 11.98386104 | 1465.28039 | 11.98386 | 1465.28
2303.611 | 11.30742 | 2502.79248 | 12.74152 | 1300.02527 | 37.01414 | 11.99275789 | 1465.66825 | 11.99276 | 1465.668
2304.242 | 11.31259 | 2502.81763 | 12.75154 | 1300.03833 | 37.02261 | 12.00164508 | 1465.813238 | 12.00165 | 1465.813
2304.817 | 11.31742 | 2502.84106 | 12.76164 | 1300.05054 | 37.03398 | 12.01060243 | 1465.95831 | 12.0106 | 1465.958
2305.246 | 11.32082 | 2502.65527 | 12.77172 | 1299.95398 | 37.04898 | 12.01954124 | 1465.980462 | 12.01954 | 1465.98
2306.012 | 11.32741 | 2503.06934 | 12.7818 | 1300.16907 | 37.0562 | 12.02847925 | 1466.35408 | 12.02848 | 1466.354
2307.176 | 11.33714 | 2503.46631 | 12.79181 | 1300.37524 | 37.04158 | 12.03735441 | 1466.71677 | 12.03735 | 1466.717
2307.58 | 11.34042 | 2503.50098 | 12.80181 | 1300.39331 | 37.02921 | 12.0462199 | 1466.867191 | 12.04622 | 1466.867
2308.55 | 11.34855 | 2503.82544 | 12.81183 | 1300.56177 | 37.02916 | 12.05510235 | 1467.187533 | 12.0551 | 1467.188
2309.111 | 11.35325 | 2503.94116 | 12.82183 | 1300.62195 | 37.02861 | 12.06396627 | 1467.385485 | 12.06397 | 1467.385
2310.267 | 11.36299 | 2504.23706 | 12.83185 | 1300.77563 | 37.03535 | 12.07284714 | 1467.689208 | 12.07285 | 1467.689
2310.996 | 11.36894 | 2504.21851 | 12.84188 | 1300.76599 | 37.04708 | 12.08173608 | 1467.808798 | 12.08174 | 1467.809
2311.547 | 11.37363 | 2504.23633 | 12.85193 | 1300.77527 | 37.06437 | 12.09064195 | 1467.949997 | 12.09064 | 1467.95
2312.375 | 11.38046 | 2504.16699 | 12.86194 | 1300.73926 | 37.07248 | 12.09951158 | 1468.039563 | 12.09951 | 1468.04
2313.136 | 11.38664 | 2504.21191 | 12.87196 | 1300.76257 | 37.06216 | 12.10838929 | 1468.196208 | 12.10839 | 1468.196
2314.17 | 11.39525 | 2504.52466 | 12.88197 | 1300.92505 | 37.01285 | 12.11725736 | 1468.509825 | 12.11726 | 1468.51
2314.695 | 11.39995 | 2505.04248 | 12.892 | 1301.19397 | 36.99884 | 12.12614235 | 1468.943897 | 12.12614 | 1468.944
2315.114 | 11.40332 | 2505.01489 | 12.90202 | 1301.17969 | 36.98471 | 12.13501769 | 1469.058154 | 12.13502 | 1469.058
2316.293 | 11.41288 | 2505.02759 | 12.91203 | 1301.18628 | 36.98151 | 12.1438834 | 1469.195843 | 12.14388 | 1469.196
2317.052 | 11.41945 | 2505.40942 | 12.92204 | 1301.38452 | 36.98415 | 12.15274831 | 1469.549948 | 12.15275 | 1469.55
2317.921 | 11.42667 | 2505.47559 | 12.93206 | 1301.41895 | 36.99563 | 12.1616213 | 1469.719229 | 12.16162 | 1469.719
2318.238 | 11.42922 | 2505.40649 | 12.9421 | 1301.38306 | 36.99563 | 12.1705112 | 1469.809357 | 12.17051 | 1469.809
2318.828 | 11.43442 | 2505.70142 | 12.95215 | 1301.53625 | 37.00071 | 12.17940917 | 1470.113177 | 12.17941 | 1470.113
2319.787 | 11.44217 | 2505.79077 | 12.96218 | 1301.58264 | 36.98874 | 12.18828864 | 1470.296125 | 12.18829 | 1470.296
2320.609 | 11.44914 | 2506.1416 | 12.97218 | 1301.76489 | 36.96968 | 12.19714077 | 1470.632175 | 12.19714 | 1470.632
2321.576 | 11.45729 | 2506.50073 | 12.98225 | 1301.95142 | 36.94495 | 12.20605407 | 1470.974008 | 12.20605 | 1470.974
2321.909 | 11.45985 | 2506.38403 | 12.99226 | 1301.89087 | 36.94495 | 12.21491348 | 1471.035917 | 12.21491 | 1471.036
2322.804 | 11.46722 | 2506.50293 | 13.00231 | 1301.95251 | 36.93666 | 12.2238075 | 1471.236411 | 12.22381 | 1471.236
2323.382 | 11.47224 | 2506.80396 | 13.01231 | 1302.10889 | 36.94382 | 12.23265648 | 1471.543335 | 12.23266 | 1471.543
2323.959 | 11.47702 | 2506.95703 | 13.02234 | 1302.18848 | 36.95359 | 12.24153123 | 1471.763891 | 12.24153 | 1471.764
2324.764 | 11.48371 | 2507.00708 | 13.03235 | 1302.21448 | 36.96592 | 12.25038749 | 1471.923629 | 12.25039 | 1471.924
2325.465 | 11.4895 | 2506.86353 | 13.04243 | 1302.13989 | 36.99337 | 12.2593049 | 1471.970574 | 12.2593 | 1471.971
2326.146 | 11.49524 | 2506.98364 | 13.05245 | 1302.20227 | 36.99315 | 12.26816843 | 1472.17157 | 12.26817 | 1472.172
2326.607 | 11.49885 | 2506.91675 | 13.0625 | 1302.16748 | 36.97689 | 12.27705772 | 1472.263107 | 12.27706 | 1472.263
2327.476 | 11.50637 | 2507.39966 | 13.07255 | 1302.41833 | 36.9684 | 12.28594621 | 1472.677617 | 12.28595 | 1472.678
2327.973 | 11.51028 | 2507.32202 | 13.08258 | 1302.37805 | 36.9527 | 12.29481623 | 1472.7627 | 12.29482 | 1472.763
2328.929 | 11.51836 | 2507.67847 | 13.0926 | 1302.56323 | 36.93641 | 12.30367662 | 1473.102623 | 12.30368 | 1473.103
2329.494 | 11.52324 | 2507.95996 | 13.10262 | 1302.70935 | 36.94029 | 12.31253622 | 1473.398406 | 12.31254 | 1473.398
2330.413 | 11.53069 | 2507.8999 | 13.11268 | 1302.67822 | 36.94419 | 12.3214304 | 1473.494246 | 12.32143 | 1473.494
2331.172 | 11.53715 | 2508.08936 | 13.12273 | 1302.77661 | 36.95955 | 12.33031495 | 1473.736467 | 12.33031 | 1473.736
2331.675 | 11.54127 | 2508.0105 | 13.13274 | 1302.7356 | 36.95955 | 12.33916336 | 1473.820479 | 12.33916 | 1473.82
2332.041 | 11.54421 | 2507.81348 | 13.14276 | 1302.6333 | 36.9696 | 12.34801982 | 1473.835268 | 12.34802 | 1473.835
2333.022 | 11.55251 | 2507.98877 | 13.15276 | 1302.72437 | 36.9837 | 12.35685782 | 1474.06858 | 12.35686 | 1474.069
2333.707 | 11.55828 | 2508.28394 | 13.16276 | 1302.87769 | 36.97555 | 12.36569504 | 1474.372353 | 12.3657 | 1474.372
2334.392 | 11.56397 | 2508.31689 | 13.17277 | 1302.89478 | 36.95318 | 12.37454031 | 1474.522113 | 12.37454 | 1474.522
2335.162 | 11.57025 | 2508.31787 | 13.18283 | 1302.89526 | 36.94724 | 12.38342898 | 1474.653727 | 12.38343 | 1474.654
2335.691 | 11.57473 | 2508.43506 | 13.19287 | 1302.95618 | 36.94529 | 12.39229919 | 1474.853495 | 12.3923 | 1474.853
2336.605 | 11.58223 | 2508.37158 | 13.20289 | 1302.92322 | 36.96557 | 12.40115095 | 1474.94674 | 12.40115 | 1474.947
2337.308 | 11.58813 | 2508.41016 | 13.21296 | 1302.94324 | 36.98141 | 12.41004609 | 1475.100609 | 12.41005 | 1475.101
2337.738 | 11.59192 | 2508.59912 | 13.223 | 1303.04138 | 36.9891 | 12.41891394 | 1475.342542 | 12.41891 | 1475.343
2338.294 | 11.59622 | 2508.22095 | 13.233 | 1302.84497 | 37.00218 | 12.42774567 | 1475.250445 | 12.42775 | 1475.25
2338.914 | 11.60151 | 2508.22729 | 13.24305 | 1302.84827 | 37.01242 | 12.43662078 | 1475.385118 | 12.43662 | 1475.385
2339.932 | 11.61007 | 2508.30835 | 13.25307 | 1302.89038 | 37.01655 | 12.44546862 | 1475.563354 | 12.44547 | 1475.563
2340.265 | 11.6128 | 2508.34375 | 13.26312 | 1302.90869 | 37.01655 | 12.45434216 | 1475.715033 | 12.45434 | 1475.715
2340.908 | 11.61834 | 2508.6377 | 13.27313 | 1303.0614 | 37.00676 | 12.46317959 | 1476.018434 | 12.46318 | 1476.018
2341.646 | 11.6243 | 2508.56226 | 13.28314 | 1303.02222 | 36.98935 | 12.47201625 | 1476.104486 | 12.47202 | 1476.104
2342.249 | 11.62958 | 2508.93774 | 13.29315 | 1303.21729 | 36.98761 | 12.48085213 | 1476.455919 | 12.48085 | 1476.456
2343.08 | 11.63618 | 2508.698 | 13.30321 | 1303.09277 | 36.98629 | 12.48973135 | 1476.445938 | 12.48973 | 1476.446
2343.376 | 11.63876 | 2508.83154 | 13.31324 | 1303.16211 | 36.99178 | 12.49858331 | 1476.655209 | 12.49858 | 1476.655
2343.981 | 11.64386 | 2508.86621 | 13.3233 | 1303.18018 | 37.01039 | 12.50746096 | 1476.806785 | 12.50746 | 1476.807
2344.559 | 11.64855 | 2508.69116 | 13.33331 | 1303.08923 | 37.02301 | 12.51629371 | 1476.834157 | 12.51629 | 1476.834
2345.047 | 11.65283 | 2508.89575 | 13.34337 | 1303.19543 | 37.04185 | 12.52516979 | 1477.085618 | 12.52517 | 1477.086
2345.479 | 11.65625 | 2508.65723 | 13.35338 | 1303.07153 | 37.04185 | 12.53400097 | 1477.075623 | 12.534 | 1477.076
2346.474 | 11.66458 | 2508.53516 | 13.36341 | 1303.00818 | 37.07027 | 12.54284901 | 1477.134505 | 12.54285 | 1477.135
2347.156 | 11.67022 | 2508.65161 | 13.37344 | 1303.0686 | 37.06146 | 12.55169627 | 1477.333697 | 12.5517 | 1477.334
2347.447 | 11.67283 | 2508.94897 | 13.38348 | 1303.22314 | 37.04234 | 12.56055157 | 1477.639748 | 12.56055 | 1477.64
2348.17 | 11.6788 | 2508.94727 | 13.39349 | 1303.22229 | 37.02605 | 12.56937963 | 1477.769237 | 12.56938 | 1477.769
2349.007 | 11.6856 | 2508.88428 | 13.40351 | 1303.18958 | 37.01759 | 12.57821572 | 1477.862726 | 12.57822 | 1477.863
2349.518 | 11.69006 | 2509.10156 | 13.41352 | 1303.30237 | 37.01321 | 12.58704222 | 1478.121094 | 12.58704 | 1478.121
2349.931 | 11.69334 | 2508.96484 | 13.4236 | 1303.23132 | 37.01965 | 12.59592965 | 1478.171879 | 12.59593 | 1478.172
2350.58 | 11.69888 | 2509.06567 | 13.43364 | 1303.28369 | 37.02831 | 12.60478103 | 1478.362129 | 12.60478 | 1478.362
2351.138 | 11.70344 | 2509.02539 | 13.44368 | 1303.26282 | 37.0359 | 12.61363163 | 1478.469303 | 12.61363 | 1478.469
2351.728 | 11.70826 | 2508.92627 | 13.45369 | 1303.2113 | 37.05118 | 12.62245501 | 1478.541308 | 12.62246 | 1478.541
2352.203 | 11.71233 | 2508.89502 | 13.46374 | 1303.19507 | 37.07017 | 12.63131285 | 1478.653866 | 12.63131 | 1478.654
2352.949 | 11.71867 | 2508.9585 | 13.47381 | 1303.22803 | 37.07959 | 12.64018754 | 1478.822499 | 12.64019 | 1478.822
2353.661 | 11.72454 | 2509.03735 | 13.48384 | 1303.26904 | 37.08039 | 12.64902619 | 1478.999752 | 12.64903 | 1479
2354.242 | 11.72935 | 2509.11694 | 13.49389 | 1303.31042 | 37.05937 | 12.65788169 | 1479.177694 | 12.65788 | 1479.178
2354.891 | 11.73453 | 2508.99023 | 13.5039 | 1303.24451 | 37.02247 | 12.66670116 | 1479.233345 | 12.6667 | 1479.233
2355.65 | 11.74114 | 2509.46216 | 13.5139 | 1303.48962 | 37.00809 | 12.67551104 | 1479.641904 | 12.67551 | 1479.642
2355.912 | 11.74321 | 2509.3186 | 13.52393 | 1303.41516 | 37.00809 | 12.68434657 | 1479.688114 | 12.68435 | 1479.688
2356.885 | 11.75123 | 2509.31421 | 13.53398 | 1303.41284 | 37.01319 | 12.69319894 | 1479.816473 | 12.6932 | 1479.816
2357.754 | 11.75866 | 2509.44165 | 13.54399 | 1303.479 | 37.03998 | 12.70201529 | 1480.022065 | 12.70202 | 1480.022
2358.299 | 11.76298 | 2509.21338 | 13.55406 | 1303.36047 | 37.05559 | 12.71088371 | 1480.01873 | 12.71088 | 1480.019
2358.385 | 11.76388 | 2509.33496 | 13.5641 | 1303.42358 | 37.05559 | 12.71972492 | 1480.221258 | 12.71972 | 1480.221
2359.196 | 11.77064 | 2509.18579 | 13.57418 | 1303.34607 | 37.06506 | 12.72860057 | 1480.264612 | 12.7286 | 1480.265
2359.955 | 11.77683 | 2509.05566 | 13.58418 | 1303.27856 | 37.06345 | 12.737405 | 1480.318265 | 12.73741 | 1480.318
2360.711 | 11.78316 | 2509.30664 | 13.59419 | 1303.40894 | 37.03517 | 12.74621746 | 1480.596828 | 12.74622 | 1480.597
2361.297 | 11.78811 | 2509.50757 | 13.60422 | 1303.51331 | 37.00591 | 12.75504675 | 1480.846128 | 12.75505 | 1480.846
2362.039 | 11.79421 | 2509.58691 | 13.61426 | 1303.55444 | 36.9931 | 12.76388406 | 1481.023731 | 12.76388 | 1481.024
2362.423 | 11.79732 | 2509.53833 | 13.62427 | 1303.5293 | 36.98847 | 12.77269418 | 1481.125651 | 12.77269 | 1481.126
2363.054 | 11.80261 | 2509.60327 | 13.63428 | 1303.56299 | 36.98703 | 12.78150353 | 1481.294418 | 12.7815 | 1481.294
2363.429 | 11.80578 | 2509.64648 | 13.6443 | 1303.58545 | 36.98703 | 12.79032091 | 1481.45056 | 12.79032 | 1481.451
2364.065 | 11.81114 | 2509.69946 | 13.65437 | 1303.61292 | 36.99452 | 12.7991815 | 1481.613051 | 12.79918 | 1481.613
2364.564 | 11.81522 | 2509.66455 | 13.66437 | 1303.59485 | 36.99452 | 12.80797971 | 1481.722874 | 12.80798 | 1481.723
2365.359 | 11.82207 | 2509.61792 | 13.67437 | 1303.57056 | 37.02529 | 12.81677716 | 1481.825622 | 12.81678 | 1481.826
2365.71 | 11.825 | 2509.58447 | 13.68438 | 1303.55322 | 37.02529 | 12.82558263 | 1481.936396 | 12.82558 | 1481.936
2365.997 | 11.8273 | 2509.4707 | 13.69447 | 1303.49414 | 37.03856 | 12.83445768 | 1482.000754 | 12.83446 | 1482.001
2366.783 | 11.83385 | 2509.52368 | 13.7045 | 1303.52161 | 37.04085 | 12.84327918 | 1482.162729 | 12.84328 | 1482.163
2367.167 | 11.83694 | 2509.43872 | 13.71453 | 1303.47754 | 37.02513 | 12.8520999 | 1482.243358 | 12.8521 | 1482.243
2367.858 | 11.84268 | 2509.52344 | 13.72454 | 1303.52148 | 37.01583 | 12.86090226 | 1482.423807 | 12.8609 | 1482.424
2368.176 | 11.84544 | 2509.56738 | 13.73455 | 1303.54431 | 37.00789 | 12.86970384 | 1482.580255 | 12.8697 | 1482.58
2368.931 | 11.85163 | 2509.59399 | 13.74456 | 1303.55811 | 36.99326 | 12.87850465 | 1482.726437 | 12.8785 | 1482.726
2369.336 | 11.85498 | 2509.51831 | 13.75456 | 1303.5188 | 36.98479 | 12.8872959 | 1482.812075 | 12.8873 | 1482.812
2369.755 | 11.85873 | 2509.76318 | 13.76458 | 1303.646 | 36.98479 | 12.89610395 | 1483.087397 | 12.8961 | 1483.087
2370.375 | 11.86373 | 2509.54565 | 13.77461 | 1303.53308 | 36.98018 | 12.90492001 | 1483.089678 | 12.90492 | 1483.09
2370.925 | 11.86834 | 2509.47314 | 13.78461 | 1303.49536 | 36.98455 | 12.91370893 | 1483.177112 | 12.91371 | 1483.177
2371.374 | 11.87192 | 2509.23193 | 13.79462 | 1303.37012 | 36.99287 | 12.92250587 | 1483.165075 | 12.92251 | 1483.165
2371.841 | 11.87602 | 2509.30884 | 13.80467 | 1303.41003 | 37.00264 | 12.93133718 | 1483.341483 | 12.93134 | 1483.341
2372.295 | 11.87979 | 2509.1499 | 13.8147 | 1303.32751 | 37.01024 | 12.94015014 | 1483.378296 | 12.94015 | 1483.378
2373.077 | 11.88617 | 2508.94556 | 13.8247 | 1303.22131 | 37.01078 | 12.94893596 | 1483.387746 | 12.94894 | 1483.388
2373.347 | 11.88844 | 2509.03882 | 13.83473 | 1303.26978 | 36.99778 | 12.95774737 | 1483.573635 | 12.95775 | 1483.574
2373.932 | 11.8936 | 2509.35742 | 13.84474 | 1303.4353 | 36.97679 | 12.96654043 | 1483.892528 | 12.96654 | 1483.893
2374.524 | 11.89829 | 2509.12256 | 13.85476 | 1303.31323 | 36.95573 | 12.9753415 | 1483.88415 | 12.97534 | 1483.884
2374.694 | 11.89972 | 2509.12573 | 13.86477 | 1303.31494 | 36.95573 | 12.98413302 | 1484.016559 | 12.98413 | 1484.017
2375.546 | 11.90667 | 2508.94897 | 13.87479 | 1303.22314 | 36.94495 | 12.99293255 | 1484.042614 | 12.99293 | 1484.043
2376.001 | 11.91063 | 2509.09302 | 13.88479 | 1303.29797 | 36.9438 | 13.00171374 | 1484.258156 | 13.00171 | 1484.258
2376.471 | 11.91448 | 2508.9187 | 13.8948 | 1303.2074 | 36.95269 | 13.01050293 | 1484.285462 | 13.0105 | 1484.285
2376.962 | 11.91853 | 2508.86084 | 13.90484 | 1303.17737 | 36.95476 | 13.0193177 | 1484.382098 | 13.01932 | 1484.382
2377.716 | 11.92512 | 2508.97974 | 13.91491 | 1303.23914 | 36.96592 | 13.02815802 | 1484.583693 | 13.02816 | 1484.584
2378.042 | 11.92782 | 2508.84717 | 13.92493 | 1303.17029 | 36.97829 | 13.03695367 | 1484.635841 | 13.03695 | 1484.636
2378.324 | 11.92985 | 2508.4873 | 13.93496 | 1302.98328 | 36.97829 | 13.04575733 | 1484.553479 | 13.04576 | 1484.553
2379.076 | 11.93638 | 2508.40625 | 13.94497 | 1302.94116 | 37.00237 | 13.05454266 | 1484.635914 | 13.05454 | 1484.636
2379.48 | 11.93978 | 2508.29248 | 13.955 | 1302.88208 | 37.01448 | 13.06334476 | 1484.699274 | 13.06334 | 1484.699
2380.182 | 11.94551 | 2508.08276 | 13.96508 | 1302.77319 | 37.01863 | 13.07218997 | 1484.706508 | 13.07219 | 1484.707
2380.645 | 11.94924 | 2507.92529 | 13.97513 | 1302.69141 | 37.00312 | 13.08100807 | 1484.744228 | 13.08101 | 1484.744
2381.19 | 11.95399 | 2508.08813 | 13.98514 | 1302.776 | 36.98834 | 13.0897903 | 1484.971047 | 13.08979 | 1484.971
2381.798 | 11.95897 | 2507.99316 | 13.99514 | 1302.72668 | 36.9744 | 13.09856299 | 1485.045103 | 13.09856 | 1485.045
2382.171 | 11.96224 | 2508.10352 | 14.00521 | 1302.78394 | 36.96352 | 13.10739631 | 1485.241567 | 13.1074 | 1485.242
2382.865 | 11.96786 | 2507.8147 | 14.01526 | 1302.63391 | 36.9658 | 13.11621131 | 1485.201439 | 13.11621 | 1485.201
2383.251 | 11.97119 | 2507.74414 | 14.02527 | 1302.59729 | 36.97153 | 13.12499045 | 1485.290077 | 13.12499 | 1485.29
2383.558 | 11.97377 | 2507.71362 | 14.03534 | 1302.58142 | 36.97153 | 13.13382144 | 1485.403151 | 13.13382 | 1485.403
2384.257 | 11.97951 | 2507.36865 | 14.04537 | 1302.40222 | 36.97934 | 13.14261657 | 1485.329431 | 13.14262 | 1485.329
2384.535 | 11.9817 | 2507.14355 | 14.0554 | 1302.28528 | 36.99543 | 13.15141093 | 1485.326685 | 13.15141 | 1485.327
2385.183 | 11.98697 | 2506.76392 | 14.0654 | 1302.08813 | 37.0084 | 13.16017821 | 1485.232034 | 13.16018 | 1485.232
2386.023 | 11.99428 | 2506.68188 | 14.07543 | 1302.04553 | 37.02741 | 13.16897103 | 1485.314037 | 13.16897 | 1485.314
2386.357 | 11.9971 | 2506.5332 | 14.08543 | 1301.96826 | 37.02741 | 13.17773677 | 1485.356088 | 13.17774 | 1485.356
2386.904 | 12.00143 | 2506.25049 | 14.09546 | 1301.82141 | 37.02086 | 13.18652804 | 1485.319126 | 13.18653 | 1485.319
2387.317 | 12.005 | 2506.41162 | 14.1055 | 1301.90515 | 37.0025 | 13.1953273 | 1485.545381 | 13.19533 | 1485.545
2387.935 | 12.00993 | 2506.1521 | 14.1155 | 1301.77039 | 36.97436 | 13.20409074 | 1485.521789 | 13.20409 | 1485.522
2388.542 | 12.01505 | 2506.17212 | 14.12551 | 1301.78076 | 36.96507 | 13.21286217 | 1485.663931 | 13.21286 | 1485.664
2388.878 | 12.01786 | 2506.07617 | 14.13554 | 1301.73096 | 36.96507 | 13.22165035 | 1485.737661 | 13.22165 | 1485.738
2389.143 | 12.02022 | 2506.15991 | 14.14556 | 1301.77441 | 36.95845 | 13.230429 | 1485.91769 | 13.23043 | 1485.918
2389.796 | 12.02563 | 2505.99536 | 14.15559 | 1301.68896 | 36.9534 | 13.23921564 | 1485.950712 | 13.23922 | 1485.951
2390.515 | 12.03168 | 2505.82568 | 14.16563 | 1301.60083 | 36.94448 | 13.24801027 | 1485.980788 | 13.24801 | 1485.981
2390.724 | 12.03323 | 2505.56323 | 14.17568 | 1301.46448 | 36.94412 | 13.25681288 | 1485.95592 | 13.25681 | 1485.956
2391.246 | 12.03764 | 2505.41699 | 14.18569 | 1301.38855 | 36.94915 | 13.26557969 | 1485.999495 | 13.26558 | 1485.999
2391.711 | 12.04149 | 2505.09888 | 14.19574 | 1301.22327 | 36.94915 | 13.27438076 | 1485.941542 | 13.27438 | 1485.942
2392.069 | 12.04436 | 2504.83667 | 14.20575 | 1301.08704 | 36.9647 | 13.28314602 | 1485.916212 | 13.28315 | 1485.916
2392.468 | 12.04789 | 2504.73608 | 14.21577 | 1301.03479 | 36.97197 | 13.29191928 | 1485.986903 | 13.29192 | 1485.987
2392.932 | 12.05184 | 2504.55469 | 14.2258 | 1300.94055 | 36.97197 | 13.30070052 | 1486.009751 | 13.3007 | 1486.01
2393.045 | 12.05259 | 2504.26343 | 14.23583 | 1300.78931 | 36.97483 | 13.30948098 | 1485.967465 | 13.30948 | 1485.967
2393.798 | 12.05893 | 2504.0564 | 14.24593 | 1300.68176 | 36.96113 | 13.31832195 | 1485.975973 | 13.31832 | 1485.976
2394.219 | 12.06255 | 2504.08643 | 14.25594 | 1300.69739 | 36.94041 | 13.32708337 | 1486.124029 | 13.32708 | 1486.124
2394.682 | 12.06633 | 2503.79004 | 14.26595 | 1300.54346 | 36.92821 | 13.33584402 | 1486.07834 | 13.33584 | 1486.078
2395.068 | 12.0695 | 2503.63086 | 14.27598 | 1300.46069 | 36.92821 | 13.3446214 | 1486.114198 | 13.34462 | 1486.114
2395.355 | 12.07191 | 2503.51489 | 14.28605 | 1300.40051 | 36.90845 | 13.35343301 | 1486.176377 | 13.35343 | 1486.176
2395.954 | 12.07709 | 2503.43921 | 14.29617 | 1300.36121 | 36.90065 | 13.36228759 | 1486.263059 | 13.36229 | 1486.263
2396.178 | 12.07857 | 2502.86011 | 14.3062 | 1300.06042 | 36.90065 | 13.37106266 | 1486.049664 | 13.37106 | 1486.05
2396.801 | 12.08386 | 2502.62354 | 14.3162 | 1299.9375 | 36.89942 | 13.37981071 | 1486.039152 | 13.37981 | 1486.039
2397.064 | 12.08628 | 2502.68628 | 14.32624 | 1299.97009 | 36.90506 | 13.38859298 | 1486.206925 | 13.38859 | 1486.207
2397.627 | 12.09073 | 2502 | 14.33625 | 1299.61365 | 36.91495 | 13.39734824 | 1485.929512 | 13.39735 | 1485.93
2397.756 | 12.09197 | 2502.02368 | 14.34629 | 1299.62598 | 36.91495 | 13.40612897 | 1486.074092 | 13.40613 | 1486.074
2398.198 | 12.0955 | 2501.46777 | 14.3563 | 1299.33716 | 36.92637 | 13.4148827 | 1485.873901 | 13.41488 | 1485.874
2398.505 | 12.0981 | 2501.23999 | 14.36632 | 1299.21887 | 36.92637 | 13.4236444 | 1485.86881 | 13.42364 | 1485.869
2399.06 | 12.1028 | 2500.73315 | 14.37636 | 1298.95557 | 36.93888 | 13.43242282 | 1485.698099 | 13.43242 | 1485.698
2399.198 | 12.10392 | 2500.5127 | 14.38638 | 1298.84106 | 36.93888 | 13.44118299 | 1485.69727 | 13.44118 | 1485.697
2399.689 | 12.10803 | 2499.9939 | 14.39642 | 1298.57153 | 36.95361 | 13.44995988 | 1485.519341 | 13.44996 | 1485.519
2400.084 | 12.11153 | 2499.72632 | 14.40644 | 1298.43262 | 36.95785 | 13.45871851 | 1485.490536 | 13.45872 | 1485.491
2400.408 | 12.11398 | 2499.14355 | 14.41647 | 1298.12988 | 36.95785 | 13.46748511 | 1485.274385 | 13.46749 | 1485.274
2400.682 | 12.11625 | 2498.86816 | 14.42651 | 1297.98682 | 36.95068 | 13.47625969 | 1485.241018 | 13.47626 | 1485.241
2401.043 | 12.11925 | 2498.54663 | 14.43656 | 1297.81982 | 36.93533 | 13.48504223 | 1485.180357 | 13.48504 | 1485.18
2401.478 | 12.12312 | 2498.28955 | 14.44658 | 1297.68628 | 36.93533 | 13.49379779 | 1485.157567 | 13.4938 | 1485.158
2401.761 | 12.12518 | 2497.70093 | 14.45661 | 1297.38049 | 36.9053 | 13.50256132 | 1484.937728 | 13.50256 | 1484.938
2402.22 | 12.12913 | 2497.29028 | 14.46664 | 1297.16724 | 36.90189 | 13.51132408 | 1484.823755 | 13.51132 | 1484.824
2402.464 | 12.13124 | 2496.97778 | 14.47664 | 1297.00488 | 36.90189 | 13.52005987 | 1484.767607 | 13.52006 | 1484.768
2402.714 | 12.13315 | 2496.41797 | 14.48665 | 1296.71411 | 36.90189 | 13.52880363 | 1484.564545 | 13.5288 | 1484.565
2402.933 | 12.13513 | 2496.20239 | 14.49665 | 1296.60217 | 36.89964 | 13.53753789 | 1484.566048 | 13.53754 | 1484.566
2403.335 | 12.13839 | 2495.40796 | 14.50665 | 1296.18945 | 36.89949 | 13.54627139 | 1484.223117 | 13.54627 | 1484.223
2403.703 | 12.14135 | 2494.61792 | 14.51666 | 1295.77917 | 36.89949 | 13.55501286 | 1483.883026 | 13.55501 | 1483.883
2403.814 | 12.14239 | 2494.50415 | 14.52673 | 1295.72009 | 36.89949 | 13.56380595 | 1483.945849 | 13.56381 | 1483.946
2404.094 | 12.14463 | 2493.79175 | 14.53681 | 1295.34998 | 36.89884 | 13.57260701 | 1483.652545 | 13.57261 | 1483.653
2404.292 | 12.1465 | 2493.62671 | 14.54685 | 1295.26428 | 36.89884 | 13.58137236 | 1483.684432 | 13.58137 | 1483.684
2404.68 | 12.14969 | 2492.61206 | 14.55688 | 1294.73718 | 36.9087 | 13.59012822 | 1483.210518 | 13.59013 | 1483.211
2404.957 | 12.15194 | 2491.83398 | 14.5669 | 1294.33313 | 36.9087 | 13.59887459 | 1482.877343 | 13.59887 | 1482.877
2405.135 | 12.15326 | 2491.1106 | 14.57696 | 1293.95728 | 36.92269 | 13.6076551 | 1482.576915 | 13.60766 | 1482.577
2405.411 | 12.15563 | 2490.34326 | 14.58696 | 1293.55872 | 36.92269 | 13.61638247 | 1482.249613 | 13.61638 | 1482.25
2405.712 | 12.15824 | 2489.41772 | 14.597 | 1293.078 | 36.93612 | 13.62514399 | 1481.828596 | 13.62514 | 1481.829
2405.945 | 12.1602 | 2488.55298 | 14.60702 | 1292.62878 | 36.93612 | 13.6338873 | 1481.443324 | 13.63389 | 1481.443
2406.127 | 12.1616 | 2487.66895 | 14.61709 | 1292.16968 | 36.93612 | 13.64267346 | 1481.047285 | 13.64267 | 1481.047
2406.299 | 12.16314 | 2487.07422 | 14.62711 | 1291.86072 | 36.94745 | 13.65141523 | 1480.822609 | 13.65142 | 1480.823
2406.525 | 12.16487 | 2485.90991 | 14.63715 | 1291.25598 | 36.94745 | 13.66017368 | 1480.259055 | 13.66017 | 1480.259
2406.671 | 12.16641 | 2485.61475 | 14.64719 | 1291.10266 | 36.94745 | 13.66893136 | 1480.21292 | 13.66893 | 1480.213
2406.925 | 12.1684 | 2484.27148 | 14.65724 | 1290.40491 | 36.95539 | 13.677697 | 1479.542655 | 13.6777 | 1479.543
2407.124 | 12.1699 | 2483.14038 | 14.66724 | 1289.81738 | 36.95539 | 13.68641827 | 1478.997991 | 13.68642 | 1478.998
2407.233 | 12.17073 | 2482.52002 | 14.6773 | 1289.49512 | 36.95539 | 13.6951911 | 1478.758187 | 13.69519 | 1478.758
2407.413 | 12.1725 | 2481.86816 | 14.68734 | 1289.15649 | 36.94773 | 13.70394572 | 1478.499287 | 13.70395 | 1478.499
2407.651 | 12.1744 | 2480.42065 | 14.69735 | 1288.40466 | 36.94773 | 13.71267341 | 1477.766002 | 13.71267 | 1477.766
2407.798 | 12.17555 | 2479.53345 | 14.7074 | 1287.94385 | 36.94773 | 13.72143522 | 1477.366904 | 13.72144 | 1477.367
2407.947 | 12.17681 | 2478.58691 | 14.71744 | 1287.45215 | 36.93454 | 13.73018754 | 1476.932148 | 13.73019 | 1476.932
2408.29 | 12.17976 | 2476.47241 | 14.72746 | 1286.35388 | 36.93454 | 13.73892166 | 1475.801133 | 13.73892 | 1475.801
2408.402 | 12.18081 | 2475.82227 | 14.73756 | 1286.01611 | 36.93454 | 13.74772475 | 1475.543506 | 13.74772 | 1475.544
2408.474 | 12.18122 | 2475.13062 | 14.74759 | 1285.65686 | 36.93454 | 13.75646606 | 1475.260263 | 13.75647 | 1475.26
2408.56 | 12.18175 | 2474.30786 | 14.75763 | 1285.22949 | 36.91701 | 13.76521531 | 1474.898903 | 13.76522 | 1474.899
2408.727 | 12.1834 | 2473.32056 | 14.76766 | 1284.71667 | 36.91701 | 13.77395509 | 1474.43926 | 13.77396 | 1474.439
2408.86 | 12.18445 | 2472.19653 | 14.77768 | 1284.13281 | 36.91701 | 13.78268539 | 1473.897847 | 13.78269 | 1473.898
2409.019 | 12.18581 | 2470.86206 | 14.78769 | 1283.4397 | 36.91701 | 13.79140622 | 1473.230784 | 13.79141 | 1473.231
2409.175 | 12.18703 | 2469.3877 | 14.79777 | 1282.67383 | 36.90422 | 13.80018726 | 1472.480953 | 13.80019 | 1472.481
2409.413 | 12.1892 | 2467.37158 | 14.80782 | 1281.62659 | 36.90422 | 13.8089414 | 1471.407549 | 13.80894 | 1471.408
2409.498 | 12.18978 | 2466.36133 | 14.81794 | 1281.10181 | 36.90422 | 13.81775575 | 1470.934708 | 13.81776 | 1470.935
2409.589 | 12.19044 | 2465.36401 | 14.82799 | 1280.58374 | 36.90422 | 13.82650835 | 1470.468569 | 13.82651 | 1470.469
2409.688 | 12.19141 | 2464.48193 | 14.83801 | 1280.12561 | 36.90139 | 13.83523407 | 1470.070776 | 13.83523 | 1470.071
2409.846 | 12.19267 | 2462.74878 | 14.84805 | 1279.22534 | 36.90139 | 13.84397643 | 1469.165358 | 13.84398 | 1469.165
2409.945 | 12.19328 | 2461.43896 | 14.85813 | 1278.54504 | 36.90139 | 13.85275286 | 1468.512924 | 13.85275 | 1468.513
2410.038 | 12.19423 | 2460.54688 | 14.86816 | 1278.08167 | 36.90139 | 13.86148499 | 1468.108898 | 13.86148 | 1468.109
2410.169 | 12.19546 | 2459.13159 | 14.87816 | 1277.34644 | 36.90139 | 13.87019025 | 1467.392087 | 13.87019 | 1467.392
2410.279 | 12.19622 | 2457.63965 | 14.8882 | 1276.57153 | 36.89918 | 13.87892956 | 1466.630053 | 13.87893 | 1466.63
2410.396 | 12.19727 | 2456.25098 | 14.89824 | 1275.85022 | 36.89918 | 13.88766811 | 1465.929448 | 13.88767 | 1465.929
2410.484 | 12.198 | 2455.05029 | 14.9083 | 1275.22656 | 36.89918 | 13.8964233 | 1465.341161 | 13.89642 | 1465.341
2410.61 | 12.19891 | 2453.27466 | 14.91832 | 1274.3042 | 36.89918 | 13.90514292 | 1464.408978 | 13.90514 | 1464.409
2410.722 | 12.19999 | 2451.85522 | 14.92836 | 1273.56689 | 36.89918 | 13.91387917 | 1463.68954 | 13.91388 | 1463.69
2410.815 | 12.20088 | 2450.70459 | 14.93841 | 1272.96924 | 36.89918 | 13.92262337 | 1463.130604 | 13.92262 | 1463.131
2410.919 | 12.20154 | 2449.00073 | 14.94845 | 1272.08423 | 36.90318 | 13.9313581 | 1462.241105 | 13.93136 | 1462.241
2411.028 | 12.20256 | 2447.53857 | 14.95846 | 1271.32471 | 36.90318 | 13.94006597 | 1461.495308 | 13.94007 | 1461.495
2411.158 | 12.20375 | 2445.68579 | 14.96846 | 1270.3623 | 36.90318 | 13.94876439 | 1460.515973 | 13.94876 | 1460.516
2411.301 | 12.20459 | 2443.18677 | 14.97849 | 1269.06421 | 36.90318 | 13.95748814 | 1459.150866 | 13.95749 | 1459.151
2411.37 | 12.20518 | 2442.11011 | 14.98862 | 1268.505 | 36.90318 | 13.9662981 | 1458.636394 | 13.9663 | 1458.636
2411.449 | 12.20601 | 2441.08325 | 14.99868 | 1267.97168 | 36.91108 | 13.9750464 | 1458.150695 | 13.97505 | 1458.151
2411.565 | 12.20703 | 2439.40381 | 15.00874 | 1267.09924 | 36.91108 | 13.98379395 | 1457.27487 | 13.98379 | 1457.275
2411.641 | 12.20756 | 2438.12793 | 15.01883 | 1266.43652 | 36.91108 | 13.99256681 | 1456.640468 | 13.99257 | 1456.64
2411.722 | 12.20825 | 2436.87012 | 15.02889 | 1265.7832 | 36.91108 | 14.00131282 | 1456.016365 | 14.00131 | 1456.016
2411.812 | 12.20909 | 2435.6123 | 15.03891 | 1265.12988 | 36.91108 | 14.0100233 | 1455.391624 | 14.01002 | 1455.392
2411.932 | 12.21001 | 2433.66455 | 15.049 | 1264.11816 | 36.91108 | 14.01879386 | 1454.355302 | 14.01879 | 1454.355
2412.013 | 12.21063 | 2432.37354 | 15.05906 | 1263.44751 | 36.92475 | 14.02753758 | 1453.710829 | 14.02754 | 1453.711
2412.108 | 12.21158 | 2431.10059 | 15.06915 | 1262.78638 | 36.92475 | 14.0363066 | 1453.077554 | 14.03631 | 1453.078
2412.207 | 12.21245 | 2429.63086 | 15.07923 | 1262.02295 | 36.92475 | 14.04506617 | 1452.326293 | 14.04507 | 1452.326
2412.298 | 12.21302 | 2428.06079 | 15.08927 | 1261.2074 | 36.92475 | 14.05379021 | 1451.51439 | 14.05379 | 1451.514
2412.406 | 12.21402 | 2426.55347 | 15.09931 | 1260.42444 | 36.92475 | 14.06251349 | 1450.739834 | 14.06251 | 1450.74
2412.524 | 12.21513 | 2424.94067 | 15.10931 | 1259.58667 | 36.92475 | 14.07120127 | 1449.901525 | 14.0712 | 1449.902
2412.604 | 12.21562 | 2423.57007 | 15.11932 | 1258.87476 | 36.93538 | 14.07989697 | 1449.208063 | 14.0799 | 1449.208
2412.682 | 12.21611 | 2422.27441 | 15.12935 | 1258.20178 | 36.93538 | 14.08860929 | 1448.559531 | 14.08861 | 1448.56
2412.82 | 12.21744 | 2420.47046 | 15.13938 | 1257.26477 | 36.93538 | 14.09732085 | 1447.606861 | 14.09732 | 1447.607
2412.9 | 12.21824 | 2419.43604 | 15.14951 | 1256.72742 | 36.93538 | 14.1061185 | 1447.115466 | 14.10612 | 1447.115
2412.965 | 12.21866 | 2418.41309 | 15.15957 | 1256.19604 | 36.93538 | 14.11485458 | 1446.629958 | 14.11485 | 1446.63
2413.046 | 12.21928 | 2417.18237 | 15.1696 | 1255.55676 | 36.93538 | 14.12356386 | 1446.019698 | 14.12356 | 1446.02
2413.156 | 12.22033 | 2415.75488 | 15.17966 | 1254.81531 | 36.94686 | 14.13229842 | 1445.292008 | 14.1323 | 1445.292
2413.315 | 12.22151 | 2413.48584 | 15.18977 | 1253.63672 | 36.94686 | 14.14107562 | 1444.061254 | 14.14108 | 1444.061
2413.396 | 12.22209 | 2412.34131 | 15.19979 | 1253.04224 | 36.94686 | 14.14977394 | 1443.502029 | 14.14977 | 1443.502
2413.478 | 12.22295 | 2411.4751 | 15.20986 | 1252.59229 | 36.94686 | 14.15851489 | 1443.109824 | 14.15851 | 1443.11
2413.569 | 12.22385 | 2410.45239 | 15.21988 | 1252.06104 | 36.94686 | 14.16721168 | 1442.623228 | 14.16721 | 1442.623
2413.72 | 12.22486 | 2408.40234 | 15.22991 | 1250.99622 | 36.94995 | 14.1759164 | 1441.521818 | 14.17592 | 1441.522
2413.816 | 12.22585 | 2407.51392 | 15.24002 | 1250.53467 | 36.94995 | 14.18468978 | 1441.116404 | 14.18469 | 1441.116
2413.883 | 12.2265 | 2406.84497 | 15.25002 | 1250.18726 | 36.94995 | 14.19336694 | 1440.841067 | 14.19337 | 1440.841
2414.051 | 12.22756 | 2404.64404 | 15.26006 | 1249.04407 | 36.94995 | 14.20207806 | 1439.648945 | 14.20208 | 1439.649
2414.122 | 12.22814 | 2403.948 | 15.27009 | 1248.6825 | 36.94995 | 14.21077974 | 1439.357442 | 14.21078 | 1439.357
2414.237 | 12.22935 | 2402.99097 | 15.28012 | 1248.1853 | 36.94995 | 14.21948066 | 1438.909512 | 14.21948 | 1438.91
2414.363 | 12.23028 | 2401.65063 | 15.29014 | 1247.48914 | 36.94149 | 14.22817216 | 1438.231976 | 14.22817 | 1438.232
2414.553 | 12.23197 | 2399.97095 | 15.30018 | 1246.6167 | 36.94149 | 14.23688024 | 1437.351299 | 14.23688 | 1437.351
2414.724 | 12.23323 | 2398.28906 | 15.31021 | 1245.74304 | 36.94149 | 14.2455789 | 1436.468915 | 14.24558 | 1436.469
2414.828 | 12.23413 | 2397.4314 | 15.32024 | 1245.29761 | 36.94149 | 14.25427679 | 1436.080193 | 14.25428 | 1436.08
2414.992 | 12.23561 | 2396.21558 | 15.33029 | 1244.66602 | 36.9149 | 14.26299128 | 1435.47693 | 14.26299 | 1435.477
2415.078 | 12.23617 | 2395.34277 | 15.34038 | 1244.21265 | 36.9149 | 14.27173968 | 1435.079599 | 14.27174 | 1435.08
2415.246 | 12.23788 | 2394.39258 | 15.35038 | 1243.71912 | 36.9149 | 14.28040929 | 1434.634731 | 14.28041 | 1434.635
2415.37 | 12.23866 | 2393.20923 | 15.3604 | 1243.10449 | 36.9149 | 14.28909549 | 1434.050312 | 14.2891 | 1434.05
2415.492 | 12.23956 | 2392.19922 | 15.37042 | 1242.57983 | 36.89942 | 14.29778094 | 1433.569569 | 14.29778 | 1433.57
2415.691 | 12.24144 | 2391.06128 | 15.38047 | 1241.98877 | 36.89942 | 14.30649163 | 1433.01248 | 14.30649 | 1433.012
2415.807 | 12.24227 | 2390.14917 | 15.39056 | 1241.51489 | 36.89942 | 14.31523623 | 1432.590984 | 14.31524 | 1432.591
2415.922 | 12.24332 | 2389.43823 | 15.40057 | 1241.14563 | 36.89942 | 14.32391074 | 1432.289132 | 14.32391 | 1432.289
2416.084 | 12.24455 | 2388.32349 | 15.41059 | 1240.56665 | 36.88686 | 14.33259316 | 1431.74529 | 14.33259 | 1431.745
2416.243 | 12.24604 | 2387.50366 | 15.42066 | 1240.14075 | 36.88686 | 14.34131815 | 1431.378639 | 14.34132 | 1431.379
2416.35 | 12.24701 | 2386.94019 | 15.43072 | 1239.84814 | 36.88686 | 14.35003372 | 1431.165635 | 14.35003 | 1431.166
2416.481 | 12.24787 | 2385.92944 | 15.44075 | 1239.32312 | 36.88686 | 14.35872253 | 1430.683905 | 14.35872 | 1430.684
2416.606 | 12.24915 | 2385.5144 | 15.45083 | 1239.10754 | 36.88686 | 14.3674539 | 1430.55994 | 14.36745 | 1430.56
2416.73 | 12.25003 | 2384.65991 | 15.46086 | 1238.6637 | 36.87794 | 14.37614121 | 1430.171761 | 14.37614 | 1430.172
2416.95 | 12.25185 | 2383.48267 | 15.47091 | 1238.05212 | 36.87794 | 14.38484508 | 1429.590049 | 14.38485 | 1429.59
2417.156 | 12.25351 | 2382.30908 | 15.48094 | 1237.44263 | 36.87794 | 14.39353087 | 1429.010381 | 14.39353 | 1429.01
2417.312 | 12.25498 | 2381.70264 | 15.491 | 1237.12756 | 36.87745 | 14.40224189 | 1428.77099 | 14.40224 | 1428.771
2417.485 | 12.25623 | 2380.69409 | 15.50101 | 1236.60376 | 36.87745 | 14.41090885 | 1428.289832 | 14.41091 | 1428.29
2417.572 | 12.25696 | 2380.23706 | 15.51104 | 1236.36633 | 36.87745 | 14.41959238 | 1428.139606 | 14.41959 | 1428.14
2417.743 | 12.25854 | 2379.60376 | 15.52108 | 1236.03735 | 36.87745 | 14.42828381 | 1427.883696 | 14.42828 | 1427.884
2417.896 | 12.25969 | 2378.77222 | 15.53115 | 1235.60547 | 36.88087 | 14.43700046 | 1427.509209 | 14.437 | 1427.509
2418.084 | 12.26136 | 2378.0271 | 15.54116 | 1235.21838 | 36.88087 | 14.44566441 | 1427.185645 | 14.44566 | 1427.186
2418.237 | 12.26243 | 2377.17554 | 15.55123 | 1234.776 | 36.88087 | 14.45437954 | 1426.798856 | 14.45438 | 1426.799
2418.421 | 12.26421 | 2376.65381 | 15.56124 | 1234.505 | 36.88623 | 14.46304199 | 1426.609286 | 14.46304 | 1426.609
2418.537 | 12.26502 | 2375.95581 | 15.57125 | 1234.14246 | 36.88623 | 14.47170369 | 1426.313868 | 14.4717 | 1426.314
2418.782 | 12.26712 | 2374.96704 | 15.58129 | 1233.62891 | 36.88623 | 14.48039059 | 1425.844208 | 14.48039 | 1425.844
2418.936 | 12.26831 | 2374.25098 | 15.59134 | 1233.25696 | 36.89146 | 14.48908539 | 1425.538246 | 14.48909 | 1425.538
2419.066 | 12.26966 | 2374.00391 | 15.60135 | 1233.12866 | 36.89146 | 14.49774484 | 1425.513378 | 14.49774 | 1425.513
2419.217 | 12.27068 | 2373.15869 | 15.6114 | 1232.68958 | 36.89146 | 14.50643813 | 1425.129681 | 14.50644 | 1425.13
2419.394 | 12.2724 | 2372.66528 | 15.62147 | 1232.43335 | 36.89146 | 14.51514796 | 1424.957556 | 14.51515 | 1424.958
2419.544 | 12.27336 | 2371.8042 | 15.63148 | 1231.98596 | 36.89929 | 14.52380515 | 1424.563599 | 14.52381 | 1424.564
2419.69 | 12.27467 | 2371.3042 | 15.64152 | 1231.72632 | 36.89929 | 14.53248753 | 1424.387039 | 14.53249 | 1424.387
2419.788 | 12.27558 | 2371.00391 | 15.65154 | 1231.57031 | 36.89929 | 14.54115186 | 1424.33003 | 14.54115 | 1424.33
2419.971 | 12.27702 | 2370.17261 | 15.66155 | 1231.13855 | 36.89929 | 14.5498068 | 1423.95393 | 14.54981 | 1423.954
2420.148 | 12.27853 | 2369.48901 | 15.67158 | 1230.78345 | 36.91216 | 14.55847828 | 1423.666663 | 14.55848 | 1423.667
2420.389 | 12.28066 | 2368.59741 | 15.68163 | 1230.32031 | 36.91216 | 14.56716629 | 1423.254589 | 14.56717 | 1423.255
2420.531 | 12.28171 | 2367.86987 | 15.69168 | 1229.94238 | 36.91216 | 14.57585355 | 1422.941002 | 14.57585 | 1422.941
2420.703 | 12.28323 | 2367.23267 | 15.70173 | 1229.61145 | 36.92731 | 14.58454006 | 1422.68172 | 14.58454 | 1422.682
2420.87 | 12.28452 | 2366.48584 | 15.71177 | 1229.22351 | 36.92731 | 14.59321716 | 1422.356281 | 14.59322 | 1422.356
2421.093 | 12.28644 | 2365.75684 | 15.72182 | 1228.84485 | 36.92731 | 14.60190216 | 1422.041625 | 14.6019 | 1422.042
2421.2 | 12.28734 | 2365.33643 | 15.73185 | 1228.62646 | 36.92731 | 14.61056912 | 1421.912132 | 14.61057 | 1421.912
2421.367 | 12.28866 | 2364.67627 | 15.74188 | 1228.28357 | 36.92766 | 14.61923533 | 1421.638496 | 14.61924 | 1421.638
2421.647 | 12.29085 | 2363.53198 | 15.75197 | 1227.68921 | 36.92766 | 14.62795263 | 1421.074446 | 14.62795 | 1421.074
2421.81 | 12.29258 | 2363.30933 | 15.76202 | 1227.57349 | 36.91326 | 14.63663461 | 1421.063869 | 14.63663 | 1421.064
2421.941 | 12.29342 | 2362.5188 | 15.77211 | 1227.16296 | 36.91326 | 14.64535039 | 1420.712452 | 14.64535 | 1420.712
2422.064 | 12.29452 | 2362.15186 | 15.78215 | 1226.97229 | 36.91326 | 14.65402222 | 1420.614897 | 14.65402 | 1420.615
2422.195 | 12.29568 | 2361.72754 | 15.79221 | 1226.75195 | 36.91326 | 14.66271057 | 1420.483194 | 14.66271 | 1420.483
2422.35 | 12.29667 | 2360.8645 | 15.80221 | 1226.30359 | 36.91326 | 14.67134636 | 1420.086659 | 14.67135 | 1420.087
2422.55 | 12.29861 | 2360.39062 | 15.81224 | 1226.0575 | 36.89164 | 14.6800073 | 1419.924654 | 14.68001 | 1419.925
2422.759 | 12.30032 | 2359.58862 | 15.82228 | 1225.64087 | 36.89164 | 14.68867613 | 1419.5652 | 14.68868 | 1419.565
2422.911 | 12.30155 | 2358.92749 | 15.83229 | 1225.29749 | 36.89164 | 14.69731831 | 1419.290142 | 14.69732 | 1419.29
2422.99 | 12.30208 | 2358.4856 | 15.84239 | 1225.06799 | 36.88515 | 14.70603743 | 1419.148039 | 14.70604 | 1419.148
2423.18 | 12.30394 | 2357.99976 | 15.85243 | 1224.81555 | 36.88515 | 14.71470401 | 1418.978578 | 14.7147 | 1418.979
2423.377 | 12.30531 | 2356.86792 | 15.8625 | 1224.22766 | 36.88515 | 14.72339572 | 1418.420773 | 14.7234 | 1418.421
2423.557 | 12.30707 | 2356.40479 | 15.87256 | 1223.98706 | 36.88288 | 14.73207805 | 1418.26514 | 14.73208 | 1418.265
2423.741 | 12.30826 | 2355.22998 | 15.88259 | 1223.37683 | 36.88288 | 14.74073374 | 1417.680756 | 14.74073 | 1417.681
2423.888 | 12.30977 | 2354.86182 | 15.89267 | 1223.18567 | 36.88288 | 14.74943182 | 1417.582532 | 14.74943 | 1417.583
2423.998 | 12.3106 | 2354.24854 | 15.90273 | 1222.86707 | 36.88288 | 14.75811189 | 1417.336318 | 14.75811 | 1417.336
2424.199 | 12.31231 | 2353.35986 | 15.91277 | 1222.40552 | 36.89253 | 14.76677395 | 1416.924099 | 14.76677 | 1416.924
2424.371 | 12.31359 | 2352.36597 | 15.92284 | 1221.88928 | 36.89253 | 14.77546114 | 1416.448755 | 14.77546 | 1416.449
2424.558 | 12.31547 | 2351.82056 | 15.93284 | 1221.60596 | 36.89253 | 14.78408719 | 1416.242483 | 14.78409 | 1416.242
2424.663 | 12.31614 | 2351.0874 | 15.94286 | 1221.2251 | 36.89253 | 14.79272976 | 1415.923308 | 14.79273 | 1415.923
2424.837 | 12.31768 | 2350.30713 | 15.95286 | 1220.81982 | 36.89765 | 14.80135432 | 1415.575497 | 14.80135 | 1415.575
2425.011 | 12.31902 | 2349.28467 | 15.96294 | 1220.2887 | 36.89765 | 14.81004713 | 1415.082653 | 14.81005 | 1415.083
2425.162 | 12.32015 | 2348.38647 | 15.97296 | 1219.82214 | 36.89765 | 14.81868745 | 1414.663842 | 14.81869 | 1414.664
2425.274 | 12.3213 | 2347.99463 | 15.98299 | 1219.61865 | 36.9065 | 14.82733564 | 1414.550177 | 14.82734 | 1414.55
2425.474 | 12.32287 | 2346.78662 | 15.99308 | 1218.99109 | 36.9065 | 14.83603482 | 1413.94531 | 14.83603 | 1413.945
2425.62 | 12.32417 | 2346.0918 | 16.00309 | 1218.63025 | 36.9065 | 14.84466427 | 1413.648746 | 14.84466 | 1413.649
2425.778 | 12.32526 | 2344.95947 | 16.01311 | 1218.04211 | 36.9065 | 14.8533016 | 1413.088533 | 14.8533 | 1413.089
2425.958 | 12.32712 | 2344.21802 | 16.02313 | 1217.65698 | 36.92043 | 14.86193818 | 1412.763741 | 14.86194 | 1412.764
2426.012 | 12.32747 | 2343.77368 | 16.03316 | 1217.42615 | 36.92043 | 14.87058263 | 1412.618033 | 14.87058 | 1412.618
2426.058 | 12.32774 | 2343.36084 | 16.04317 | 1217.21167 | 36.92043 | 14.87920911 | 1412.491007 | 14.87921 | 1412.491
2426.192 | 12.32888 | 2342.56665 | 16.05318 | 1216.79919 | 36.92043 | 14.88783483 | 1412.134154 | 14.88783 | 1412.134
2426.471 | 12.33105 | 2340.60278 | 16.06323 | 1215.77905 | 36.93645 | 14.89649428 | 1411.072435 | 14.89649 | 1411.072
2426.66 | 12.33283 | 2339.59326 | 16.07326 | 1215.25464 | 36.93645 | 14.90513575 | 1410.585678 | 14.90514 | 1410.586
2426.776 | 12.33369 | 2338.68066 | 16.08333 | 1214.78064 | 36.93645 | 14.91381093 | 1410.157819 | 14.91381 | 1410.158
2426.876 | 12.33459 | 2338.0957 | 16.09333 | 1214.47681 | 36.93645 | 14.92242506 | 1409.926571 | 14.92243 | 1409.927
2427.048 | 12.336 | 2336.84131 | 16.10334 | 1213.8252 | 36.95302 | 14.93104706 | 1409.291599 | 14.93105 | 1409.292
2427.258 | 12.33786 | 2335.47729 | 16.11341 | 1213.1167 | 36.95302 | 14.93971999 | 1408.591168 | 14.93972 | 1408.591
2427.413 | 12.33904 | 2334.24976 | 16.12344 | 1212.47913 | 36.95302 | 14.94835773 | 1407.972475 | 14.94836 | 1407.972
2427.533 | 12.34001 | 2333.38501 | 16.13347 | 1212.02991 | 36.95302 | 14.95699471 | 1407.572392 | 14.95699 | 1407.572
2427.654 | 12.34126 | 2332.71191 | 16.14348 | 1211.6803 | 36.96304 | 14.96561373 | 1407.287667 | 14.96561 | 1407.288
2427.798 | 12.34217 | 2331.4353 | 16.15352 | 1211.01721 | 36.96304 | 14.97425784 | 1406.639117 | 14.97426 | 1406.639
2427.932 | 12.34326 | 2330.47314 | 16.16352 | 1210.51746 | 36.96304 | 14.98286677 | 1406.179692 | 14.98287 | 1406.18
2428.099 | 12.34482 | 2329.44629 | 16.17354 | 1209.98401 | 36.96304 | 14.99149217 | 1405.681258 | 14.99149 | 1405.681
2428.195 | 12.34553 | 2328.64551 | 16.18355 | 1209.56812 | 36.95087 | 15.00010821 | 1405.319181 | 15.00011 | 1405.319
2428.359 | 12.34701 | 2327.67212 | 16.1936 | 1209.0625 | 36.95087 | 15.00875795 | 1404.853245 | 15.00876 | 1404.853245
2428.601 | 12.3489 | 2325.93677 | 16.20366 | 1208.16113 | 36.95087 | 15.01741554 | 1403.927452 | 15.01742 | 1403.927
2428.752 | 12.35032 | 2325.07886 | 16.21371 | 1207.71545 | 36.93325 | 15.02606377 | 1403.530931 | 15.02606 | 1403.531
2428.849 | 12.35092 | 2324.19189 | 16.22375 | 1207.25476 | 36.93325 | 15.03470265 | 1403.116754 | 15.0347 | 1403.117
2428.968 | 12.35211 | 2323.55347 | 16.23379 | 1206.9231 | 36.93325 | 15.04334079 | 1402.852462 | 15.04334 | 1402.852
2429.093 | 12.35319 | 2322.69727 | 16.24385 | 1206.47839 | 36.93325 | 15.05199539 | 1402.45693 | 15.052 | 1402.457
2429.236 | 12.35411 | 2321.35132 | 16.25386 | 1205.7793 | 36.93325 | 15.06060622 | 1401.764979 | 15.06061 | 1401.765
2429.389 | 12.35559 | 2320.49731 | 16.26397 | 1205.33569 | 36.9178 | 15.06930233 | 1401.371125 | 15.0693 | 1401.371
2429.464 | 12.35621 | 2319.91919 | 16.27403 | 1205.0354 | 36.9178 | 15.07795468 | 1401.143223 | 15.07795 | 1401.143
2429.599 | 12.35721 | 2318.78442 | 16.28408 | 1204.44592 | 36.9178 | 15.08659768 | 1400.578857 | 15.0866 | 1400.579
2429.707 | 12.35824 | 2318.08032 | 16.29409 | 1204.0802 | 36.9178 | 15.09520554 | 1400.274111 | 15.09521 | 1400.274
2429.876 | 12.35947 | 2316.58618 | 16.30412 | 1203.30408 | 36.9178 | 15.10382985 | 1399.492221 | 15.10383 | 1399.492
2429.996 | 12.36061 | 2315.81323 | 16.31414 | 1202.90259 | 36.90643 | 15.11244483 | 1399.145803 | 15.11244 | 1399.146
2430.142 | 12.36188 | 2314.76855 | 16.3242 | 1202.35999 | 36.90643 | 15.12109344 | 1398.635639 | 15.12109 | 1398.636
2430.307 | 12.36314 | 2313.32886 | 16.33423 | 1201.61218 | 36.90643 | 15.12971553 | 1397.886277 | 15.12972 | 1397.886
2430.408 | 12.36421 | 2312.77637 | 16.34426 | 1201.3252 | 36.90643 | 15.13833686 | 1397.672914 | 15.13834 | 1397.673
2430.495 | 12.36478 | 2311.91431 | 16.35428 | 1200.87744 | 36.90671 | 15.14694886 | 1397.272299 | 15.14695 | 1397.272
2430.643 | 12.3658 | 2310.5127 | 16.36433 | 1200.14941 | 36.90671 | 15.1555859 | 1396.54582 | 15.15559 | 1396.546
2430.836 | 12.36767 | 2309.2124 | 16.37443 | 1199.474 | 36.90671 | 15.16426516 | 1395.88103 | 15.16427 | 1395.881
2430.908 | 12.36811 | 2308.44019 | 16.38456 | 1199.07288 | 36.90671 | 15.17296945 | 1395.535695 | 15.17297 | 1395.536
2431.018 | 12.36908 | 2307.57275 | 16.3946 | 1198.62231 | 36.90671 | 15.18159565 | 1395.131643 | 15.1816 | 1395.132
2431.206 | 12.37059 | 2305.93945 | 16.40465 | 1197.77393 | 36.90671 | 15.1902297 | 1394.264551 | 15.19023 | 1394.265
2431.312 | 12.37143 | 2304.96948 | 16.41467 | 1197.27002 | 36.90671 | 15.19883723 | 1393.797943 | 15.19884 | 1393.798
2431.419 | 12.3726 | 2304.32983 | 16.42475 | 1196.93787 | 36.90671 | 15.20749556 | 1393.531923 | 15.2075 | 1393.532
2431.525 | 12.37337 | 2303.24438 | 16.43485 | 1196.37402 | 36.90671 | 15.21617031 | 1392.996296 | 15.21617 | 1392.996
2431.628 | 12.37408 | 2302.16016 | 16.44491 | 1195.81079 | 36.91331 | 15.22480996 | 1392.460798 | 15.22481 | 1392.461
2431.705 | 12.37488 | 2301.59229 | 16.45495 | 1195.51587 | 36.91331 | 15.2334317 | 1392.237409 | 15.23343 | 1392.237
2431.898 | 12.37641 | 2299.76904 | 16.46497 | 1194.56885 | 36.91331 | 15.24203551 | 1391.254253 | 15.24204 | 1391.254
2431.993 | 12.37705 | 2298.71802 | 16.47503 | 1194.02283 | 36.91331 | 15.25067293 | 1390.738449 | 15.25067 | 1390.738
2432.113 | 12.3782 | 2297.75781 | 16.48504 | 1193.52417 | 36.91331 | 15.25926668 | 1390.277107 | 15.25927 | 1390.277
2432.23 | 12.37923 | 2296.68823 | 16.49511 | 1192.96851 | 36.93026 | 15.26791119 | 1389.749978 | 15.26791 | 1389.75
2432.331 | 12.37995 | 2295.56055 | 16.50517 | 1192.38281 | 36.93026 | 15.27654637 | 1389.18762 | 15.27655 | 1389.188
2432.425 | 12.38086 | 2294.7146 | 16.51517 | 1191.94336 | 36.93026 | 15.28512931 | 1388.794832 | 15.28513 | 1388.795
2432.505 | 12.38155 | 2293.91968 | 16.52517 | 1191.53052 | 36.93026 | 15.29371152 | 1388.432964 | 15.29371 | 1388.433
2432.581 | 12.38207 | 2293.06079 | 16.53524 | 1191.08435 | 36.93026 | 15.30235305 | 1388.033006 | 15.30235 | 1388.033
2432.713 | 12.38313 | 2291.68506 | 16.54527 | 1190.36975 | 36.93026 | 15.31095952 | 1387.319639 | 15.31096 | 1387.32
2432.863 | 12.38464 | 2290.40259 | 16.55532 | 1189.70361 | 36.94389 | 15.31958241 | 1386.66285 | 15.31958 | 1386.663
2432.992 | 12.38543 | 2288.76196 | 16.56535 | 1188.85144 | 36.94389 | 15.3281874 | 1385.788842 | 15.32819 | 1385.789
2433.111 | 12.38662 | 2287.71167 | 16.57542 | 1188.30591 | 36.94389 | 15.33682595 | 1385.272605 | 15.33683 | 1385.273
2433.228 | 12.38761 | 2286.44507 | 16.58548 | 1187.64795 | 36.94389 | 15.34545519 | 1384.625063 | 15.34546 | 1384.625
2433.322 | 12.38818 | 2285.26172 | 16.59556 | 1187.03333 | 36.94389 | 15.35410083 | 1384.028159 | 15.3541 | 1384.028
2433.422 | 12.38898 | 2284.1499 | 16.60565 | 1186.45581 | 36.95686 | 15.3627543 | 1383.474509 | 15.36275 | 1383.475
2433.55 | 12.39031 | 2282.97998 | 16.61566 | 1185.84802 | 36.95686 | 15.37133842 | 1382.884495 | 15.37134 | 1382.884
2433.649 | 12.39104 | 2281.75488 | 16.62573 | 1185.21167 | 36.95686 | 15.37997325 | 1382.261762 | 15.37997 | 1382.262
2433.732 | 12.39165 | 2280.75439 | 16.63578 | 1184.69202 | 36.95686 | 15.38859019 | 1381.774778 | 15.38859 | 1381.775
2433.84 | 12.39263 | 2279.59497 | 16.64582 | 1184.08984 | 36.95686 | 15.39719781 | 1381.191303 | 15.3972 | 1381.191
2433.93 | 12.39335 | 2278.5332 | 16.65583 | 1183.53833 | 36.95686 | 15.40577898 | 1380.666462 | 15.40578 | 1380.666
2434.064 | 12.39434 | 2276.8418 | 16.66594 | 1182.65967 | 36.97939 | 15.41444512 | 1379.761021 | 15.41445 | 1379.761
2434.145 | 12.39521 | 2276.06909 | 16.67599 | 1182.2583 | 36.97939 | 15.42305909 | 1379.411576 | 15.42306 | 1379.412
2434.216 | 12.39592 | 2275.33105 | 16.68601 | 1181.875 | 36.97939 | 15.43164661 | 1379.082781 | 15.43165 | 1379.083
2434.314 | 12.39653 | 2273.9707 | 16.69611 | 1181.16833 | 36.97939 | 15.44030194 | 1378.377494 | 15.4403 | 1378.377
2434.47 | 12.39794 | 2272.26221 | 16.70619 | 1180.28088 | 36.97939 | 15.44893939 | 1377.460846 | 15.44894 | 1377.461
2434.566 | 12.39889 | 2271.19409 | 16.71621 | 1179.72607 | 36.99731 | 15.45752468 | 1376.931557 | 15.45752 | 1376.932
2434.633 | 12.39928 | 2270.26367 | 16.72626 | 1179.2428 | 36.99731 | 15.46613494 | 1376.486017 | 15.46613 | 1376.486
2434.723 | 12.39981 | 2268.95874 | 16.73631 | 1178.56506 | 36.99731 | 15.47474446 | 1375.813362 | 15.47474 | 1375.813
2434.84 | 12.40091 | 2267.677 | 16.74635 | 1177.89929 | 36.99731 | 15.48334467 | 1375.154428 | 15.48334 | 1375.154
2434.972 | 12.40214 | 2266.21069 | 16.75639 | 1177.13757 | 36.99731 | 15.49194414 | 1374.383332 | 15.49194 | 1374.383
2435.11 | 12.40312 | 2264.35986 | 16.76645 | 1176.17627 | 37.00121 | 15.50056 | 1373.379276 | 15.50056 | 1373.379
2435.172 | 12.40371 | 2263.66553 | 16.77654 | 1175.81555 | 37.00121 | 15.50920081 | 1373.076716 | 15.5092 | 1373.077
2435.253 | 12.40443 | 2262.69043 | 16.78657 | 1175.30908 | 37.00121 | 15.51778949 | 1372.603161 | 15.51779 | 1372.603
2435.34 | 12.40507 | 2261.51416 | 16.7966 | 1174.69812 | 37.00121 | 15.52637744 | 1372.007464 | 15.52638 | 1372.007
2435.43 | 12.40572 | 2260.30493 | 16.80662 | 1174.06995 | 37.00121 | 15.53495609 | 1371.391425 | 15.53496 | 1371.391
2435.504 | 12.40649 | 2259.51416 | 16.81662 | 1173.65918 | 37.00121 | 15.54351688 | 1371.028984 | 15.54352 | 1371.029
2435.621 | 12.40763 | 2258.18652 | 16.82668 | 1172.9696 | 37.00121 | 15.5521283 | 1370.341441 | 15.55213 | 1370.341
2435.737 | 12.40833 | 2256.38452 | 16.83674 | 1172.03357 | 36.98479 | 15.56073897 | 1369.365815 | 15.56074 | 1369.366
2435.831 | 12.40921 | 2255.21411 | 16.84685 | 1171.42566 | 36.98479 | 15.5693917 | 1368.773984 | 15.56939 | 1368.774
2435.923 | 12.41017 | 2254.18188 | 16.85686 | 1170.88953 | 36.98479 | 15.5779581 | 1368.264739 | 15.57796 | 1368.265
2436.032 | 12.41085 | 2252.43286 | 16.86693 | 1169.98096 | 36.98479 | 15.58657511 | 1367.32083 | 15.58658 | 1367.321
2436.126 | 12.41147 | 2250.95117 | 16.87693 | 1169.2113 | 36.98479 | 15.59513149 | 1366.538273 | 15.59513 | 1366.538
2436.196 | 12.41215 | 2250.06494 | 16.88701 | 1168.75098 | 36.98479 | 15.60375557 | 1366.118075 | 15.60376 | 1366.118
2436.299 | 12.41323 | 2248.79956 | 16.89713 | 1168.09375 | 36.97312 | 15.61241313 | 1365.468069 | 15.61241 | 1365.468
2436.373 | 12.4138 | 2247.60645 | 16.90718 | 1167.474 | 36.97312 | 15.62101006 | 1364.860931 | 15.62101 | 1364.861
2436.441 | 12.41426 | 2246.44971 | 16.91732 | 1166.87317 | 36.97312 | 15.62968323 | 1364.276838 | 15.62968 | 1364.277
2436.533 | 12.41505 | 2245.03809 | 16.92737 | 1166.13989 | 36.97312 | 15.63827868 | 1363.536704 | 15.63828 | 1363.537
2436.631 | 12.41592 | 2243.44336 | 16.93749 | 1165.31152 | 36.97312 | 15.64693325 | 1362.686042 | 15.64693 | 1362.686
2436.735 | 12.41668 | 2241.57983 | 16.94756 | 1164.34363 | 36.97312 | 15.65554432 | 1361.671465 | 15.65554 | 1361.671
2436.828 | 12.41738 | 2239.93384 | 16.95762 | 1163.48865 | 36.95869 | 15.6641461 | 1360.788634 | 15.66415 | 1360.789
2436.903 | 12.41821 | 2238.76782 | 16.96774 | 1162.88293 | 36.95869 | 15.67279843 | 1360.197882 | 15.6728 | 1360.198
2436.98 | 12.41895 | 2237.44897 | 16.97782 | 1162.19788 | 36.95869 | 15.68141582 | 1359.513744 | 15.68142 | 1359.514
2437.046 | 12.41937 | 2236.05566 | 16.98802 | 1161.47412 | 36.95869 | 15.69013504 | 1358.785576 | 15.69014 | 1358.786
2437.102 | 12.41973 | 2234.82373 | 16.99813 | 1160.83423 | 36.95869 | 15.69877658 | 1358.154341 | 15.69878 | 1358.154
2437.198 | 12.4206 | 2232.97314 | 17.00822 | 1159.87305 | 36.95869 | 15.70740028 | 1357.14681 | 15.7074 | 1357.147
2437.265 | 12.42133 | 2231.7124 | 17.01823 | 1159.21814 | 36.95869 | 15.71595486 | 1356.496549 | 15.71595 | 1356.497
2437.339 | 12.42193 | 2230.0603 | 17.02824 | 1158.35999 | 36.95869 | 15.72450872 | 1355.608309 | 15.72451 | 1355.608
2437.424 | 12.4224 | 2227.85181 | 17.0383 | 1157.21289 | 36.94873 | 15.73310457 | 1354.382294 | 15.7331 | 1354.382
2437.497 | 12.42288 | 2225.94556 | 17.04835 | 1156.22266 | 36.94873 | 15.74169113 | 1353.339546 | 15.74169 | 1353.34
2437.553 | 12.42339 | 2224.54346 | 17.05841 | 1155.49438 | 36.94873 | 15.7502855 | 1352.603349 | 15.75029 | 1352.603
2437.608 | 12.42397 | 2223.17261 | 17.06849 | 1154.78235 | 36.94873 | 15.75889622 | 1351.88626 | 15.7589 | 1351.886
2437.673 | 12.42465 | 2221.44727 | 17.0786 | 1153.88611 | 36.94873 | 15.76753181 | 1350.953703 | 15.76753 | 1350.954
2437.758 | 12.4253 | 2218.77881 | 17.08862 | 1152.5 | 36.94873 | 15.7760898 | 1349.446346 | 15.77609 | 1349.446
2437.828 | 12.42581 | 2216.39355 | 17.09873 | 1151.26111 | 36.94873 | 15.78472391 | 1348.112139 | 15.78472 | 1348.112
2437.883 | 12.42628 | 2214.41309 | 17.10888 | 1150.23242 | 36.94873 | 15.79339144 | 1347.024304 | 15.79339 | 1347.024
2437.925 | 12.42668 | 2212.84912 | 17.11912 | 1149.42004 | 36.94873 | 15.80213505 | 1346.190636 | 15.80214 | 1346.191
2437.973 | 12.42712 | 2210.88794 | 17.12922 | 1148.40125 | 36.94357 | 15.81075838 | 1345.113427 | 15.81076 | 1345.113
2438.021 | 12.42751 | 2208.70459 | 17.13923 | 1147.26721 | 36.94357 | 15.81930413 | 1343.899976 | 15.8193 | 1343.9
2438.054 | 12.42776 | 2207.09717 | 17.14927 | 1146.43225 | 36.94357 | 15.82787476 | 1343.037012 | 15.82787 | 1343.037
2438.072 | 12.42788 | 2206.11597 | 17.15953 | 1145.92261 | 36.94357 | 15.83663244 | 1342.557544 | 15.83663 | 1342.558
2438.091 | 12.42802 | 2205.06738 | 17.16998 | 1145.37793 | 36.94357 | 15.8455515 | 1342.039092 | 15.84555 | 1342.039
2438.114 | 12.42818 | 2203.7937 | 17.1802 | 1144.71631 | 36.94357 | 15.85427349 | 1341.380861 | 15.85427 | 1341.381
2438.152 | 12.42845 | 2201.39404 | 17.19025 | 1143.46985 | 36.94357 | 15.86284966 | 1340.035176 | 15.86285 | 1340.035
2438.187 | 12.4287 | 2199.00073 | 17.20038 | 1142.22668 | 36.94357 | 15.87149335 | 1338.694009 | 15.87149 | 1338.694
2438.209 | 12.42888 | 2197.33276 | 17.21052 | 1141.36035 | 36.94357 | 15.88014482 | 1337.794401 | 15.88014 | 1337.794
2438.237 | 12.42916 | 2195.0271 | 17.22067 | 1140.16272 | 36.94357 | 15.88880408 | 1336.506379 | 15.8888 | 1336.506
2438.264 | 12.42947 | 2192.54004 | 17.23077 | 1138.87085 | 36.94357 | 15.89741994 | 1335.107067 | 15.89742 | 1335.107
2438.291 | 12.42978 | 2189.62769 | 17.24099 | 1137.35815 | 36.94357 | 15.9061374 | 1333.449955 | 15.90614 | 1333.45
2438.308 | 12.42997 | 2187.45679 | 17.25143 | 1136.23047 | 36.94357 | 15.91504174 | 1332.246474 | 15.91504 | 1332.246
2438.326 | 12.43015 | 2184.74976 | 17.26167 | 1134.82434 | 36.94357 | 15.92377473 | 1330.713973 | 15.92377 | 1330.714
2438.342 | 12.43028 | 2181.72266 | 17.27169 | 1133.25195 | 36.94357 | 15.93231936 | 1328.983714 | 15.93232 | 1328.984
2438.355 | 12.43038 | 2178.66162 | 17.28226 | 1131.66199 | 36.94357 | 15.94133221 | 1327.238757 | 15.94133 | 1327.239
2438.366 | 12.43046 | 2175.09546 | 17.29322 | 1129.80957 | 36.94357 | 15.95067675 | 1325.190025 | 15.95068 | 1325.19 | #DIV/0!
2438.374 | 12.43051 | 2112.12646 | 17.30362 | 1097.10168 | 36.94357 | 15.95954302 | 1286.939986 | 15.95954 | 1286.94
2438.38 | 12.43055 | 1852.19299 | 17.31521 | 962.08441 | 36.94357 | 15.96942288 | 1128.671346 | 15.96942 | 1128.671
2438.385 | 12.4306 | 1553.80164 | 17.32589 | 807.091 | 36.94357 | 15.97852614 | 946.9266989 | 15.97853 | 946.9267
2438.389 | 12.43065 | 1298.22729 | 17.33423 | 674.33807 | 36.94357 | 15.9856343 | 791.229382 | 15.98563 | 791.2294

## IVC Filter Tube 37C #2_OLD
Specimen label | 37C #2
Comment | Slipped? Broke in grips?
First Cycle Speed | 0.5 | mm/min
Second Cycle Speed | 0.5 | mm/min
NOTE: WRONG TEMPERATURE
Time | Extension | Load | Tensile strain (Strain 1) | Tensile stress | Temperature: Chamber 3119-600 1 1 | True Strain | True Stress
(s) | (mm) | (N) | (%) | (MPa) | (C) | % | MPa
0 | 0.00548 | 9.95494 | 0.00318 | 5.17089 | 28.59284 | 0.003179949 | 5.171054434
1.338 | 0.01621 | 28.52165 | 0.0132 | 14.815 | 28.60753 | 0.013199129 | 14.81695558
2.097 | 0.02243 | 38.86766 | 0.02323 | 20.18903 | 28.62094 | 0.023227302 | 20.19371991
2.807 | 0.02834 | 48.57352 | 0.03325 | 25.23054 | 28.63482 | 0.033244473 | 25.23892915
3.685 | 0.03587 | 60.83323 | 0.04327 | 31.5986 | 28.65346 | 0.043260641 | 31.61227271
4.494 | 0.04246 | 71.42567 | 0.0533 | 37.10063 | 28.66513 | 0.053285801 | 37.12040464
5.527 | 0.05105 | 85.28521 | 0.0633 | 44.29969 | 28.67754 | 0.063279974 | 44.3277317
6.413 | 0.05854 | 97.30057 | 0.07331 | 50.54082 | 28.68808 | 0.073283141 | 50.57787148
7.426 | 0.06712 | 110.9073 | 0.08334 | 57.60857 | 28.69753 | 0.083305292 | 57.65658098
7.919 | 0.0711 | 117.13841 | 0.09335 | 60.8452 | 28.70979 | 0.093306456 | 60.90199899
8.719 | 0.07773 | 127.44162 | 0.10341 | 66.19699 | 28.71556 | 0.103356569 | 66.26544431
9.677 | 0.08562 | 139.45619 | 0.11343 | 72.43771 | 28.73475 | 0.113365717 | 72.51987609
10.193 | 0.09022 | 146.49794 | 0.12344 | 76.09541 | 28.74324 | 0.123363875 | 76.18934217
11.242 | 0.09892 | 159.57135 | 0.13346 | 82.88613 | 28.75706 | 0.133371021 | 82.99674983
12.507 | 0.10921 | 174.63083 | 0.1435 | 90.70847 | 28.77341 | 0.143397137 | 90.83863665
13.314 | 0.11614 | 184.65125 | 0.1535 | 95.91338 | 28.77695 | 0.153382309 | 96.06060704
14.039 | 0.12219 | 193.19621 | 0.1635 | 100.35189 | 28.78463 | 0.163366484 | 100.5159653
14.613 | 0.12674 | 199.4426 | 0.17354 | 103.59645 | 28.79761 | 0.173389593 | 103.7762313
15.726 | 0.1363 | 212.62709 | 0.18356 | 110.44487 | 28.81506 | 0.183391735 | 110.6476026
16.402 | 0.14184 | 220.03404 | 0.1936 | 114.29226 | 28.83736 | 0.193412837 | 114.5135298
17.216 | 0.14849 | 228.73616 | 0.20361 | 118.8124 | 28.84518 | 0.203402996 | 119.0543139
18.397 | 0.15847 | 241.63104 | 0.21361 | 125.51039 | 28.8634 | 0.213382178 | 125.7784927
19.55 | 0.16816 | 254.12338 | 0.22361 | 131.99928 | 28.87664 | 0.223360365 | 132.2944436
20.515 | 0.17613 | 264.25677 | 0.23362 | 137.26286 | 28.89163 | 0.233347533 | 137.5835335
21.471 | 0.18387 | 274.07983 | 0.24365 | 142.36526 | 28.89955 | 0.243353655 | 142.712133
22.338 | 0.19131 | 283.73593 | 0.25366 | 147.38092 | 28.92184 | 0.253338826 | 147.7547664
24.052 | 0.20557 | 301.90717 | 0.26369 | 156.81961 | 28.9424 | 0.263342948 | 157.2331276
24.701 | 0.21098 | 308.73801 | 0.27371 | 160.36775 | 28.9484 | 0.273336096 | 160.8066926
25.784 | 0.22001 | 319.99417 | 0.28373 | 166.21454 | 28.97158 | 0.283328246 | 166.6861405
27.045 | 0.23046 | 332.67029 | 0.29377 | 172.79889 | 28.98299 | 0.293339339 | 173.3065213
28.446 | 0.24215 | 346.61948 | 0.30377 | 180.04453 | 29.0021 | 0.303309551 | 180.5914513
29.491 | 0.25104 | 357.01074 | 0.31378 | 185.44206 | 29.01826 | 0.313288738 | 186.0239401
30.614 | 0.26022 | 367.38519 | 0.32379 | 190.83086 | 29.0223 | 0.323266929 | 191.4487512
31.93 | 0.27137 | 379.81622 | 0.33379 | 197.2879 | 29.04302 | 0.333234158 | 197.9464273
32.368 | 0.2748 | 383.46783 | 0.3438 | 199.18466 | 29.05022 | 0.343210359 | 199.8694569
33.639 | 0.28559 | 395.07953 | 0.3538 | 205.21613 | 29.07324 | 0.3531756 | 205.9421847
34.685 | 0.29432 | 404.14496 | 0.36381 | 209.92497 | 29.08041 | 0.363149812 | 210.688698
35.61 | 0.30183 | 411.67673 | 0.37383 | 213.8372 | 29.09458 | 0.373132992 | 214.6365876
36.873 | 0.31235 | 422.1084 | 0.38384 | 219.25572 | 29.1107 | 0.383105214 | 220.0973112
37.644 | 0.31876 | 428.28094 | 0.39386 | 222.46193 | 29.12002 | 0.393086402 | 223.3381186
38.617 | 0.32677 | 435.82788 | 0.40388 | 226.38203 | 29.13748 | 0.403066594 | 227.2963417
39.544 | 0.33474 | 443.30017 | 0.4139 | 230.26337 | 29.15026 | 0.41304579 | 231.2164301
40.869 | 0.34573 | 453.0708 | 0.4239 | 235.33852 | 29.16483 | 0.423004075 | 236.33612
41.463 | 0.35056 | 457.19952 | 0.43395 | 237.48311 | 29.17596 | 0.433011152 | 238.513668
42.526 | 0.35948 | 464.86353 | 0.44397 | 241.46402 | 29.18925 | 0.442987361 | 242.5360478
43.747 | 0.36962 | 473.27689 | 0.45397 | 245.83417 | 29.20202 | 0.452942664 | 246.9501834
44.494 | 0.3758 | 478.16916 | 0.464 | 248.37537 | 29.20747 | 0.462926838 | 249.5278317
45.75 | 0.38642 | 486.52615 | 0.47403 | 252.71623 | 29.22158 | 0.472910016 | 253.9141807
46.553 | 0.39296 | 491.53308 | 0.48406 | 255.31699 | 29.23283 | 0.482892197 | 256.5528774
47.994 | 0.40499 | 500.61499 | 0.49406 | 260.03439 | 29.25572 | 0.492843529 | 261.3191159
49.192 | 0.41508 | 508.02335 | 0.50407 | 263.88251 | 29.27057 | 0.50280382 | 265.2126626
50.62 | 0.42691 | 516.35144 | 0.51408 | 268.20837 | 29.29392 | 0.51276312 | 269.5871756
51.854 | 0.43722 | 523.40814 | 0.5241 | 271.87384 | 29.30174 | 0.522731376 | 273.2987308
52.735 | 0.44445 | 528.21307 | 0.5341 | 274.36966 | 29.31185 | 0.532678744 | 275.8350684
53.875 | 0.4541 | 534.47784 | 0.54412 | 277.62378 | 29.32753 | 0.542645015 | 279.1343865
54.86 | 0.46223 | 539.60657 | 0.55413 | 280.28778 | 29.34555 | 0.552600348 | 281.8409387
55.98 | 0.47159 | 545.66003 | 0.56413 | 283.43213 | 29.35652 | 0.562544746 | 285.0310557
57.671 | 0.48569 | 554.27417 | 0.57415 | 287.90659 | 29.37683 | 0.572508041 | 289.5596057
59.431 | 0.50055 | 563.21667 | 0.58416 | 292.55157 | 29.40554 | 0.582460401 | 294.2605393
60.008 | 0.50495 | 565.55884 | 0.59416 | 293.76816 | 29.41113 | 0.59240183 | 295.5136129
61.333 | 0.5161 | 571.91235 | 0.60417 | 297.06839 | 29.43332 | 0.602352211 | 298.8631881
63.021 | 0.53026 | 579.78693 | 0.61418 | 301.15866 | 29.45414 | 0.612301602 | 303.0083163
63.878 | 0.53753 | 583.78387 | 0.62421 | 303.2348 | 29.46006 | 0.622269879 | 305.1276219
64.869 | 0.54561 | 588.05389 | 0.63422 | 305.45279 | 29.47039 | 0.632217288 | 307.3900327
65.926 | 0.55445 | 592.66272 | 0.64422 | 307.84674 | 29.4748 | 0.642153772 | 309.8299503
67.327 | 0.56614 | 598.41064 | 0.65422 | 310.8324 | 29.49845 | 0.652089269 | 312.8659277
67.869 | 0.57058 | 600.46814 | 0.66428 | 311.90109 | 29.50883 | 0.662083383 | 313.9729866
69.333 | 0.58286 | 606.30341 | 0.6743 | 314.93213 | 29.5166 | 0.672036766 | 317.0557174
71.137 | 0.59796 | 612.93848 | 0.68434 | 318.37857 | 29.54045 | 0.682009022 | 320.5573619
72.298 | 0.60756 | 616.3006 | 0.69438 | 320.12497 | 29.55315 | 0.691980284 | 322.3478538
74.006 | 0.62188 | 621.21216 | 0.7044 | 322.67618 | 29.57475 | 0.701930692 | 324.949111
74.669 | 0.62743 | 623.13141 | 0.71442 | 323.6731 | 29.58223 | 0.71188011 | 325.9854854
76.447 | 0.6421 | 628.11621 | 0.72443 | 326.26233 | 29.61438 | 0.72181861 | 328.6258722
77.002 | 0.6468 | 629.93402 | 0.73446 | 327.20657 | 29.62104 | 0.731775977 | 329.6097714
77.718 | 0.6529 | 632.27386 | 0.74449 | 328.42197 | 29.62987 | 0.741732352 | 330.8670387
80.508 | 0.67611 | 639.88336 | 0.75449 | 332.37454 | 29.65533 | 0.75165796 | 334.8822727
81.858 | 0.68743 | 643.1958 | 0.76451 | 334.09512 | 29.66906 | 0.761602432 | 336.6493106
82.901 | 0.69614 | 645.50092 | 0.77453 | 335.29248 | 29.67937 | 0.771545915 | 337.8894208
84.73 | 0.71109 | 648.90881 | 0.78453 | 337.06265 | 29.69894 | 0.781468565 | 339.7070076
87.079 | 0.73084 | 653.5957 | 0.79453 | 339.49716 | 29.72484 | 0.79139023 | 342.1945668
88.745 | 0.74482 | 656.6842 | 0.80455 | 341.10141 | 29.73664 | 0.801330752 | 343.8457414
90.713 | 0.76102 | 659.79895 | 0.81457 | 342.7193 | 29.75388 | 0.811270285 | 345.5109886
92.206 | 0.7735 | 662.0318 | 0.82457 | 343.87912 | 29.77143 | 0.821188995 | 346.7146441
93.996 | 0.78837 | 664.34662 | 0.83457 | 345.08151 | 29.79874 | 0.83110672 | 347.9614568
97.423 | 0.81705 | 668.11157 | 0.84462 | 347.03714 | 29.83685 | 0.841073043 | 349.9682851
100.238 | 0.84039 | 671.20923 | 0.85462 | 348.64615 | 29.87337 | 0.850988797 | 351.6257497
103.07 | 0.86397 | 674.83282 | 0.86466 | 350.52835 | 29.8947 | 0.860943225 | 353.5592284
106.045 | 0.88874 | 675.81793 | 0.87468 | 351.04004 | 29.92802 | 0.870876835 | 354.110517
108.143 | 0.90619 | 679.37433 | 0.88474 | 352.88733 | 29.94808 | 0.880849108 | 356.0094654
111.875 | 0.93747 | 684.8905 | 0.89478 | 355.75259 | 29.98984 | 0.890800564 | 358.935793
114.182 | 0.95663 | 687.55463 | 0.90479 | 357.13644 | 30.00923 | 0.900721299 | 360.3677748
121.885 | 1.02081 | 695.22992 | 0.91482 | 361.1232 | 30.08766 | 0.910660868 | 364.4268273
126.581 | 1.05997 | 701.59399 | 0.92483 | 364.42889 | 30.12439 | 0.920579633 | 367.7992377
129.6 | 1.08495 | 704.99152 | 0.93484 | 366.19366 | 30.16277 | 0.930497414 | 369.6169848
133.171 | 1.11496 | 708.87311 | 0.94484 | 368.2099 | 30.19408 | 0.940404305 | 371.6888944
136.213 | 1.14027 | 711.53345 | 0.95485 | 369.59174 | 30.22073 | 0.95032012 | 373.1207867
138.488 | 1.15901 | 713.31323 | 0.96486 | 370.51624 | 30.24042 | 0.960234952 | 374.091203
145.385 | 1.21648 | 717.61877 | 0.97487 | 372.75266 | 30.31063 | 0.970148801 | 376.3865139
158.009 | 1.32195 | 721.92749 | 0.98489 | 374.99072 | 30.44733 | 0.98007157 | 378.6839661
162.957 | 1.36297 | 723.05499 | 0.99493 | 375.57639 | 30.47634 | 0.990013157 | 379.3131122
165.773 | 1.38652 | 723.73486 | 1.00495 | 375.92953 | 30.49307 | 0.999933955 | 379.7074338
175.897 | 1.47098 | 726.89789 | 1.01496 | 377.57251 | 30.56138 | 1.00984387 | 381.4047199
180.5 | 1.50911 | 728.16534 | 1.00495 | 378.23087 | 30.58768 | 0.999933955 | 382.0319011
184.86 | 1.54572 | 729.82251 | 0.99494 | 379.09164 | 30.61397 | 0.990023059 | 382.8633744
193.168 | 1.61488 | 731.84808 | 1.00494 | 380.14377 | 30.67051 | 0.999924055 | 383.9639868
201.83 | 1.6869 | 733.98273 | 1.01495 | 381.25256 | 30.70222 | 1.00983397 | 385.1220829
209.639 | 1.75227 | 736.20654 | 1.02495 | 382.40768 | 30.76728 | 1.019733005 | 386.3271675
248.643 | 2.07706 | 744.20123 | 1.035 | 386.56036 | 31.02248 | 1.029680548 | 390.5612597
253.551 | 2.11787 | 745.8266 | 1.04504 | 387.40463 | 31.03442 | 1.039617205 | 391.4531633
255.815 | 2.13696 | 746.51428 | 1.05505 | 387.76184 | 31.04799 | 1.049523187 | 391.8529213
257.869 | 2.15411 | 746.9978 | 1.06509 | 388.013 | 31.05934 | 1.059457873 | 392.1456877
259.1 | 2.16417 | 747.01654 | 1.0751 | 388.02274 | 31.06701 | 1.06936189 | 392.1943725
261.026 | 2.18029 | 747.39392 | 1.08511 | 388.21875 | 31.06718 | 1.079264927 | 392.4313505
262.131 | 2.18942 | 747.51697 | 1.09512 | 388.28265 | 31.07434 | 1.089166983 | 392.534811
264.248 | 2.20709 | 748.01746 | 1.10518 | 388.54263 | 31.08203 | 1.099117513 | 392.8367254
265.553 | 2.21796 | 748.20752 | 1.1152 | 388.64136 | 31.09179 | 1.109027493 | 392.9754884
266.864 | 2.22901 | 748.6593 | 1.12525 | 388.87604 | 31.102 | 1.118966158 | 393.2518676
267.681 | 2.23567 | 748.71973 | 1.13527 | 388.90741 | 31.10608 | 1.128874171 | 393.3225592
268.794 | 2.2451 | 749.14886 | 1.14527 | 389.13031 | 31.11183 | 1.13876143 | 393.5869027
270.317 | 2.25776 | 749.33942 | 1.1553 | 389.22931 | 31.11844 | 1.148677368 | 393.7260762
271.768 | 2.26972 | 749.5495 | 1.1653 | 389.33841 | 31.12882 | 1.158562669 | 393.8753705
274.133 | 2.28944 | 750.41669 | 1.17532 | 389.78888 | 31.13501 | 1.168466761 | 394.3701467
274.547 | 2.29292 | 750.54279 | 1.18533 | 389.85437 | 31.13784 | 1.178359988 | 394.4754308
276.046 | 2.30563 | 751.19421 | 1.19536 | 390.19275 | 31.14275 | 1.188272001 | 394.8569581
277.948 | 2.32128 | 751.29572 | 1.20538 | 390.24545 | 31.15082 | 1.198173151 | 394.9493906
279.207 | 2.33194 | 751.67639 | 1.21538 | 390.44321 | 31.1575 | 1.20805356 | 395.1885787
281.229 | 2.3488 | 752.11212 | 1.2254 | 390.66953 | 31.16743 | 1.217952752 | 395.4567944
282.425 | 2.35852 | 752.00861 | 1.23541 | 390.61575 | 31.17567 | 1.227841085 | 395.441456
283.157 | 2.36458 | 752.22687 | 1.24542 | 390.72913 | 31.17318 | 1.237728441 | 395.5953487
284.35 | 2.37488 | 752.95343 | 1.25543 | 391.10654 | 31.17813 | 1.247614819 | 396.0166088
284.949 | 2.37966 | 752.87329 | 1.26543 | 391.06491 | 31.18136 | 1.257490345 | 396.0135627
285.816 | 2.38687 | 752.99536 | 1.27543 | 391.1283 | 31.18324 | 1.267364896 | 396.1168677
286.525 | 2.39273 | 753.11615 | 1.28543 | 391.19104 | 31.18536 | 1.277238471 | 396.219527
287.232 | 2.3986 | 753.19141 | 1.29546 | 391.23013 | 31.18514 | 1.287140689 | 396.2983598
287.597 | 2.40169 | 753.26306 | 1.30549 | 391.26736 | 31.18514 | 1.297041926 | 396.3753163
288.503 | 2.40945 | 753.55487 | 1.31557 | 391.41895 | 31.19176 | 1.306991533 | 396.5683403
289.441 | 2.41711 | 753.58386 | 1.32557 | 391.43399 | 31.19366 | 1.316861197 | 396.6227215
290.695 | 2.42745 | 753.76892 | 1.33559 | 391.53012 | 31.20746 | 1.326749624 | 396.7593571
291.012 | 2.43012 | 753.81952 | 1.34561 | 391.5564 | 31.20746 | 1.336637073 | 396.8252221
291.809 | 2.43683 | 754.12976 | 1.35569 | 391.71756 | 31.20883 | 1.346582742 | 397.0280358
292.55 | 2.44313 | 754.41064 | 1.3657 | 391.86343 | 31.2075 | 1.356458364 | 397.2151089
293.374 | 2.44985 | 754.39667 | 1.3757 | 391.8562 | 31.21221 | 1.366323148 | 397.2469657
294.071 | 2.4557 | 754.46246 | 1.38576 | 391.89035 | 31.21211 | 1.376246138 | 397.3210097
294.732 | 2.46119 | 754.50043 | 1.39586 | 391.9101 | 31.21594 | 1.386207593 | 397.3806163
295.271 | 2.4657 | 754.5661 | 1.40589 | 391.94418 | 31.21951 | 1.396099027 | 397.454484
295.98 | 2.4716 | 754.73877 | 1.4159 | 392.03387 | 31.22473 | 1.405969761 | 397.5846776
296.555 | 2.47626 | 754.75055 | 1.42596 | 392.04001 | 31.2291 | 1.415888818 | 397.6303437
297.012 | 2.48008 | 754.86609 | 1.43598 | 392.10001 | 31.23234 | 1.425767458 | 397.7304877
297.524 | 2.48441 | 754.96295 | 1.44604 | 392.15033 | 31.23234 | 1.435684551 | 397.8209806
298.083 | 2.4893 | 755.32764 | 1.45607 | 392.33975 | 31.23317 | 1.445571092 | 398.0524914
298.808 | 2.49519 | 755.42932 | 1.46607 | 392.39258 | 31.23385 | 1.455427089 | 398.1453299
299.53 | 2.50133 | 755.77826 | 1.47611 | 392.57382 | 31.2368 | 1.465321533 | 398.3686414
300.211 | 2.50691 | 755.8454 | 1.48612 | 392.6087 | 31.2377 | 1.475185437 | 398.4433364
300.832 | 2.5122 | 756.12164 | 1.49615 | 392.7522 | 31.2359 | 1.485068074 | 398.628362
301.175 | 2.51483 | 755.97937 | 1.50617 | 392.67828 | 31.2395 | 1.494939882 | 398.5926824
301.856 | 2.5206 | 756.18164 | 1.51619 | 392.78336 | 31.24522 | 1.504810716 | 398.738702
302.636 | 2.5272 | 756.35754 | 1.5262 | 392.87473 | 31.25126 | 1.514670726 | 398.8707841
303.216 | 2.53188 | 756.29333 | 1.53622 | 392.84137 | 31.25593 | 1.524539613 | 398.8762777
303.727 | 2.53613 | 756.23029 | 1.54624 | 392.80862 | 31.25051 | 1.534407526 | 398.882384
304.167 | 2.53974 | 756.26031 | 1.55626 | 392.82422 | 31.25017 | 1.544274465 | 398.9375862
305.085 | 2.54748 | 756.39478 | 1.56626 | 392.89407 | 31.2503 | 1.554120739 | 399.0478127
305.738 | 2.55296 | 756.53381 | 1.57628 | 392.96628 | 31.25602 | 1.563985733 | 399.1605289
306.27 | 2.55732 | 756.5744 | 1.58628 | 392.98737 | 31.25913 | 1.573830067 | 399.2212501
306.992 | 2.56336 | 756.76733 | 1.59632 | 393.08759 | 31.26356 | 1.583712803 | 399.3625258
307.755 | 2.56993 | 757.13501 | 1.60638 | 393.27856 | 31.26255 | 1.593614246 | 399.5961081
308.544 | 2.57624 | 757.02087 | 1.61638 | 393.21927 | 31.26516 | 1.603455663 | 399.5751876
309.043 | 2.58047 | 757.19788 | 1.62641 | 393.31122 | 31.26538 | 1.613325632 | 399.708073
309.841 | 2.58718 | 757.45404 | 1.63643 | 393.44427 | 31.27308 | 1.623184788 | 399.8827101
310.215 | 2.59035 | 757.55426 | 1.64644 | 393.49634 | 31.27308 | 1.633033134 | 399.9750211
311.165 | 2.59819 | 757.70856 | 1.65644 | 393.57648 | 31.27882 | 1.642870673 | 400.0958382
311.735 | 2.60278 | 757.67578 | 1.66645 | 393.55945 | 31.27921 | 1.65271708 | 400.1179215
312.513 | 2.60939 | 757.99359 | 1.67645 | 393.72455 | 31.28127 | 1.662552683 | 400.3251452
313.287 | 2.616 | 758.39496 | 1.68645 | 393.93301 | 31.28625 | 1.672387318 | 400.5764932
314.136 | 2.62275 | 758.23895 | 1.69648 | 393.85199 | 31.29248 | 1.682250486 | 400.5336102
314.678 | 2.62753 | 758.61395 | 1.7065 | 394.04678 | 31.29536 | 1.69210285 | 400.7711883
315.848 | 2.63704 | 758.66473 | 1.71652 | 394.07315 | 31.29365 | 1.701954242 | 400.8374944
316.249 | 2.64032 | 758.69702 | 1.72654 | 394.0899 | 31.29342 | 1.711804664 | 400.8940198
316.851 | 2.64542 | 758.9353 | 1.73655 | 394.21368 | 31.30013 | 1.721644286 | 401.0593977
317.519 | 2.65104 | 759.14307 | 1.7466 | 394.32159 | 31.30534 | 1.731522254 | 401.2088109
317.777 | 2.6533 | 759.37335 | 1.75666 | 394.44122 | 31.30534 | 1.741409074 | 401.3702111
318.695 | 2.66089 | 759.53162 | 1.76667 | 394.52344 | 31.30734 | 1.751245784 | 401.4933673
319.436 | 2.6671 | 759.68494 | 1.77669 | 394.60306 | 31.30722 | 1.761091352 | 401.6139331
319.993 | 2.6716 | 759.52942 | 1.78675 | 394.52228 | 31.30769 | 1.770975249 | 401.5714068
320.743 | 2.67796 | 759.68689 | 1.79678 | 394.6041 | 31.30528 | 1.780828698 | 401.6942675
321.247 | 2.68227 | 759.83276 | 1.80681 | 394.67987 | 31.30528 | 1.790681177 | 401.8109854
321.725 | 2.686 | 759.65277 | 1.81683 | 394.58636 | 31.3119 | 1.800522863 | 401.7553234
322.426 | 2.69183 | 759.86865 | 1.82686 | 394.69849 | 31.31663 | 1.810373401 | 401.9090788
323.179 | 2.69811 | 760.09534 | 1.83687 | 394.81625 | 31.31687 | 1.82020333 | 402.0685113
323.524 | 2.70109 | 760.34912 | 1.8469 | 394.94806 | 31.31687 | 1.83005193 | 402.2423557
323.934 | 2.70473 | 760.64111 | 1.8569 | 395.09973 | 31.31991 | 1.839870108 | 402.4363369
324.328 | 2.70798 | 760.64825 | 1.86692 | 395.10345 | 31.32364 | 1.849706954 | 402.4797153
324.869 | 2.71228 | 760.51147 | 1.87695 | 395.03241 | 31.32724 | 1.859552649 | 402.4469708
325.383 | 2.71673 | 760.72821 | 1.88696 | 395.14499 | 31.32752 | 1.869377746 | 402.6012179
325.771 | 2.71983 | 760.57867 | 1.89696 | 395.06729 | 31.32752 | 1.879192063 | 402.5615585
326.093 | 2.72265 | 760.71625 | 1.90697 | 395.13876 | 31.32569 | 1.889015229 | 402.6739376
326.863 | 2.72884 | 760.63574 | 1.91699 | 395.09695 | 31.33242 | 1.898847243 | 402.670919
327.231 | 2.73185 | 760.62048 | 1.92702 | 395.08902 | 31.33513 | 1.908688101 | 402.7024644
327.685 | 2.73579 | 760.96527 | 1.93704 | 395.26813 | 31.33462 | 1.918518181 | 402.9246318
328.523 | 2.74277 | 761.15533 | 1.94707 | 395.36685 | 31.34218 | 1.928357104 | 403.0649193
328.83 | 2.74546 | 761.38525 | 1.95708 | 395.48627 | 31.3423 | 1.938175443 | 403.2262527
329.457 | 2.75074 | 761.53015 | 1.96708 | 395.56152 | 31.34458 | 1.94798301 | 403.3425315
330.139 | 2.75627 | 761.49902 | 1.97709 | 395.54535 | 31.34409 | 1.957799422 | 403.3656376
330.449 | 2.75889 | 761.57123 | 1.98714 | 395.58286 | 31.34409 | 1.967654092 | 403.4436452
331.011 | 2.76341 | 761.47681 | 1.99716 | 395.53381 | 31.34329 | 1.977478377 | 403.433253
331.704 | 2.76922 | 761.59967 | 2.0072 | 395.59766 | 31.34751 | 1.987321304 | 403.5380962
332.124 | 2.77271 | 761.67578 | 2.01722 | 395.63718 | 31.34751 | 1.997143658 | 403.6180523
332.511 | 2.77621 | 761.95789 | 2.02723 | 395.78372 | 31.34736 | 2.006955245 | 403.8071663
332.907 | 2.77937 | 761.89899 | 2.03724 | 395.75311 | 31.34732 | 2.01676587 | 403.8155507
333.54 | 2.78466 | 761.97235 | 2.04731 | 395.79123 | 31.34969 | 2.026634329 | 403.8943034
334.153 | 2.7895 | 761.81494 | 2.05731 | 395.70947 | 31.35717 | 2.036433226 | 403.8504405
334.636 | 2.7938 | 762.19879 | 2.06734 | 395.90884 | 31.35985 | 2.046260554 | 404.0936218
335.088 | 2.79745 | 762.15631 | 2.07735 | 395.88678 | 31.35985 | 2.056067324 | 404.110734
335.604 | 2.80173 | 762.25372 | 2.08735 | 395.93738 | 31.35998 | 2.065863337 | 404.2019789
336.156 | 2.80629 | 762.30811 | 2.09737 | 395.96564 | 31.3598 | 2.075677979 | 404.2705045
336.634 | 2.81051 | 762.62787 | 2.10739 | 396.13171 | 31.35995 | 2.085491658 | 404.47975
336.968 | 2.81308 | 762.49091 | 2.1174 | 396.06058 | 31.36099 | 2.095294582 | 404.4467667
337.583 | 2.81815 | 762.53949 | 2.12741 | 396.08582 | 31.36505 | 2.105096544 | 404.5121893
337.887 | 2.82072 | 762.60083 | 2.13745 | 396.11768 | 31.36505 | 2.114926919 | 404.5844974
338.419 | 2.82528 | 762.81866 | 2.14747 | 396.23083 | 31.36922 | 2.124736747 | 404.7397682
338.952 | 2.82957 | 762.75385 | 2.1575 | 396.19714 | 31.37149 | 2.134555402 | 404.7450933
339.28 | 2.83232 | 762.86102 | 2.1675 | 396.25284 | 31.37308 | 2.144343729 | 404.8416203
339.722 | 2.83603 | 762.9986 | 2.17753 | 396.32428 | 31.37461 | 2.154160459 | 404.9543601
340.455 | 2.84236 | 763.39148 | 2.18755 | 396.52835 | 31.37581 | 2.16396644 | 405.2026059
340.844 | 2.84561 | 763.4718 | 2.19758 | 396.57007 | 31.37581 | 2.173781244 | 405.2850145
341.189 | 2.84839 | 763.43854 | 2.20761 | 396.5528 | 31.3793 | 2.183595085 | 405.3071393
341.821 | 2.85373 | 763.67969 | 2.21762 | 396.67807 | 31.37762 | 2.193388397 | 405.4748822
342.392 | 2.85818 | 763.38141 | 2.22764 | 396.52313 | 31.37528 | 2.203190531 | 405.3562379
342.986 | 2.86325 | 763.56287 | 2.23766 | 396.61737 | 31.37703 | 2.212991706 | 405.4923182
343.464 | 2.86726 | 763.62274 | 2.24771 | 396.6485 | 31.38082 | 2.22282126 | 405.564008
343.815 | 2.87004 | 763.54822 | 2.25772 | 396.60977 | 31.38581 | 2.232610731 | 405.5641081
344.213 | 2.87361 | 763.87781 | 2.26773 | 396.78098 | 31.38581 | 2.242399244 | 405.7789013
344.871 | 2.87903 | 763.89697 | 2.27774 | 396.79092 | 31.38388 | 2.252186798 | 405.8287855
345.151 | 2.88116 | 763.73621 | 2.28774 | 396.70743 | 31.38502 | 2.261963619 | 405.7830646
345.812 | 2.88672 | 763.93475 | 2.29776 | 396.81055 | 31.38613 | 2.271759035 | 405.9283041
346.12 | 2.88938 | 764.05133 | 2.30782 | 396.87109 | 31.38852 | 2.281592589 | 406.0301604
346.528 | 2.89262 | 763.92529 | 2.31789 | 396.80563 | 31.38852 | 2.291434949 | 406.003148
347.121 | 2.89771 | 764.16321 | 2.3279 | 396.92923 | 31.39082 | 2.301217706 | 406.1693455
347.76 | 2.90321 | 764.45477 | 2.33796 | 397.08066 | 31.39472 | 2.311048364 | 406.364247
348.185 | 2.9066 | 764.48547 | 2.34797 | 397.09662 | 31.39795 | 2.320829202 | 406.4203295
348.558 | 2.90963 | 764.48529 | 2.35801 | 397.09653 | 31.40116 | 2.330638393 | 406.4601059
348.923 | 2.91269 | 764.51709 | 2.36801 | 397.11304 | 31.40116 | 2.340407547 | 406.5167165
349.577 | 2.91819 | 764.69989 | 2.37804 | 397.20798 | 31.40014 | 2.350205049 | 406.6537446
350.231 | 2.92363 | 764.83069 | 2.38811 | 397.27594 | 31.40147 | 2.360040659 | 406.7633265
350.586 | 2.92661 | 764.89172 | 2.39812 | 397.30765 | 31.40147 | 2.369816707 | 406.8355642
351.057 | 2.93053 | 765.08301 | 2.40812 | 397.40698 | 31.40092 | 2.379582035 | 406.977017
351.361 | 2.93296 | 765.08862 | 2.41812 | 397.40991 | 31.39818 | 2.389346409 | 407.0197585
352.05 | 2.93866 | 765.17316 | 2.42813 | 397.45383 | 31.39973 | 2.399119592 | 407.1045257
352.709 | 2.94421 | 765.2796 | 2.43816 | 397.50909 | 31.40279 | 2.408911345 | 407.2009976
353.071 | 2.94726 | 765.31323 | 2.44818 | 397.52658 | 31.40751 | 2.418692378 | 407.2587462
353.484 | 2.95065 | 765.31879 | 2.45823 | 397.52945 | 31.40751 | 2.428501734 | 407.3016382
354.033 | 2.95527 | 765.4129 | 2.46829 | 397.57834 | 31.40894 | 2.438319887 | 407.3917264
354.519 | 2.95943 | 765.6059 | 2.4783 | 397.67859 | 31.41056 | 2.448088286 | 407.5342585
354.882 | 2.96235 | 765.57812 | 2.48831 | 397.66418 | 31.41468 | 2.457855731 | 407.5592976
355.553 | 2.96801 | 765.79468 | 2.49834 | 397.77664 | 31.41538 | 2.467641734 | 407.7144529
356.053 | 2.97227 | 765.99347 | 2.50834 | 397.87991 | 31.41397 | 2.477397513 | 407.8600909
356.38 | 2.97504 | 766.13849 | 2.51838 | 397.95523 | 31.41397 | 2.487191359 | 407.9772549
356.667 | 2.97735 | 766.14062 | 2.52839 | 397.95636 | 31.41439 | 2.496954985 | 408.0182488
357.298 | 2.98268 | 766.40381 | 2.53841 | 398.09305 | 31.4208 | 2.50672741 | 408.1982838
357.874 | 2.98732 | 766.42438 | 2.54842 | 398.10373 | 31.42278 | 2.516489129 | 408.2490851
358.337 | 2.99131 | 766.68121 | 2.55846 | 398.23715 | 31.42299 | 2.526279147 | 408.4258882
358.728 | 2.9947 | 766.91113 | 2.56848 | 398.35657 | 31.42299 | 2.536048707 | 408.5882788
359.326 | 2.99944 | 766.79938 | 2.57852 | 398.29852 | 31.42455 | 2.545836811 | 408.568727
359.688 | 3.00246 | 766.85181 | 2.58853 | 398.32574 | 31.42523 | 2.555594713 | 408.6365213
360.129 | 3.00633 | 767.09143 | 2.59855 | 398.45023 | 31.42908 | 2.56536141 | 408.8041585
360.306 | 3.00745 | 766.75159 | 2.60857 | 398.27371 | 31.42908 | 2.575127153 | 408.6629585
360.867 | 3.0123 | 766.95746 | 2.6186 | 398.38065 | 31.42622 | 2.584901687 | 408.8126457
361.306 | 3.01589 | 766.87506 | 2.62864 | 398.33783 | 31.42658 | 2.59468501 | 408.8086975
361.616 | 3.01846 | 766.87402 | 2.63865 | 398.33731 | 31.42658 | 2.604438147 | 408.8480374
362.15 | 3.02304 | 767.15753 | 2.6487 | 398.48456 | 31.42941 | 2.6142293 | 409.0392205
362.602 | 3.0268 | 767.28247 | 2.65871 | 398.54947 | 31.43171 | 2.623980531 | 409.1457446
363.135 | 3.0311 | 767.3125 | 2.66874 | 398.56506 | 31.43712 | 2.633750292 | 409.2017252
363.44 | 3.03372 | 767.48407 | 2.6788 | 398.65417 | 31.4397 | 2.643548315 | 409.3333179
363.827 | 3.03698 | 767.65851 | 2.68884 | 398.74478 | 31.4397 | 2.653325902 | 409.4663891
364.345 | 3.04127 | 767.70813 | 2.69886 | 398.77057 | 31.44321 | 2.663083059 | 409.5328294
364.733 | 3.04448 | 767.77277 | 2.70887 | 398.80414 | 31.45044 | 2.672829528 | 409.6072257
365.197 | 3.04836 | 767.89978 | 2.71892 | 398.87012 | 31.45229 | 2.682613988 | 409.7150795
365.509 | 3.05098 | 767.93536 | 2.72898 | 398.88858 | 31.45229 | 2.692407225 | 409.7741696
365.822 | 3.05344 | 767.82336 | 2.73898 | 398.83041 | 31.44809 | 2.702141103 | 409.7542952
366.166 | 3.0564 | 767.9884 | 2.74902 | 398.91614 | 31.44809 | 2.711912963 | 409.8824245
366.561 | 3.0597 | 768.13757 | 2.75903 | 398.99362 | 31.44637 | 2.721654674 | 410.0019737
366.941 | 3.06303 | 768.3877 | 2.76908 | 399.12354 | 31.44655 | 2.731434358 | 410.1755901
367.351 | 3.06639 | 768.45892 | 2.77909 | 399.16055 | 31.44655 | 2.741174167 | 410.2535809
367.667 | 3.06908 | 768.57379 | 2.78912 | 399.22021 | 31.45097 | 2.750932486 | 410.3549407
368.191 | 3.07324 | 768.47504 | 2.79914 | 399.16891 | 31.44987 | 2.760680124 | 410.3422066
368.455 | 3.07556 | 768.62738 | 2.80917 | 399.24805 | 31.44987 | 2.770436539 | 410.4636064
368.717 | 3.0778 | 768.73065 | 2.81918 | 399.3017 | 31.44847 | 2.780172551 | 410.5587337
369.273 | 3.08224 | 768.59613 | 2.82918 | 399.23181 | 31.45054 | 2.789897889 | 410.5267965
369.573 | 3.08478 | 768.71088 | 2.83921 | 399.29141 | 31.45054 | 2.799651454 | 410.6281316
369.886 | 3.08738 | 768.76031 | 2.84921 | 399.31711 | 31.45266 | 2.809374899 | 410.694493
370.393 | 3.09176 | 769.04327 | 2.85924 | 399.46408 | 31.45979 | 2.819126565 | 410.8857168
371.077 | 3.09753 | 769.20026 | 2.86924 | 399.54562 | 31.4601 | 2.828848116 | 411.0095427
371.234 | 3.09868 | 769.0235 | 2.87926 | 399.4538 | 31.4601 | 2.838588163 | 410.9551135
371.61 | 3.10179 | 769.06891 | 2.88928 | 399.47739 | 31.46408 | 2.848327261 | 411.0194103
371.862 | 3.10397 | 769.19482 | 2.89929 | 399.54279 | 31.46408 | 2.858055693 | 411.1266942
372.201 | 3.10693 | 769.39752 | 2.90934 | 399.64807 | 31.47021 | 2.867822047 | 411.2751912
372.661 | 3.11046 | 769.20642 | 2.91936 | 399.54883 | 31.46423 | 2.877558298 | 411.2130987
373.084 | 3.11411 | 769.44733 | 2.92936 | 399.67395 | 31.46423 | 2.887274171 | 411.3818388
373.542 | 3.1181 | 769.74561 | 2.9394 | 399.82889 | 31.4655 | 2.897027958 | 411.5814604
374.068 | 3.12215 | 769.47791 | 2.94941 | 399.68982 | 31.46729 | 2.906751653 | 411.4783115
374.439 | 3.12534 | 769.67432 | 2.95944 | 399.79184 | 31.46921 | 2.916493828 | 411.6234396
374.77 | 3.12802 | 769.69275 | 2.96945 | 399.80142 | 31.46921 | 2.92621563 | 411.6733233
375.213 | 3.13199 | 770.02972 | 2.97951 | 399.97647 | 31.46936 | 2.935985041 | 411.8938089
375.51 | 3.13416 | 769.79688 | 2.98953 | 399.85553 | 31.46936 | 2.945714659 | 411.809331
375.821 | 3.13688 | 770.02295 | 2.99955 | 399.97293 | 31.47043 | 2.95544333 | 411.970318
376.21 | 3.14013 | 770.13544 | 3.00956 | 400.03137 | 31.47623 | 2.965161347 | 412.0705541
376.502 | 3.14251 | 770.10394 | 3.01961 | 400.01501 | 31.47623 | 2.974917247 | 412.0939032
376.803 | 3.14498 | 770.0965 | 3.02965 | 400.01114 | 31.47767 | 2.984662489 | 412.1300775
377.297 | 3.14928 | 770.34534 | 3.03965 | 400.14041 | 31.47574 | 2.994367962 | 412.303278
377.632 | 3.15217 | 770.47186 | 3.04969 | 400.20612 | 31.47574 | 3.00411131 | 412.411166
377.979 | 3.15508 | 770.50024 | 3.05969 | 400.22086 | 31.47532 | 3.013814895 | 412.4663776
378.396 | 3.15848 | 770.47253 | 3.06973 | 400.20648 | 31.47532 | 3.023556348 | 412.4917384
378.7 | 3.16099 | 770.4295 | 3.07976 | 400.18411 | 31.47699 | 3.03328715 | 412.5088201
379.062 | 3.16414 | 770.58472 | 3.08978 | 400.26474 | 31.4774 | 3.043007306 | 412.6320399
379.524 | 3.16774 | 770.3703 | 3.0998 | 400.15338 | 31.4774 | 3.052726517 | 412.5573345
379.693 | 3.16916 | 770.44061 | 3.10983 | 400.18988 | 31.47665 | 3.062454482 | 412.6351049
379.925 | 3.17104 | 770.43573 | 3.11986 | 400.18735 | 31.47665 | 3.0721815 | 412.6726351
380.55 | 3.17628 | 770.617 | 3.12987 | 400.28152 | 31.4769 | 3.081888179 | 412.8098112
380.811 | 3.17864 | 770.85992 | 3.1399 | 400.40768 | 31.48095 | 3.091613308 | 412.9800807
381.027 | 3.18016 | 770.66614 | 3.14992 | 400.30704 | 31.48095 | 3.101327796 | 412.9163915
381.343 | 3.18288 | 770.87128 | 3.15994 | 400.4136 | 31.47984 | 3.11104134 | 413.0664295
381.816 | 3.1871 | 771.28564 | 3.16997 | 400.62881 | 31.47984 | 3.120763634 | 413.3286231
382.097 | 3.18938 | 771.35687 | 3.18002 | 400.66583 | 31.47587 | 3.130504366 | 413.4070835
382.61 | 3.1935 | 771.41931 | 3.19003 | 400.69824 | 31.47796 | 3.140205387 | 413.4806341
382.9 | 3.19591 | 771.5282 | 3.20005 | 400.75482 | 31.47796 | 3.149915156 | 413.5791746
383.17 | 3.19836 | 771.82233 | 3.21008 | 400.90759 | 31.48055 | 3.159633671 | 413.7770444
383.421 | 3.20021 | 771.61841 | 3.22014 | 400.80167 | 31.48055 | 3.169380306 | 413.7080449
383.845 | 3.2038 | 771.79224 | 3.23015 | 400.89197 | 31.48583 | 3.179077555 | 413.841382
384.282 | 3.20744 | 771.84015 | 3.24018 | 400.91684 | 31.48801 | 3.188793237 | 413.9072673
384.627 | 3.21039 | 771.97888 | 3.2502 | 400.98892 | 31.48801 | 3.19849829 | 414.0218619
384.863 | 3.21246 | 772.12823 | 3.26021 | 401.0665 | 31.48887 | 3.208192716 | 414.1421101
385.529 | 3.21781 | 772.1377 | 3.27028 | 401.07141 | 31.49287 | 3.217944303 | 414.1875681
385.731 | 3.21943 | 772.0813 | 3.28029 | 401.04211 | 31.49287 | 3.227636845 | 414.1974542
386.224 | 3.22374 | 772.37634 | 3.29034 | 401.19537 | 31.49244 | 3.237367173 | 414.3960617
386.594 | 3.2267 | 772.36713 | 3.30036 | 401.19058 | 31.49221 | 3.247067513 | 414.4313134
386.965 | 3.22986 | 772.48248 | 3.3104 | 401.25049 | 31.49221 | 3.256786271 | 414.5334862
387.522 | 3.23438 | 772.47461 | 3.32043 | 401.2464 | 31.49582 | 3.266494406 | 414.5695058
387.893 | 3.23735 | 772.43158 | 3.33044 | 401.22406 | 31.50313 | 3.276182243 | 414.5865866
388.202 | 3.24005 | 772.64404 | 3.3405 | 401.33441 | 31.50313 | 3.285917526 | 414.740986
388.696 | 3.24438 | 773.00244 | 3.35052 | 401.52057 | 31.50069 | 3.295613157 | 414.973597
388.873 | 3.2456 | 772.77032 | 3.36058 | 401.40002 | 31.49857 | 3.305346549 | 414.8893888
389.429 | 3.25046 | 773.1297 | 3.37058 | 401.58667 | 31.49898 | 3.315020949 | 415.12247
389.708 | 3.2527 | 773.13947 | 3.38058 | 401.59177 | 31.49898 | 3.324694413 | 415.1679011
390.216 | 3.25681 | 773.14923 | 3.3906 | 401.59683 | 31.50226 | 3.334386286 | 415.2133721
390.803 | 3.26187 | 773.50861 | 3.4006 | 401.78351 | 31.50279 | 3.344057878 | 415.44656
391.127 | 3.26453 | 773.5575 | 3.41065 | 401.8089 | 31.50176 | 3.353776885 | 415.5131952
391.634 | 3.26862 | 773.58942 | 3.42069 | 401.82547 | 31.50176 | 3.363485278 | 415.5706737
392.067 | 3.2722 | 773.73126 | 3.43072 | 401.89914 | 31.50303 | 3.373183061 | 415.6871742
392.47 | 3.27576 | 774.05597 | 3.44078 | 402.06781 | 31.5042 | 3.382908905 | 415.9020788
392.807 | 3.27863 | 774.25562 | 3.4508 | 402.17151 | 31.5042 | 3.392595138 | 416.0496445
393.326 | 3.28267 | 774.10211 | 3.46083 | 402.0918 | 31.50565 | 3.402290098 | 416.0075136
393.631 | 3.28534 | 774.31305 | 3.47087 | 402.20135 | 31.50706 | 3.411993783 | 416.161236
393.996 | 3.2883 | 774.3551 | 3.48093 | 402.22321 | 31.50724 | 3.421715853 | 416.2243184
394.35 | 3.29124 | 774.45331 | 3.49094 | 402.2742 | 31.50724 | 3.431388665 | 416.317351
394.816 | 3.29513 | 774.63019 | 3.50097 | 402.36609 | 31.5048 | 3.441079865 | 416.4528061
395.239 | 3.29878 | 774.89453 | 3.51097 | 402.50339 | 31.50866 | 3.450741144 | 416.6351633
395.633 | 3.30219 | 775.14917 | 3.52101 | 402.63565 | 31.50866 | 3.460440129 | 416.8124915
396.027 | 3.30529 | 775.06152 | 3.53108 | 402.59012 | 31.51126 | 3.470167149 | 416.8058992
396.305 | 3.3077 | 775.28027 | 3.54114 | 402.70377 | 31.51126 | 3.479883566 | 416.9640743
396.621 | 3.31036 | 775.39532 | 3.55116 | 402.76352 | 31.51512 | 3.489560411 | 417.066297
397.087 | 3.31407 | 775.36688 | 3.56117 | 402.74875 | 31.51756 | 3.499226663 | 417.0913177
397.557 | 3.31795 | 775.44275 | 3.57121 | 402.78815 | 31.51915 | 3.508920946 | 417.1725607
397.709 | 3.31942 | 775.63574 | 3.58125 | 402.8884 | 31.51915 | 3.51861429 | 417.3168408
398.155 | 3.32291 | 775.44958 | 3.59125 | 402.79169 | 31.52618 | 3.528268081 | 417.2569466
398.636 | 3.32717 | 775.76965 | 3.60127 | 402.95795 | 31.52753 | 3.537940245 | 417.4695538
398.831 | 3.32856 | 775.55835 | 3.6113 | 402.84821 | 31.52753 | 3.547621125 | 417.3962674
399.349 | 3.33309 | 775.88751 | 3.62136 | 403.01917 | 31.52899 | 3.557330019 | 417.613945
399.707 | 3.33617 | 776.07477 | 3.63138 | 403.11646 | 31.52899 | 3.566999373 | 417.7551505
400.03 | 3.33885 | 776.10712 | 3.64141 | 403.13324 | 31.52579 | 3.57667744 | 417.8129741
400.235 | 3.34021 | 775.77783 | 3.65144 | 402.96219 | 31.52579 | 3.586354571 | 417.6761126
400.711 | 3.3444 | 776.14191 | 3.66147 | 403.15131 | 31.52711 | 3.596030765 | 417.9125743
401.124 | 3.34797 | 776.35406 | 3.67151 | 403.26151 | 31.52692 | 3.605715669 | 418.0672967
401.401 | 3.35026 | 776.41858 | 3.68155 | 403.29501 | 31.52692 | 3.615399635 | 418.1425174
401.553 | 3.3513 | 776.21796 | 3.69166 | 403.19083 | 31.52304 | 3.625150171 | 418.0752646
401.78 | 3.35332 | 776.44983 | 3.70167 | 403.31125 | 31.52304 | 3.634803326 | 418.2405015
402.426 | 3.35873 | 776.73199 | 3.7117 | 403.45782 | 31.52077 | 3.644474834 | 418.4329639
402.687 | 3.36073 | 776.65479 | 3.72174 | 403.41772 | 31.52519 | 3.654155048 | 418.4318787
403.111 | 3.36433 | 776.91858 | 3.73175 | 403.55475 | 31.52519 | 3.663805404 | 418.6144044
403.406 | 3.36676 | 776.96033 | 3.74178 | 403.57642 | 31.52527 | 3.673474107 | 418.6773618
403.87 | 3.37085 | 777.3573 | 3.7518 | 403.78262 | 31.52378 | 3.683132237 | 418.9317363
404.2 | 3.3736 | 777.41797 | 3.76183 | 403.81415 | 31.52378 | 3.692799072 | 419.0049518
404.43 | 3.37516 | 777.14941 | 3.77191 | 403.67465 | 31.52069 | 3.702513155 | 418.9008945
404.898 | 3.3793 | 777.52521 | 3.78191 | 403.86984 | 31.52069 | 3.71214921 | 419.1438339
405.369 | 3.38309 | 777.49005 | 3.79194 | 403.85159 | 31.52529 | 3.72181324 | 419.1654
405.694 | 3.38581 | 777.56506 | 3.802 | 403.89053 | 31.52501 | 3.731505238 | 419.246448
406.015 | 3.38855 | 777.73438 | 3.81201 | 403.97849 | 31.52501 | 3.741148133 | 419.3781904
406.306 | 3.39099 | 777.83142 | 3.82203 | 404.0289 | 31.52757 | 3.750799729 | 419.4710058
406.804 | 3.39504 | 777.91278 | 3.83205 | 404.07117 | 31.53466 | 3.760450394 | 419.5553793
407.213 | 3.39839 | 777.97803 | 3.84205 | 404.10504 | 31.53466 | 3.770080868 | 419.6309577
407.601 | 3.40184 | 778.32495 | 3.85207 | 404.28525 | 31.53554 | 3.779729673 | 419.8586008
408.113 | 3.40595 | 778.33325 | 3.86211 | 404.28955 | 31.54035 | 3.789396803 | 419.9036571
408.647 | 3.4105 | 778.64319 | 3.87212 | 404.45056 | 31.54121 | 3.799034117 | 420.111371
409.038 | 3.41377 | 778.79126 | 3.88215 | 404.52747 | 31.54276 | 3.808689755 | 420.2318332
409.319 | 3.41626 | 778.98346 | 3.89217 | 404.62729 | 31.54276 | 3.818334835 | 420.376072
409.788 | 3.42001 | 778.89539 | 3.9022 | 404.58154 | 31.53871 | 3.82798861 | 420.3691209
410.213 | 3.42345 | 778.90411 | 3.9122 | 404.58609 | 31.54188 | 3.837612582 | 420.414307
410.423 | 3.4253 | 779.05652 | 3.92221 | 404.66525 | 31.54188 | 3.847245251 | 420.5370709
410.862 | 3.42886 | 778.9986 | 3.93223 | 404.63516 | 31.54651 | 3.856886613 | 420.5463452
411.312 | 3.43252 | 779.02905 | 3.94224 | 404.65097 | 31.54916 | 3.866517425 | 420.6032824
411.866 | 3.43724 | 779.26508 | 3.95226 | 404.77359 | 31.54916 | 3.87615693 | 420.7712947
412.104 | 3.4395 | 779.60779 | 3.9623 | 404.9516 | 31.54827 | 3.885814743 | 420.9969972
412.505 | 3.44275 | 779.66382 | 3.97234 | 404.98071 | 31.54613 | 3.895471624 | 421.0679207
412.705 | 3.44414 | 779.49078 | 3.98234 | 404.89081 | 31.54613 | 3.905089104 | 421.0149387
413.334 | 3.44939 | 779.71741 | 3.99235 | 405.00854 | 31.54264 | 3.914715276 | 421.1778984
413.586 | 3.45163 | 779.9458 | 4.00236 | 405.12717 | 31.54264 | 3.92434052 | 421.3418178
413.983 | 3.45482 | 779.89502 | 4.01237 | 405.1008 | 31.54516 | 3.933964839 | 421.354943
414.423 | 3.45855 | 780.15222 | 4.02241 | 405.23441 | 31.54774 | 3.943617071 | 421.5345994
414.808 | 3.46189 | 780.48737 | 4.03244 | 405.40848 | 31.54578 | 3.953258759 | 421.7563337
415.36 | 3.46628 | 780.4527 | 4.04247 | 405.39047 | 31.54578 | 3.962899518 | 421.7782581
415.555 | 3.46814 | 780.77942 | 4.0525 | 405.56018 | 31.5486 | 3.972539347 | 421.9955063
415.958 | 3.47142 | 780.83374 | 4.06252 | 405.58838 | 31.55256 | 3.982168638 | 422.0654891
416.281 | 3.47424 | 781.05396 | 4.07255 | 405.70279 | 31.55256 | 3.99180661 | 422.225239
416.557 | 3.47659 | 781.19049 | 4.08256 | 405.77371 | 31.55492 | 4.001424438 | 422.3396652
416.944 | 3.47968 | 781.19727 | 4.09257 | 405.77722 | 31.55492 | 4.011041341 | 422.3839368
417.374 | 3.48318 | 781.20984 | 4.10262 | 405.78375 | 31.55573 | 4.020695742 | 422.4315153
417.715 | 3.48605 | 781.37555 | 4.11266 | 405.86981 | 31.55744 | 4.030339607 | 422.5618553
418.05 | 3.48887 | 781.53198 | 4.1227 | 405.95108 | 31.55744 | 4.039982542 | 422.6872252
418.576 | 3.49319 | 781.63293 | 4.13271 | 406.00351 | 31.55835 | 4.049595738 | 422.7824577
418.859 | 3.49542 | 781.617 | 4.14272 | 405.99524 | 31.55942 | 4.059208009 | 422.814486
419.07 | 3.4974 | 781.89264 | 4.15275 | 406.13843 | 31.55942 | 4.068838559 | 423.0043437
419.591 | 3.5015 | 781.82635 | 4.16279 | 406.10397 | 31.5576 | 4.078477783 | 423.0092255
419.921 | 3.50436 | 782.08118 | 4.1728 | 406.23636 | 31.5576 | 4.088087279 | 423.1877908
420.165 | 3.50639 | 782.12677 | 4.18286 | 406.26004 | 31.55889 | 4.097743844 | 423.2533287
420.643 | 3.51051 | 782.40631 | 4.19287 | 406.40524 | 31.55911 | 4.107351489 | 423.4452834
420.847 | 3.51206 | 782.30634 | 4.20291 | 406.3533 | 31.55911 | 4.116987 | 423.4319635
421.368 | 3.51655 | 782.67596 | 4.21295 | 406.54529 | 31.56167 | 4.126621584 | 423.6728398
421.645 | 3.51868 | 782.60785 | 4.22295 | 406.50992 | 31.56167 | 4.13621686 | 423.6766307
422.115 | 3.52288 | 783.02557 | 4.23298 | 406.7269 | 31.56382 | 4.145839997 | 423.9435683
422.409 | 3.52516 | 782.98663 | 4.24301 | 406.70667 | 31.56009 | 4.155462208 | 423.9632747
422.614 | 3.52681 | 782.99463 | 4.25304 | 406.71082 | 31.56009 | 4.165083494 | 424.0083939
423.08 | 3.53082 | 783.3418 | 4.26307 | 406.89114 | 31.56506 | 4.174703854 | 424.2371941
423.503 | 3.53444 | 783.59784 | 4.27307 | 407.02414 | 31.56804 | 4.184294517 | 424.4165664
424.001 | 3.53836 | 783.59589 | 4.2831 | 407.02313 | 31.56804 | 4.193913029 | 424.4563377
424.3 | 3.54081 | 783.71265 | 4.29311 | 407.08377 | 31.57343 | 4.203511439 | 424.560324
424.585 | 3.54339 | 784.00427 | 4.30315 | 407.23526 | 31.57343 | 4.21313769 | 424.7592041
424.87 | 3.54582 | 784.17542 | 4.31316 | 407.32416 | 31.57393 | 4.222734256 | 424.8927027
425.301 | 3.54928 | 784.2608 | 4.32319 | 407.3685 | 31.57626 | 4.232349071 | 424.9798143
425.724 | 3.55267 | 784.26874 | 4.33322 | 407.37262 | 31.57626 | 4.241962962 | 425.0249718
426.058 | 3.55546 | 784.37299 | 4.34323 | 407.42679 | 31.57549 | 4.251556762 | 425.1222726
426.372 | 3.55807 | 784.48584 | 4.35325 | 407.48541 | 31.57466 | 4.261159223 | 425.2242686
426.702 | 3.56091 | 784.71997 | 4.36329 | 407.60703 | 31.57466 | 4.270779927 | 425.3921068
427.326 | 3.56624 | 785.07336 | 4.37333 | 407.79059 | 31.5743 | 4.280399705 | 425.6246182
427.768 | 3.56968 | 785.00757 | 4.38337 | 407.75641 | 31.5737 | 4.290018558 | 425.6298821
428.328 | 3.57456 | 785.44275 | 4.39339 | 407.98245 | 31.57368 | 4.299617328 | 425.9067102
428.537 | 3.57614 | 785.36206 | 4.40341 | 407.94055 | 31.57368 | 4.309215176 | 425.903845
428.842 | 3.57869 | 785.45422 | 4.41342 | 407.9884 | 31.57361 | 4.318802526 | 425.9946416
429.382 | 3.58336 | 785.83215 | 4.42345 | 408.18472 | 31.57615 | 4.32840811 | 426.240567
429.676 | 3.58579 | 785.93207 | 4.43347 | 408.2366 | 31.57615 | 4.338003195 | 426.3356472
429.968 | 3.5883 | 786.11108 | 4.44351 | 408.32959 | 31.57482 | 4.347616509 | 426.4737562
430.422 | 3.592 | 786.20044 | 4.45354 | 408.37601 | 31.58242 | 4.357219325 | 426.563199
430.864 | 3.59559 | 786.33289 | 4.46357 | 408.44482 | 31.58242 | 4.36682122 | 426.6760405
431.236 | 3.59856 | 786.35291 | 4.4736 | 408.4552 | 31.58377 | 4.376422192 | 426.7278518
431.557 | 3.60129 | 786.53296 | 4.48367 | 408.54874 | 31.58343 | 4.386060526 | 426.8667173
432.016 | 3.60513 | 786.75793 | 4.49368 | 408.66559 | 31.58343 | 4.395640512 | 427.0297139
432.502 | 3.60926 | 787.02838 | 4.5037 | 408.80606 | 31.58516 | 4.405229149 | 427.2174585
432.792 | 3.61189 | 787.34821 | 4.51373 | 408.9722 | 31.58748 | 4.414826435 | 427.4321009
433.123 | 3.61464 | 787.46875 | 4.52374 | 409.03482 | 31.58748 | 4.424403665 | 427.5384918
433.593 | 3.61832 | 787.39441 | 4.53376 | 408.99622 | 31.5852 | 4.433989544 | 427.539127
433.891 | 3.62081 | 787.50824 | 4.54382 | 409.05533 | 31.58363 | 4.443612767 | 427.6420679
434.377 | 3.62482 | 787.59833 | 4.55383 | 409.10211 | 31.58363 | 4.453187241 | 427.7319246
434.575 | 3.62658 | 787.745 | 4.56384 | 409.17831 | 31.58296 | 4.462760798 | 427.8525534
434.974 | 3.62982 | 787.85254 | 4.57384 | 409.23416 | 31.58296 | 4.472323876 | 427.9518757
435.332 | 3.63276 | 787.92615 | 4.58389 | 409.2724 | 31.5827 | 4.481933848 | 428.0329966
435.681 | 3.63567 | 788.00989 | 4.5939 | 409.31589 | 31.57954 | 4.491504654 | 428.1194527
436.122 | 3.63926 | 788.08044 | 4.60392 | 409.35254 | 31.57954 | 4.501084104 | 428.1988035
436.361 | 3.64139 | 788.30981 | 4.61392 | 409.47168 | 31.58243 | 4.510643518 | 428.3643757
436.59 | 3.64338 | 788.46259 | 4.62396 | 409.55106 | 31.58243 | 4.520240251 | 428.4885372
436.98 | 3.64664 | 788.59381 | 4.63398 | 409.6192 | 31.58592 | 4.529816948 | 428.6008718
437.344 | 3.64964 | 788.72308 | 4.64398 | 409.68634 | 31.58517 | 4.539373617 | 428.7120917
437.715 | 3.65269 | 788.8548 | 4.65398 | 409.75476 | 31.58517 | 4.548929371 | 428.8246646
438.157 | 3.65627 | 789.01172 | 4.66399 | 409.83627 | 31.58424 | 4.558493768 | 428.9509926
438.616 | 3.66041 | 789.4552 | 4.674 | 410.06665 | 31.58737 | 4.568057249 | 429.2331652
438.894 | 3.66241 | 789.26465 | 4.684 | 409.96765 | 31.58737 | 4.577610264 | 429.1705347
439.271 | 3.6657 | 789.57538 | 4.69403 | 410.12906 | 31.59219 | 4.587191021 | 429.3806411
439.566 | 3.6681 | 789.65515 | 4.7041 | 410.1705 | 31.59219 | 4.596809063 | 429.4653305
439.874 | 3.67063 | 789.7879 | 4.71415 | 410.23944 | 31.59307 | 4.60640708 | 429.5787426
440.393 | 3.6751 | 790.3064 | 4.72415 | 410.50879 | 31.59502 | 4.615956432 | 429.901841
440.598 | 3.67671 | 790.30475 | 4.73415 | 410.5079 | 31.59502 | 4.625504872 | 429.9419597
441.06 | 3.68079 | 790.77393 | 4.74418 | 410.75162 | 31.5939 | 4.635081041 | 430.2384162
441.426 | 3.68377 | 790.93011 | 4.75419 | 410.83276 | 31.58947 | 4.644637201 | 430.36453
441.925 | 3.68773 | 790.98907 | 4.76421 | 410.86337 | 31.59106 | 4.654201994 | 430.4377638
442.327 | 3.69109 | 791.23834 | 4.77422 | 410.99286 | 31.59106 | 4.663756327 | 430.6145633
442.564 | 3.69302 | 791.26141 | 4.78422 | 411.00485 | 31.5908 | 4.673300204 | 430.6682262
442.968 | 3.6963 | 791.38739 | 4.79424 | 411.07028 | 31.5908 | 4.682862256 | 430.7779758
443.303 | 3.69917 | 791.67786 | 4.80425 | 411.22116 | 31.59486 | 4.692413851 | 430.9772526
443.84 | 3.70393 | 792.22174 | 4.81429 | 411.50366 | 31.59705 | 4.701993157 | 431.3146396
444.057 | 3.70562 | 792.2254 | 4.82435 | 411.50555 | 31.59705 | 4.711590624 | 431.358018
444.587 | 3.71005 | 792.45337 | 4.83438 | 411.62396 | 31.59695 | 4.721158554 | 431.5234264
445.036 | 3.71359 | 792.38037 | 4.8444 | 411.58606 | 31.59442 | 4.73071603 | 431.5249351
445.334 | 3.71611 | 792.46045 | 4.85441 | 411.62766 | 31.59442 | 4.740263056 | 431.6097543
445.8 | 3.71999 | 792.58398 | 4.86442 | 411.69183 | 31.59525 | 4.749809171 | 431.7182497
446.199 | 3.72349 | 792.83148 | 4.87443 | 411.82037 | 31.597 | 4.759354374 | 431.8942657
446.679 | 3.72736 | 792.91479 | 4.88444 | 411.86365 | 31.60286 | 4.768898667 | 431.9808829
447.19 | 3.73168 | 793.23822 | 4.89452 | 412.03165 | 31.60494 | 4.778508782 | 432.1986215
447.715 | 3.73595 | 793.40906 | 4.90454 | 412.12039 | 31.60453 | 4.788060779 | 432.3329994
447.988 | 3.73841 | 793.76648 | 4.91455 | 412.30603 | 31.60453 | 4.797602332 | 432.569016
448.423 | 3.74179 | 793.7348 | 4.92455 | 412.28958 | 31.6069 | 4.807133444 | 432.5929865
449.038 | 3.74707 | 794.20905 | 4.93459 | 412.53592 | 31.60968 | 4.816701767 | 432.8928763
449.316 | 3.74955 | 794.50903 | 4.94468 | 412.69174 | 31.60968 | 4.826316819 | 433.0980259
449.631 | 3.75219 | 794.66962 | 4.95469 | 412.77515 | 31.60926 | 4.835854723 | 433.2268791
449.968 | 3.75483 | 794.72137 | 4.96469 | 412.80203 | 31.60926 | 4.84538219 | 433.2963711
450.562 | 3.75964 | 794.85699 | 4.97473 | 412.8725 | 31.60995 | 4.854946854 | 433.4117921
450.848 | 3.76206 | 795.03198 | 4.98473 | 412.96338 | 31.6116 | 4.864472502 | 433.5484895
451.283 | 3.76565 | 795.17743 | 4.99475 | 413.03894 | 31.61382 | 4.874016292 | 433.6692025
451.712 | 3.76944 | 795.55383 | 5.00475 | 413.23444 | 31.61382 | 4.883540124 | 433.9157906
452.148 | 3.77302 | 795.67535 | 5.01477 | 413.29758 | 31.61337 | 4.893082094 | 434.0235031
452.676 | 3.77731 | 795.79535 | 5.02481 | 413.35989 | 31.61042 | 4.902642197 | 434.1304391
453.032 | 3.78034 | 796.005 | 5.03482 | 413.46881 | 31.60677 | 4.912172824 | 434.2862203
453.412 | 3.78367 | 796.3797 | 5.04483 | 413.66342 | 31.60677 | 4.921702543 | 434.5320363
453.735 | 3.78634 | 796.49451 | 5.05489 | 413.72305 | 31.60605 | 4.931278948 | 434.6362951
454.166 | 3.78986 | 796.6496 | 5.06493 | 413.80362 | 31.60907 | 4.9408354 | 434.7624837
454.471 | 3.79244 | 796.81097 | 5.07498 | 413.88745 | 31.60907 | 4.950400456 | 434.8921553
454.954 | 3.79629 | 796.82678 | 5.08499 | 413.89566 | 31.60551 | 4.959926533 | 434.9422129
455.397 | 3.79992 | 797.05432 | 5.09503 | 414.01385 | 31.60752 | 4.969480248 | 435.1079799
455.732 | 3.80282 | 797.3656 | 5.10507 | 414.17554 | 31.60752 | 4.97903305 | 435.3194912
455.986 | 3.80486 | 797.44489 | 5.11511 | 414.21671 | 31.61125 | 4.98858494 | 435.4043504
456.51 | 3.80948 | 798.05231 | 5.12514 | 414.53223 | 31.61546 | 4.998126405 | 435.7775871
456.816 | 3.81184 | 798.06818 | 5.1352 | 414.54047 | 31.61546 | 5.007695495 | 435.8279522
457.318 | 3.81604 | 798.37506 | 5.14521 | 414.69989 | 31.61604 | 5.017216115 | 436.0370702
457.758 | 3.81965 | 798.61053 | 5.15522 | 414.8222 | 31.6229 | 5.02673583 | 436.207197
457.939 | 3.82141 | 798.97699 | 5.16522 | 415.01254 | 31.6229 | 5.036245129 | 436.4488507
458.508 | 3.82596 | 799.11658 | 5.17523 | 415.08505 | 31.62453 | 5.045763032 | 436.566656
459.004 | 3.83025 | 799.51068 | 5.18529 | 415.28976 | 31.62504 | 5.055327564 | 436.8237384
459.234 | 3.83216 | 799.60229 | 5.19532 | 415.33734 | 31.62504 | 5.064862663 | 436.9154439
459.617 | 3.83524 | 799.69586 | 5.20533 | 415.38596 | 31.62524 | 5.074377843 | 437.00817
460.116 | 3.8393 | 799.77252 | 5.21539 | 415.42575 | 31.62617 | 5.083939639 | 437.091823
460.549 | 3.84292 | 800.00757 | 5.22539 | 415.54785 | 31.62599 | 5.093443501 | 437.2618458
460.966 | 3.84644 | 800.27563 | 5.23545 | 415.6871 | 31.62599 | 5.103003474 | 437.4501903
461.378 | 3.84995 | 800.55005 | 5.24546 | 415.82962 | 31.62625 | 5.112515025 | 437.6417964
461.767 | 3.85325 | 800.75787 | 5.2555 | 415.93759 | 31.62673 | 5.122054174 | 437.79719
462.153 | 3.85634 | 800.74164 | 5.26553 | 415.92914 | 31.62704 | 5.131582913 | 437.8300136
462.577 | 3.85983 | 800.84503 | 5.27556 | 415.98285 | 31.62704 | 5.141110745 | 437.9282748
463.023 | 3.86366 | 801.12805 | 5.28562 | 416.12985 | 31.62679 | 5.150666162 | 438.1248926
463.498 | 3.86763 | 801.27759 | 5.29563 | 416.20755 | 31.62783 | 5.160173182 | 438.2483619
463.78 | 3.86995 | 801.40479 | 5.30565 | 416.27362 | 31.62783 | 5.169688793 | 438.3596413
464.143 | 3.87298 | 801.60461 | 5.31566 | 416.37741 | 31.62575 | 5.179194004 | 438.5106174
464.535 | 3.87626 | 801.85065 | 5.32567 | 416.50519 | 31.62937 | 5.188698312 | 438.686882
465.069 | 3.88051 | 802.06854 | 5.33573 | 416.61838 | 31.62986 | 5.198249184 | 438.8480119
465.454 | 3.88397 | 802.57654 | 5.34573 | 416.88226 | 31.62986 | 5.207742188 | 439.16766
465.84 | 3.88728 | 802.94885 | 5.35574 | 417.07565 | 31.62933 | 5.217243783 | 439.4131374
466.307 | 3.89094 | 802.96649 | 5.36577 | 417.08481 | 31.63053 | 5.226763456 | 439.4646216
466.716 | 3.8943 | 803.16101 | 5.37582 | 417.18585 | 31.63053 | 5.236301204 | 439.6130104
467.279 | 3.89918 | 803.64307 | 5.38585 | 417.43625 | 31.6371 | 5.245819063 | 439.9187403
467.558 | 3.9016 | 803.88275 | 5.3959 | 417.56073 | 31.63827 | 5.255354993 | 440.0918894
467.927 | 3.90457 | 804.01624 | 5.40592 | 417.63007 | 31.6391 | 5.264861552 | 440.2068175
468.209 | 3.90684 | 804.12659 | 5.41596 | 417.68741 | 31.6391 | 5.274386181 | 440.3091931
468.642 | 3.91058 | 804.59723 | 5.42603 | 417.93185 | 31.63851 | 5.283938358 | 440.6089576
469.039 | 3.91373 | 804.66791 | 5.43604 | 417.96857 | 31.63851 | 5.293432716 | 440.6895087
469.55 | 3.91801 | 805.06512 | 5.44605 | 418.1749 | 31.64191 | 5.302926172 | 440.9489141
469.844 | 3.92034 | 805.12488 | 5.45608 | 418.20593 | 31.63734 | 5.312437693 | 441.0235801
470.22 | 3.92356 | 805.42517 | 5.46612 | 418.36191 | 31.63284 | 5.321957791 | 441.230074
470.842 | 3.92872 | 805.71356 | 5.47612 | 418.51172 | 31.63423 | 5.33143906 | 441.429924
471.17 | 3.93137 | 805.83948 | 5.48614 | 418.57712 | 31.63423 | 5.340938389 | 441.5408468
471.656 | 3.93575 | 806.41418 | 5.49615 | 418.87564 | 31.63667 | 5.350427337 | 441.8976735
472.027 | 3.9387 | 806.48932 | 5.50615 | 418.91467 | 31.63702 | 5.359905907 | 441.9807401
472.298 | 3.94087 | 806.5188 | 5.51618 | 418.92999 | 31.63702 | 5.36941201 | 442.0389223
472.807 | 3.94521 | 806.85553 | 5.52619 | 419.10489 | 31.6405 | 5.378898257 | 442.2654225
473.047 | 3.94736 | 807.14911 | 5.53619 | 419.25739 | 31.6405 | 5.388374128 | 442.4682757
473.516 | 3.95112 | 807.31 | 5.54623 | 419.34094 | 31.64054 | 5.397887 | 442.598553
473.834 | 3.9537 | 807.42151 | 5.55626 | 419.39886 | 31.63791 | 5.407389493 | 442.7017511
474.209 | 3.95681 | 807.59784 | 5.56629 | 419.49048 | 31.63791 | 5.416891084 | 442.8405366
474.692 | 3.96068 | 807.70465 | 5.57629 | 419.54596 | 31.64141 | 5.426363356 | 442.9410594
475.229 | 3.96531 | 808.16925 | 5.58632 | 419.78726 | 31.64285 | 5.435863144 | 443.2379197
475.489 | 3.96762 | 808.52612 | 5.59635 | 419.97266 | 31.64565 | 5.445362029 | 443.4758
475.861 | 3.97075 | 808.836 | 5.60637 | 420.13361 | 31.64565 | 5.454850543 | 443.6878547
476.16 | 3.97321 | 809.02356 | 5.6164 | 420.23102 | 31.64576 | 5.464347626 | 443.832875
476.579 | 3.97657 | 809.13654 | 5.62644 | 420.2897 | 31.64811 | 5.473853273 | 443.9370478
477.003 | 3.98004 | 809.32855 | 5.63645 | 420.38947 | 31.64811 | 5.483329618 | 444.0845123
477.52 | 3.98441 | 809.6532 | 5.6465 | 420.55807 | 31.64762 | 5.492842927 | 444.3048814
477.957 | 3.98807 | 809.8963 | 5.65651 | 420.68436 | 31.64795 | 5.502317473 | 444.4804129
478.298 | 3.99098 | 810.1452 | 5.66653 | 420.81363 | 31.64648 | 5.511800584 | 444.6591606
478.757 | 3.99455 | 810.19952 | 5.67653 | 420.84186 | 31.64648 | 5.521263871 | 444.7310744
479.232 | 3.99876 | 810.75226 | 5.68658 | 421.12897 | 31.644 | 5.530773572 | 445.0768058
479.474 | 4.00055 | 810.66638 | 5.69661 | 421.08435 | 31.64328 | 5.540263447 | 445.0718832
480.013 | 4.00529 | 811.1546 | 5.70664 | 421.33795 | 31.64328 | 5.549752421 | 445.38219
480.533 | 4.0095 | 811.32465 | 5.71664 | 421.42627 | 31.64708 | 5.559212118 | 445.5176927
480.835 | 4.01192 | 811.48657 | 5.72665 | 421.51038 | 31.65096 | 5.568680378 | 445.6488042
481.42 | 4.01695 | 812.04944 | 5.73667 | 421.80276 | 31.65378 | 5.578157198 | 446.0001924
481.742 | 4.01971 | 812.36218 | 5.7467 | 421.96521 | 31.65378 | 5.587642578 | 446.2142847
482.165 | 4.02301 | 812.45679 | 5.75672 | 422.01434 | 31.65724 | 5.597117602 | 446.3085239
482.598 | 4.02672 | 812.89539 | 5.76674 | 422.24216 | 31.65812 | 5.606591728 | 446.5917675
483.058 | 4.0306 | 813.34534 | 5.77675 | 422.47589 | 31.65622 | 5.616055503 | 446.881266
483.371 | 4.03327 | 813.63013 | 5.78676 | 422.62381 | 31.65622 | 5.625518383 | 447.0800356
483.779 | 4.03673 | 814.04877 | 5.79677 | 422.84128 | 31.65691 | 5.634980367 | 447.3524165
484.489 | 4.04259 | 814.50397 | 5.8068 | 423.07773 | 31.65577 | 5.644460358 | 447.6450076
484.709 | 4.04435 | 814.51483 | 5.81684 | 423.08337 | 31.65427 | 5.653948901 | 447.6934527
485.266 | 4.04891 | 814.58643 | 5.82688 | 423.12054 | 31.65664 | 5.663436544 | 447.7752661
485.774 | 4.05319 | 814.95612 | 5.8369 | 423.31256 | 31.65664 | 5.67290439 | 448.0208908
486.067 | 4.05565 | 815.14294 | 5.84691 | 423.40961 | 31.65471 | 5.682361891 | 448.1659888
486.263 | 4.05722 | 815.22784 | 5.85691 | 423.4537 | 31.65471 | 5.691809052 | 448.2550021
486.961 | 4.06303 | 815.61493 | 5.86694 | 423.65479 | 31.65032 | 5.701283658 | 448.5103623
487.271 | 4.06573 | 815.9588 | 5.87694 | 423.8334 | 31.6564 | 5.710729031 | 448.7418346
487.658 | 4.06881 | 816.06909 | 5.88698 | 423.89069 | 31.65767 | 5.720211289 | 448.8450501
488.196 | 4.07357 | 816.65881 | 5.89699 | 424.19702 | 31.65953 | 5.729664317 | 449.2118758
488.594 | 4.07679 | 816.75476 | 5.90699 | 424.24686 | 31.65953 | 5.739107011 | 449.3070796
488.981 | 4.07994 | 816.83746 | 5.91699 | 424.28979 | 31.66291 | 5.748548812 | 449.3949744
489.655 | 4.08564 | 817.20819 | 5.92701 | 424.48236 | 31.65932 | 5.758008603 | 449.6414719
489.878 | 4.08733 | 817.18671 | 5.93703 | 424.47122 | 31.66784 | 5.7674675 | 449.6722037
490.147 | 4.08958 | 817.29486 | 5.94706 | 424.52737 | 31.66784 | 5.77693494 | 449.7742674
490.668 | 4.09415 | 817.71942 | 5.95708 | 424.74792 | 31.67004 | 5.786392047 | 450.0504934
490.992 | 4.09686 | 817.72546 | 5.96712 | 424.75107 | 31.67004 | 5.795867133 | 450.096476
491.474 | 4.10065 | 817.37787 | 5.95696 | 424.5705 | 31.66814 | 5.786278793 | 449.8619949
491.774 | 4.10314 | 817.25256 | 5.967 | 424.50543 | 31.6653 | 5.79575389 | 449.835669
491.912 | 4.10427 | 817.18115 | 5.97702 | 424.46832 | 31.6653 | 5.805209217 | 449.8388764
492.228 | 4.1069 | 816.91205 | 5.98705 | 424.32855 | 31.66691 | 5.814673085 | 449.7333125
492.495 | 4.10911 | 816.59021 | 5.99708 | 424.16138 | 31.66691 | 5.824136057 | 449.5986773
492.646 | 4.11039 | 816.47565 | 6.00003 | 424.10187 | 31.66691 | 5.826919114 | 449.5481094
492.647 | 4.1104 | 816.4765 | 6.00008 | 424.10229 | 31.66691 | 5.826966284 | 449.5487667
492.648 | 4.11041 | 816.47723 | 6.00013 | 424.10269 | 31.66691 | 5.827013454 | 449.5494027
492.901 | 4.10998 | 814.29114 | 6.01016 | 422.96716 | 31.66785 | 5.836475259 | 448.3881631
495.069 | 4.0916 | 789.00525 | 6.00012 | 409.83292 | 31.66762 | 5.82700402 | 434.423387
495.532 | 4.0877 | 784.48474 | 5.9901 | 407.48483 | 31.66762 | 5.817550754 | 431.8935788
496.254 | 4.0817 | 777.76117 | 5.98008 | 403.9924 | 31.66717 | 5.808096594 | 428.1514687
497.3 | 4.07296 | 768.39819 | 5.97005 | 399.129 | 31.66925 | 5.798632103 | 422.9572009
498.418 | 4.06361 | 758.76447 | 5.96004 | 394.12494 | 31.67348 | 5.789185592 | 417.6149441
499.457 | 4.05493 | 750.04211 | 5.95 | 389.5943 | 31.67339 | 5.779709873 | 412.7751609
499.846 | 4.05178 | 746.91583 | 5.93999 | 387.97043 | 31.67871 | 5.770261574 | 411.0158347
500.997 | 4.04221 | 737.49756 | 5.92996 | 383.07828 | 31.67319 | 5.760793501 | 405.7946688
501.617 | 4.03701 | 732.42902 | 5.91995 | 380.44553 | 31.67464 | 5.751343415 | 402.9677152
502.14 | 4.03263 | 728.23187 | 5.90993 | 378.26541 | 31.67544 | 5.741882993 | 400.6206309
503.196 | 4.02369 | 719.67438 | 5.89991 | 373.8204 | 31.67501 | 5.732421676 | 395.8754672
503.819 | 4.01862 | 714.88715 | 5.88991 | 371.33377 | 31.67169 | 5.722978352 | 393.2049949
504.597 | 4.01204 | 708.76917 | 5.87989 | 368.15588 | 31.67309 | 5.713515246 | 389.8030408
505.655 | 4.00315 | 700.5553 | 5.86989 | 363.88937 | 31.67819 | 5.704070136 | 385.2492757
506.134 | 3.99946 | 697.2193 | 5.85987 | 362.15656 | 31.68239 | 5.69460524 | 383.3784636
506.916 | 3.99292 | 691.29816 | 5.84986 | 359.08093 | 31.68431 | 5.685148897 | 380.0866617
507.511 | 3.98797 | 686.84088 | 5.83982 | 356.76569 | 31.68383 | 5.675663314 | 377.6001641
508.561 | 3.97919 | 678.95203 | 5.82981 | 352.668 | 31.68936 | 5.666205178 | 373.2278743
509.083 | 3.97475 | 675.00049 | 5.8198 | 350.61545 | 31.68702 | 5.656746148 | 371.020568
510.198 | 3.96548 | 666.84686 | 5.80979 | 346.38019 | 31.68706 | 5.647286224 | 366.5041516
510.611 | 3.96207 | 663.90515 | 5.79977 | 344.85217 | 31.68706 | 5.637815952 | 364.8528027
511.687 | 3.95321 | 656.26477 | 5.78972 | 340.88354 | 31.69091 | 5.628316425 | 360.6197425
512.481 | 3.94631 | 650.32788 | 5.77967 | 337.79974 | 31.68812 | 5.618815996 | 357.3234502
513.083 | 3.94154 | 646.30402 | 5.76959 | 335.70963 | 31.6859 | 5.609286301 | 355.0786992
513.987 | 3.93388 | 639.79431 | 5.75952 | 332.32831 | 31.68137 | 5.599765153 | 351.4688255
514.718 | 3.92784 | 634.72015 | 5.74948 | 329.69263 | 31.6838 | 5.590271467 | 348.6482418
515.232 | 3.92341 | 631.0033 | 5.73947 | 327.76199 | 31.6838 | 5.580805251 | 346.5737911
516.604 | 3.91197 | 621.53613 | 5.7294 | 322.84445 | 31.68372 | 5.571281391 | 341.3414999
517.33 | 3.90603 | 616.73248 | 5.7194 | 320.3493 | 31.68567 | 5.561822836 | 338.6713579
517.834 | 3.90201 | 613.49738 | 5.7094 | 318.66888 | 31.68493 | 5.552363387 | 336.862961
518.422 | 3.89682 | 609.31323 | 5.69939 | 316.49551 | 31.68475 | 5.542893582 | 334.5338234
519.293 | 3.88976 | 603.68939 | 5.68938 | 313.57431 | 31.68843 | 5.53342288 | 331.4147441
519.749 | 3.88575 | 600.48199 | 5.67937 | 311.90829 | 31.68843 | 5.523951282 | 329.6227158
520.117 | 3.88272 | 598.07812 | 5.66935 | 310.65967 | 31.69 | 5.514469322 | 328.272054
521.028 | 3.87525 | 592.25281 | 5.6593 | 307.63382 | 31.69435 | 5.50495807 | 325.0437408
522.244 | 3.86503 | 584.31854 | 5.64927 | 303.51251 | 31.69374 | 5.495464844 | 320.6587512
522.989 | 3.85895 | 579.69922 | 5.63927 | 301.1131 | 31.69534 | 5.485999116 | 318.0936807
523.642 | 3.85345 | 575.42224 | 5.62923 | 298.89151 | 31.69642 | 5.476494622 | 315.7168005
524.503 | 3.84624 | 569.91095 | 5.61921 | 296.02878 | 31.69769 | 5.467008162 | 312.6632588
525.49 | 3.83815 | 563.85583 | 5.60919 | 292.88358 | 31.69934 | 5.457520801 | 309.3119765
526.296 | 3.83114 | 558.59259 | 5.59911 | 290.14969 | 31.69969 | 5.447975722 | 306.3954903
527.114 | 3.82456 | 553.84125 | 5.58909 | 287.6817 | 31.69852 | 5.438486555 | 303.7604891
528.116 | 3.81618 | 547.77216 | 5.57905 | 284.52924 | 31.70049 | 5.428977545 | 300.4032686
528.989 | 3.80885 | 542.46637 | 5.56903 | 281.77325 | 31.70164 | 5.419486575 | 297.4652868
529.59 | 3.80402 | 539.09113 | 5.55899 | 280.02005 | 31.70226 | 5.409975758 | 295.5863366
530.339 | 3.79771 | 534.55988 | 5.54893 | 277.66638 | 31.70173 | 5.400445088 | 293.0738931
531.248 | 3.79007 | 529.18201 | 5.53892 | 274.87296 | 31.70032 | 5.390960885 | 290.0979534
532.386 | 3.7807 | 522.69019 | 5.52888 | 271.50092 | 31.70183 | 5.381447354 | 286.5118801
533.386 | 3.77231 | 516.89575 | 5.51887 | 268.49112 | 31.70757 | 5.371961349 | 283.3087959
534.09 | 3.76641 | 512.83008 | 5.50885 | 266.37927 | 31.70985 | 5.362464967 | 281.0537044
534.782 | 3.76066 | 508.90607 | 5.49884 | 264.34103 | 31.70521 | 5.352977161 | 278.8767203
535.258 | 3.75658 | 506.11435 | 5.48884 | 262.89093 | 31.70566 | 5.343497934 | 277.3205925
536.17 | 3.74909 | 501.15927 | 5.47883 | 260.31711 | 31.71259 | 5.334008329 | 274.5794419
537.034 | 3.74189 | 496.37347 | 5.46881 | 257.83124 | 31.70509 | 5.324508341 | 271.9315406
537.785 | 3.73566 | 492.30344 | 5.45878 | 255.71713 | 31.7087 | 5.314997968 | 269.6761655
539.171 | 3.72411 | 484.81989 | 5.44876 | 251.82994 | 31.70509 | 5.305496174 | 265.551549
540.152 | 3.71582 | 479.41397 | 5.43873 | 249.02196 | 31.70816 | 5.295983993 | 262.565592
541.301 | 3.70647 | 473.51532 | 5.42873 | 245.95802 | 31.70708 | 5.286499362 | 259.3104168
541.829 | 3.70178 | 470.51724 | 5.41868 | 244.40073 | 31.71232 | 5.276966402 | 257.6440235
542.621 | 3.69544 | 466.62115 | 5.40861 | 242.37698 | 31.71306 | 5.267413559 | 255.4862056
543.963 | 3.68422 | 459.6774 | 5.39857 | 238.77019 | 31.71216 | 5.257888266 | 251.6603658
544.347 | 3.68098 | 457.66168 | 5.38854 | 237.72316 | 31.71442 | 5.248371556 | 250.5329676
545.539 | 3.67082 | 451.41687 | 5.37847 | 234.47942 | 31.71639 | 5.23881598 | 247.0908253
546.606 | 3.66202 | 446.16769 | 5.36845 | 231.75284 | 31.71596 | 5.229306945 | 244.1943753
547.583 | 3.65401 | 441.47675 | 5.35845 | 229.31622 | 31.71597 | 5.219815987 | 241.604015
548.402 | 3.64703 | 437.30457 | 5.34844 | 227.14906 | 31.71414 | 5.210314637 | 239.2979912
549.296 | 3.63965 | 432.91165 | 5.33841 | 224.86726 | 31.71113 | 5.200793397 | 236.8715963
550.255 | 3.6318 | 428.3334 | 5.32839 | 222.48918 | 31.71731 | 5.191280745 | 234.3442712
551.09 | 3.62448 | 423.93646 | 5.31839 | 220.20528 | 31.71663 | 5.181786178 | 231.9166556
552.561 | 3.61245 | 417.20673 | 5.30837 | 216.70966 | 31.72076 | 5.172271717 | 228.2134106
553.184 | 3.6072 | 414.25464 | 5.29833 | 215.17624 | 31.72086 | 5.162737358 | 226.5769873
553.89 | 3.60124 | 410.95578 | 5.28825 | 213.46272 | 31.7209 | 5.153164098 | 224.7511623
554.849 | 3.59333 | 406.66171 | 5.27823 | 211.23225 | 31.71632 | 5.143646914 | 222.381574
556.16 | 3.58247 | 400.72537 | 5.2682 | 208.14874 | 31.71469 | 5.134119324 | 219.1144319
556.582 | 3.57876 | 398.64914 | 5.25818 | 207.07028 | 31.72194 | 5.124600327 | 217.958408
557.112 | 3.57466 | 396.54745 | 5.24815 | 205.97861 | 31.72025 | 5.115070922 | 216.7886764
558.256 | 3.56495 | 391.30695 | 5.23814 | 203.25653 | 31.72066 | 5.105559614 | 213.9033916
559.141 | 3.55775 | 387.5932 | 5.22812 | 201.3275 | 31.72012 | 5.096037898 | 211.8531433
559.709 | 3.55275 | 384.91556 | 5.21809 | 199.93665 | 31.7216 | 5.086505771 | 210.3695243
560.584 | 3.54578 | 381.41711 | 5.20809 | 198.11946 | 31.7231 | 5.07700125 | 208.4376998
561.477 | 3.53813 | 377.41434 | 5.19807 | 196.0403 | 31.72632 | 5.067476814 | 206.230612
562.223 | 3.53195 | 374.28946 | 5.18804 | 194.41713 | 31.72608 | 5.057941964 | 204.5035685
562.649 | 3.5285 | 372.55579 | 5.17799 | 193.51662 | 31.72481 | 5.048387189 | 203.5368912
563.226 | 3.52365 | 370.1073 | 5.16798 | 192.2448 | 31.72284 | 5.038869536 | 202.1799728
564.144 | 3.5159 | 366.17636 | 5.15797 | 190.20296 | 31.71968 | 5.029350977 | 200.0135716
565.122 | 3.50778 | 362.19537 | 5.14792 | 188.1351 | 31.71872 | 5.01979347 | 197.8201444
565.717 | 3.50287 | 359.78693 | 5.13786 | 186.88409 | 31.71844 | 5.010225538 | 196.4859329
566.278 | 3.49798 | 357.29245 | 5.12783 | 185.58838 | 31.71827 | 5.000685228 | 195.1050366
567.031 | 3.4919 | 354.39282 | 5.11778 | 184.08223 | 31.72171 | 4.99112498 | 193.5031536
567.664 | 3.48647 | 351.75107 | 5.10778 | 182.71002 | 31.72516 | 4.981611389 | 192.0424459
568.67 | 3.47818 | 347.88281 | 5.09777 | 180.70073 | 31.73055 | 4.972087378 | 189.9124376
569.357 | 3.47235 | 345.09879 | 5.08775 | 179.25462 | 31.72742 | 4.962552944 | 188.3746469
570.048 | 3.46667 | 342.5174 | 5.07775 | 177.91377 | 31.7266 | 4.953036634 | 186.9477865
570.825 | 3.4603 | 339.60632 | 5.0677 | 176.40167 | 31.72327 | 4.94347183 | 185.3411774
571.315 | 3.45615 | 337.66956 | 5.05769 | 175.39566 | 31.72181 | 4.933944186 | 184.2666288
572.465 | 3.44654 | 333.32477 | 5.04768 | 173.13885 | 31.72627 | 4.924415634 | 181.8783451
573.057 | 3.44166 | 331.15338 | 5.03768 | 172.01097 | 31.72847 | 4.914895694 | 180.6763322
574.489 | 3.42951 | 325.68011 | 5.0276 | 169.16798 | 31.72958 | 4.905298677 | 177.6730694
575.172 | 3.42403 | 323.39996 | 5.0176 | 167.98361 | 31.73087 | 4.895776917 | 176.4123556
575.809 | 3.4187 | 321.08917 | 5.00757 | 166.78331 | 31.73422 | 4.886225681 | 175.135101
576.401 | 3.4139 | 319.09641 | 4.99751 | 165.74821 | 31.73042 | 4.87664496 | 174.0314934
577.529 | 3.40438 | 314.97858 | 4.9875 | 163.6093 | 31.73159 | 4.867110946 | 171.7693138
578.491 | 3.39655 | 311.72046 | 4.97749 | 161.91693 | 31.7314 | 4.857576023 | 169.976329
579.381 | 3.38893 | 308.43378 | 4.96747 | 160.20973 | 31.7319 | 4.848030664 | 168.1681003
580.331 | 3.38094 | 305.15436 | 4.95746 | 158.5063 | 31.73287 | 4.838493922 | 166.3641864
581.081 | 3.37477 | 302.68042 | 4.94746 | 157.22127 | 31.73424 | 4.828965798 | 164.9997294
581.658 | 3.36997 | 300.75433 | 4.93744 | 156.22079 | 31.73643 | 4.819417708 | 163.9340978
582.393 | 3.36379 | 298.2627 | 4.92739 | 154.92656 | 31.73798 | 4.809840115 | 162.5603958
583.123 | 3.35765 | 295.77277 | 4.91738 | 153.63322 | 31.7421 | 4.800299729 | 161.1879492
583.857 | 3.35166 | 293.45169 | 4.90733 | 152.42758 | 31.74187 | 4.790720305 | 159.9077044
585.029 | 3.34195 | 289.68268 | 4.89732 | 150.46985 | 31.74706 | 4.781178095 | 157.8388401
585.748 | 3.33595 | 287.34167 | 4.88729 | 149.25386 | 31.74309 | 4.771615906 | 156.548329
586.749 | 3.32773 | 284.29468 | 4.87724 | 147.67116 | 31.74227 | 4.762033733 | 154.8734369
587.291 | 3.32294 | 282.44281 | 4.86723 | 146.70924 | 31.74035 | 4.752488785 | 153.8499161
587.938 | 3.31758 | 280.45547 | 4.85722 | 145.67696 | 31.74168 | 4.742942927 | 152.7528104
588.751 | 3.31094 | 278.08984 | 4.84718 | 144.44818 | 31.74197 | 4.733367543 | 151.4498433
589.285 | 3.30636 | 276.31281 | 4.83712 | 143.52513 | 31.73949 | 4.723772166 | 150.4676128
590.277 | 3.29825 | 273.53436 | 4.82711 | 142.08192 | 31.73744 | 4.714223565 | 148.9403706
590.978 | 3.29225 | 271.34409 | 4.81708 | 140.94423 | 31.73462 | 4.704654972 | 147.7336263
591.944 | 3.28428 | 268.64587 | 4.80706 | 139.54269 | 31.73438 | 4.695095004 | 146.2505908
592.539 | 3.27932 | 266.99167 | 4.79704 | 138.68346 | 31.73405 | 4.685534123 | 145.336161
593.371 | 3.27232 | 264.6311 | 4.78698 | 137.45731 | 31.73267 | 4.675934154 | 144.0373639
594.085 | 3.26634 | 262.64096 | 4.77694 | 136.42357 | 31.73331 | 4.666352352 | 142.9404421
595.211 | 3.25689 | 259.53983 | 4.76692 | 134.81274 | 31.73862 | 4.656788722 | 141.2391555
595.812 | 3.25208 | 258.11545 | 4.75691 | 134.07288 | 31.73387 | 4.647233723 | 140.4506062
596.489 | 3.24634 | 256.28772 | 4.74688 | 133.1235 | 31.73256 | 4.637658717 | 139.4427128
597.432 | 3.23857 | 253.92656 | 4.73685 | 131.89705 | 31.73298 | 4.628082794 | 138.1448154
598.378 | 3.23068 | 251.52057 | 4.72683 | 130.64731 | 31.7326 | 4.618515503 | 136.8227862
599.111 | 3.22471 | 249.83873 | 4.71682 | 129.77371 | 31.73488 | 4.608956846 | 135.8949023
599.894 | 3.21809 | 247.87289 | 4.7068 | 128.75259 | 31.73825 | 4.599387725 | 134.8127169
600.662 | 3.2114 | 245.80869 | 4.6968 | 127.68038 | 31.73968 | 4.589836791 | 133.6772721
601.806 | 3.20216 | 243.42751 | 4.68679 | 126.44353 | 31.73845 | 4.580275392 | 132.3696727
602.501 | 3.19631 | 241.80989 | 4.67679 | 125.60329 | 31.7374 | 4.570722632 | 131.4774921
603.421 | 3.18839 | 239.54239 | 4.66678 | 124.42548 | 31.73903 | 4.561159405 | 130.2321434
604.053 | 3.18345 | 238.407 | 4.65676 | 123.83572 | 31.73423 | 4.551585709 | 129.6024523
604.516 | 3.17949 | 237.33441 | 4.64675 | 123.27859 | 31.7399 | 4.542020652 | 129.0070379
604.854 | 3.17652 | 236.48056 | 4.63669 | 122.83508 | 31.74016 | 4.532406896 | 128.5305619
605.664 | 3.16999 | 234.9295 | 4.62667 | 122.02941 | 31.7379 | 4.522830446 | 127.6753081
606.381 | 3.16405 | 233.47014 | 4.61666 | 121.27137 | 31.73682 | 4.513262638 | 126.8700568
606.962 | 3.15909 | 232.18489 | 4.60666 | 120.60378 | 31.73853 | 4.503703474 | 126.1595861
607.786 | 3.1523 | 230.5775 | 4.59662 | 119.76884 | 31.73475 | 4.494105155 | 125.2741585
608.223 | 3.14862 | 229.72781 | 4.5866 | 119.3275 | 31.7366 | 4.484525036 | 124.8005751
609.252 | 3.13994 | 227.71976 | 4.57656 | 118.28445 | 31.73643 | 4.474924875 | 123.6978088
609.789 | 3.13562 | 226.78162 | 4.56652 | 117.79715 | 31.73688 | 4.465323793 | 123.1763804
610.244 | 3.13179 | 225.85344 | 4.55645 | 117.31503 | 31.73842 | 4.455693095 | 122.6604307
611.175 | 3.12406 | 224.13609 | 4.54645 | 116.42299 | 31.74374 | 4.446128426 | 121.716103
611.475 | 3.12162 | 223.64911 | 4.5364 | 116.17004 | 31.74374 | 4.436515012 | 121.4399777
612.1 | 3.11623 | 222.37737 | 4.52638 | 115.50945 | 31.74541 | 4.426929375 | 120.7378466
612.646 | 3.11172 | 221.40096 | 4.51637 | 115.00227 | 31.74679 | 4.417352387 | 120.196198
613.292 | 3.10639 | 220.2773 | 4.50635 | 114.41862 | 31.74305 | 4.407764912 | 119.5747235
613.846 | 3.10171 | 219.21495 | 4.49627 | 113.8668 | 31.74252 | 4.3981191 | 118.9865588
614.613 | 3.09542 | 217.98541 | 4.4862 | 113.22814 | 31.742 | 4.388481928 | 118.3077808
615.302 | 3.08966 | 216.78455 | 4.4762 | 112.60438 | 31.73949 | 4.378910828 | 117.6447773
616.046 | 3.08346 | 215.48404 | 4.46613 | 111.92886 | 31.73924 | 4.369271805 | 116.9277484
616.303 | 3.08135 | 215.05319 | 4.45609 | 111.70506 | 31.74296 | 4.359660572 | 116.682738
617.39 | 3.0723 | 213.10104 | 4.44608 | 110.69106 | 31.74294 | 4.350077139 | 115.6124731
618.072 | 3.06656 | 211.87056 | 4.43608 | 110.0519 | 31.74359 | 4.340502363 | 114.9338903
618.516 | 3.06286 | 211.07077 | 4.42594 | 109.63647 | 31.74359 | 4.330792603 | 114.4889144
618.582 | 3.0621 | 210.79866 | 4.41591 | 109.49512 | 31.74359 | 4.321187249 | 114.330326
618.685 | 3.06139 | 210.76799 | 4.4059 | 109.47919 | 31.74408 | 4.311600127 | 114.3027336
618.878 | 3.05972 | 210.40726 | 4.39589 | 109.29182 | 31.74408 | 4.302012087 | 114.0961682
619.288 | 3.05636 | 209.78745 | 4.38586 | 108.96987 | 31.74436 | 4.292403967 | 113.7491359
619.671 | 3.05318 | 209.20543 | 4.39593 | 108.66756 | 31.74436 | 4.302050403 | 113.4445099
619.728 | 3.05282 | 209.20215 | 4.40595 | 108.66585 | 31.74436 | 4.311648017 | 113.453613
619.899 | 3.05129 | 208.80896 | 4.41606 | 108.46162 | 31.745 | 4.321330905 | 113.2513502
620.351 | 3.04744 | 208.0356 | 4.40606 | 108.05991 | 31.74481 | 4.311753375 | 112.8210945
621.147 | 3.04108 | 206.94768 | 4.39602 | 107.49481 | 31.74156 | 4.302136613 | 112.2203033
622.037 | 3.03342 | 205.27429 | 4.38599 | 106.6256 | 31.73943 | 4.292528505 | 111.3021882
622.604 | 3.02891 | 204.45665 | 4.37596 | 106.2009 | 31.73775 | 4.282919475 | 110.8482089
623.793 | 3.01886 | 202.632 | 4.36595 | 105.25312 | 31.73882 | 4.273328684 | 109.8484186
624.404 | 3.01368 | 201.60284 | 4.35592 | 104.71854 | 31.73784 | 4.263717808 | 109.2799958
625.166 | 3.00737 | 200.49271 | 4.34591 | 104.14191 | 31.73818 | 4.254125175 | 108.6678237
626.008 | 3.00051 | 199.39117 | 4.33589 | 103.56974 | 31.74465 | 4.244522038 | 108.06041
626.554 | 2.99585 | 198.5161 | 4.32588 | 103.1152 | 31.74597 | 4.234927563 | 107.5758398
627.521 | 2.98777 | 197.12593 | 4.31584 | 102.3931 | 31.74836 | 4.225303409 | 106.8122224
627.981 | 2.98404 | 196.57808 | 4.30584 | 102.10854 | 31.74633 | 4.215716678 | 106.5051704
628.868 | 2.97657 | 195.32994 | 4.29584 | 101.46021 | 31.74834 | 4.206129028 | 105.8187783
629.461 | 2.97177 | 194.65466 | 4.28583 | 101.10945 | 31.74771 | 4.196530869 | 105.4428291
629.995 | 2.96707 | 193.84065 | 4.27579 | 100.68663 | 31.74898 | 4.186903019 | 104.9917789
630.622 | 2.96186 | 193.07448 | 4.26579 | 100.28866 | 31.75135 | 4.177312605 | 104.5667636
631.144 | 2.95768 | 192.51947 | 4.25577 | 100.00037 | 31.7496 | 4.167702088 | 104.2561557
631.591 | 2.95394 | 191.93643 | 4.24576 | 99.69753 | 31.74301 | 4.15810024 | 103.9304478
632.372 | 2.94712 | 190.68822 | 4.23571 | 99.04916 | 31.74023 | 4.148459095 | 103.2445952
632.826 | 2.94365 | 190.31297 | 4.22571 | 98.85425 | 31.73635 | 4.138864994 | 103.0315439
633.52 | 2.93793 | 189.40843 | 4.21568 | 98.38441 | 31.74173 | 4.129241186 | 102.5319819
634.104 | 2.93275 | 188.49348 | 4.20564 | 97.90915 | 31.74708 | 4.119606855 | 102.0268564
634.692 | 2.928 | 187.91455 | 4.19564 | 97.60844 | 31.74988 | 4.110009985 | 101.7037388
634.951 | 2.92602 | 187.77751 | 4.1856 | 97.53725 | 31.75132 | 4.1003738 | 101.6197691
635.599 | 2.92056 | 187.06308 | 4.17555 | 97.16616 | 31.74784 | 4.090727088 | 101.2233816
636.266 | 2.91504 | 186.38245 | 4.16551 | 96.81261 | 31.74849 | 4.081089046 | 100.845349
636.649 | 2.91178 | 185.91368 | 4.1555 | 96.56912 | 31.7482 | 4.071478877 | 100.5820498
637.363 | 2.90583 | 185.14742 | 4.14547 | 96.1711 | 31.74854 | 4.061848581 | 100.1578441
637.585 | 2.90393 | 184.87804 | 4.13546 | 96.03118 | 31.74854 | 4.052236564 | 100.002511
638.3 | 2.89795 | 184.13704 | 4.1254 | 95.64629 | 31.74623 | 4.042575603 | 99.59208205
638.992 | 2.89226 | 183.60323 | 4.11539 | 95.369 | 31.74687 | 4.032961732 | 99.29380629
639.495 | 2.88804 | 183.38113 | 4.10538 | 95.25365 | 31.75054 | 4.023346937 | 99.1641743
640.378 | 2.88072 | 193.10168 | 4.1154 | 100.30279 | 31.74801 | 4.032971337 | 104.430651
641.403 | 2.87207 | 198.87082 | 4.12543 | 103.29945 | 31.74312 | 4.042604414 | 107.5609965
642.619 | 2.86204 | 202.57069 | 4.13546 | 105.22128 | 31.74875 | 4.052236564 | 109.5726639
645.787 | 2.8355 | 211.51292 | 4.14549 | 109.86613 | 31.75076 | 4.061867785 | 114.4206194
646.858 | 2.82657 | 211.7121 | 4.13545 | 109.9696 | 31.75267 | 4.052226961 | 114.5173378
648.462 | 2.81326 | 211.17427 | 4.12543 | 109.69023 | 31.75405 | 4.042604414 | 114.2154237
649.327 | 2.80607 | 211.72791 | 4.11541 | 109.97781 | 31.75214 | 4.032980942 | 114.5038478
653.571 | 2.77083 | 210.82445 | 4.10539 | 109.50852 | 31.75192 | 4.023356543 | 114.0042718
655.553 | 2.75432 | 209.49057 | 4.09538 | 108.81567 | 31.75707 | 4.013740824 | 113.2720852
656.454 | 2.74666 | 208.75211 | 4.08538 | 108.43208 | 31.75465 | 4.004133789 | 112.8619425
657.43 | 2.73851 | 208.06821 | 4.07535 | 108.07685 | 31.74965 | 3.994497005 | 112.4813599
658.644 | 2.72845 | 207.32645 | 4.06535 | 107.69156 | 31.75363 | 3.98488812 | 112.0695988
659.856 | 2.71829 | 206.46089 | 4.05535 | 107.24196 | 31.75142 | 3.975278312 | 111.5909968
661.654 | 2.70318 | 205.04471 | 4.04533 | 106.50636 | 31.75088 | 3.965648358 | 110.8148937
662.401 | 2.69717 | 204.60359 | 4.03533 | 106.27722 | 31.74969 | 3.9560367 | 110.5658565
663.157 | 2.69091 | 204.14848 | 4.02531 | 106.04082 | 31.75591 | 3.946404893 | 110.3092917
664.631 | 2.67866 | 203.07491 | 4.01529 | 105.48318 | 31.75537 | 3.936772158 | 109.7186356
665.58 | 2.6707 | 202.10303 | 4.00528 | 104.97836 | 31.75548 | 3.92714811 | 109.1830373
667.334 | 2.65615 | 200.69385 | 3.99526 | 104.24638 | 31.75747 | 3.917513519 | 108.4112939
667.984 | 2.65075 | 200.14996 | 3.98524 | 103.96387 | 31.75228 | 3.907878 | 108.1070797
669.139 | 2.64091 | 198.98793 | 3.97519 | 103.36028 | 31.75269 | 3.8982127 | 107.4690475
669.472 | 2.63825 | 198.77104 | 3.96517 | 103.24762 | 31.74695 | 3.888575321 | 107.3415637
670.614 | 2.62865 | 197.84657 | 3.95516 | 102.76743 | 31.7475 | 3.878946633 | 106.8320463
671.309 | 2.62274 | 197.30701 | 3.94511 | 102.48716 | 31.74661 | 3.869278536 | 106.5303912
672.17 | 2.61585 | 196.85793 | 3.9351 | 102.25389 | 31.75195 | 3.85964799 | 106.2776828
673.361 | 2.60573 | 195.89113 | 3.92504 | 101.75171 | 31.75934 | 3.849968404 | 105.7455053
673.859 | 2.60171 | 195.69272 | 3.91502 | 101.64865 | 31.75586 | 3.840326375 | 105.628215
674.606 | 2.59544 | 195.22119 | 3.905 | 101.40372 | 31.75615 | 3.830683415 | 105.3635353
675.307 | 2.58962 | 194.81972 | 3.89499 | 101.19519 | 31.75432 | 3.821049151 | 105.1367325
676.034 | 2.5835 | 194.4118 | 3.88496 | 100.98331 | 31.75273 | 3.811394707 | 104.9064712
676.996 | 2.57563 | 193.99863 | 3.87492 | 100.76868 | 31.75146 | 3.801729703 | 104.6733857
677.724 | 2.56948 | 193.36819 | 3.86488 | 100.44122 | 31.75405 | 3.792063765 | 104.3231526
678.484 | 2.56304 | 192.66772 | 3.85482 | 100.07738 | 31.75442 | 3.782377635 | 103.9351829
679.4 | 2.55552 | 192.1781 | 3.8448 | 99.82305 | 31.75584 | 3.772729086 | 103.6610466
680.402 | 2.5473 | 191.64578 | 3.83479 | 99.54655 | 31.75707 | 3.763089237 | 103.3639511
680.834 | 2.54351 | 191.18323 | 3.82473 | 99.30628 | 31.75707 | 3.7534003 | 103.1044771
682.003 | 2.53363 | 190.23172 | 3.81471 | 98.81204 | 31.75593 | 3.743748954 | 102.5814328
682.487 | 2.52986 | 190.08838 | 3.8047 | 98.73759 | 31.75952 | 3.73410631 | 102.4942591
683.518 | 2.52124 | 189.31612 | 3.79464 | 98.33645 | 31.76256 | 3.724414565 | 102.0679643
684.327 | 2.51432 | 188.64317 | 3.7846 | 97.98691 | 31.7647 | 3.71474115 | 101.6953226
684.89 | 2.50979 | 188.41574 | 3.77458 | 97.86877 | 31.76235 | 3.705086073 | 101.562905
685.896 | 2.5015 | 187.90041 | 3.76456 | 97.60109 | 31.7628 | 3.695430063 | 101.2753416
686.412 | 2.4969 | 187.36678 | 3.75456 | 97.32391 | 31.76302 | 3.685792396 | 100.9779946
687.123 | 2.49103 | 187.00409 | 3.7445 | 97.13551 | 31.75774 | 3.676095967 | 100.7727492
687.862 | 2.48488 | 186.43843 | 3.73449 | 96.8417 | 31.75676 | 3.666446797 | 100.4582436
688.418 | 2.48026 | 186.0239 | 3.72447 | 96.62637 | 31.75673 | 3.656787055 | 100.2251902
689.177 | 2.47383 | 185.40738 | 3.71447 | 96.30614 | 31.75825 | 3.647145664 | 99.88340268
690.268 | 2.46473 | 184.6252 | 3.70446 | 95.89985 | 31.75273 | 3.6374937 | 99.45242158
690.867 | 2.45995 | 184.42914 | 3.69445 | 95.79801 | 31.75357 | 3.627840805 | 99.33721958
691.762 | 2.45254 | 183.96527 | 3.68444 | 95.55706 | 31.75594 | 3.618186977 | 99.07780254
692.347 | 2.44754 | 183.44991 | 3.67441 | 95.28937 | 31.75522 | 3.608512927 | 98.79069214
693.363 | 2.439 | 182.86536 | 3.66435 | 94.98573 | 31.75827 | 3.598809001 | 98.4663396
694.431 | 2.43014 | 182.39705 | 3.6543 | 94.74249 | 31.75468 | 3.58911378 | 98.20466481
695.073 | 2.42481 | 182.15805 | 3.64429 | 94.61834 | 31.75274 | 3.579456213 | 98.0665067
695.984 | 2.41727 | 181.625 | 3.63425 | 94.34145 | 31.75426 | 3.569768766 | 97.77005415
696.915 | 2.40966 | 181.20349 | 3.62424 | 94.12251 | 31.75811 | 3.56010933 | 97.53373566
697.34 | 2.40603 | 180.91315 | 3.61422 | 93.97169 | 31.75899 | 3.550439311 | 97.36803361
698.286 | 2.39822 | 180.41197 | 3.6042 | 93.71137 | 31.75856 | 3.540768356 | 97.0889152
700.007 | 2.38376 | 179.21605 | 3.59417 | 93.09017 | 31.75154 | 3.531086812 | 96.43598896
701.228 | 2.37336 | 178.12267 | 3.58414 | 92.52224 | 31.75949 | 3.521404331 | 95.83836661
702.372 | 2.3641 | 177.86046 | 3.5741 | 92.38604 | 31.75881 | 3.511711258 | 95.68800946
703.085 | 2.35816 | 177.59018 | 3.56408 | 92.24565 | 31.75871 | 3.502036557 | 95.53335876
703.864 | 2.35176 | 177.30147 | 3.55404 | 92.09569 | 31.76074 | 3.492341606 | 95.36880766
705.011 | 2.34198 | 176.61058 | 3.54403 | 91.73682 | 31.75803 | 3.482674688 | 94.98800042
705.514 | 2.33787 | 176.46935 | 3.53401 | 91.66345 | 31.75444 | 3.472997177 | 94.90284549
706.463 | 2.32991 | 176.02939 | 3.52394 | 91.43493 | 31.76136 | 3.463270432 | 94.65704207
706.82 | 2.32688 | 175.86456 | 3.51393 | 91.34931 | 31.76136 | 3.453600703 | 94.55926081
707.639 | 2.32017 | 175.64893 | 3.50392 | 91.2373 | 31.76056 | 3.44393004 | 94.434182
708.282 | 2.31482 | 175.43066 | 3.49386 | 91.12393 | 31.76219 | 3.434210129 | 94.30767254
709.047 | 2.3084 | 174.97095 | 3.48381 | 90.88514 | 31.76273 | 3.424498936 | 94.0514056
709.765 | 2.30241 | 174.73035 | 3.47377 | 90.76017 | 31.76076 | 3.414796465 | 93.91296956
710.481 | 2.29642 | 176.41745 | 3.46377 | 91.6365 | 31.76057 | 3.405131713 | 94.8105776
712.362 | 2.28077 | 186.8158 | 3.4738 | 97.03771 | 31.76215 | 3.414825458 | 100.408606
716.976 | 2.24246 | 191.25085 | 3.46376 | 99.34142 | 31.76053 | 3.405122047 | 102.7823684
720.504 | 2.21271 | 193.01631 | 3.45371 | 100.25845 | 31.75845 | 3.39540803 | 103.7210861
722.387 | 2.19734 | 194.54314 | 3.44371 | 101.05152 | 31.75956 | 3.385741403 | 104.5314413
728.327 | 2.14775 | 197.9014 | 3.43358 | 102.79591 | 31.75965 | 3.375948158 | 106.3254898
730.531 | 2.12923 | 198.7888 | 3.42356 | 103.25685 | 31.76485 | 3.366260313 | 106.7919102
732.033 | 2.11696 | 199.71907 | 3.41355 | 103.74006 | 31.76332 | 3.356581199 | 107.2812788
733.299 | 2.10618 | 200.34303 | 3.40353 | 104.06416 | 31.76373 | 3.346891477 | 107.6060149
734.875 | 2.0933 | 200.95844 | 3.3935 | 104.38382 | 31.77213 | 3.337191144 | 107.9260849
737.155 | 2.07415 | 200.9557 | 3.38348 | 104.3824 | 31.76748 | 3.327499543 | 107.9141576
740.08 | 2.0498 | 204.41267 | 3.37344 | 106.17805 | 31.76375 | 3.317787655 | 109.7599028
740.802 | 2.04367 | 203.00829 | 3.36341 | 105.44857 | 31.76498 | 3.308084499 | 108.9952377
741.894 | 2.03461 | 201.93495 | 3.35337 | 104.89105 | 31.76756 | 3.298370725 | 108.408435
742.563 | 2.02887 | 201.3511 | 3.34334 | 104.58778 | 31.76547 | 3.288665684 | 108.0845051
743.484 | 2.0214 | 200.9335 | 3.33329 | 104.37087 | 31.76725 | 3.278940347 | 107.8498538
744.862 | 2.00996 | 200.00745 | 3.32324 | 103.88985 | 31.76859 | 3.269214063 | 107.3423591
745.331 | 2.00582 | 199.48196 | 3.31318 | 103.6169 | 31.76826 | 3.259477154 | 107.0499144
745.383 | 2.0055 | 199.57155 | 3.30307 | 103.66343 | 31.76826 | 3.249690896 | 107.0875057
745.466 | 2.00498 | 199.67874 | 3.29302 | 103.71911 | 31.76826 | 3.239961767 | 107.134601
745.61 | 2.00366 | 199.45476 | 3.28301 | 103.60277 | 31.76826 | 3.23027042 | 107.0040593
746.306 | 1.99783 | 199.05672 | 3.273 | 103.39601 | 31.76256 | 3.220578134 | 106.7801614
746.58 | 1.99577 | 199.12189 | 3.28308 | 103.42986 | 31.76256 | 3.230338195 | 106.825545
746.6 | 1.99556 | 199.06279 | 3.29317 | 103.39916 | 31.76256 | 3.240106985 | 106.8042701
746.627 | 1.99524 | 198.95157 | 3.30335 | 103.34139 | 31.76256 | 3.249961943 | 106.7551178
747.917 | 1.98467 | 198.51945 | 3.29333 | 103.11694 | 31.76025 | 3.240261884 | 106.5129211
749.384 | 1.97224 | 197.76266 | 3.28328 | 102.72384 | 31.75751 | 3.230531837 | 106.0965513
749.926 | 1.9678 | 197.56628 | 3.27325 | 102.62183 | 31.76061 | 3.22082021 | 105.9808991
750.8 | 1.96026 | 196.73561 | 3.26324 | 102.19036 | 31.75825 | 3.211127008 | 105.5250767
751.931 | 1.95107 | 196.30144 | 3.25324 | 101.96484 | 31.75946 | 3.201442551 | 105.282001
753.025 | 1.94197 | 195.71387 | 3.24323 | 101.65964 | 31.7602 | 3.19174747 | 104.9566959
754.289 | 1.93133 | 195.06566 | 3.23323 | 101.32294 | 31.75829 | 3.182061135 | 104.5989437
754.981 | 1.92543 | 194.6633 | 3.22317 | 101.11394 | 31.76028 | 3.172315736 | 104.3730142
756.606 | 1.9121 | 194.17088 | 3.21317 | 100.85816 | 31.76567 | 3.16262752 | 104.0989041
757.396 | 1.90546 | 193.70827 | 3.20315 | 100.61787 | 31.76535 | 3.152918985 | 103.8408113
758.637 | 1.89519 | 193.09813 | 3.19315 | 100.30094 | 31.76359 | 3.143228889 | 103.5036995
760.652 | 1.87843 | 191.95866 | 3.18314 | 99.70907 | 31.77408 | 3.133528162 | 102.8829493
761.247 | 1.87339 | 191.57201 | 3.17306 | 99.50823 | 31.77111 | 3.123758647 | 102.6656858
762.781 | 1.86064 | 190.59325 | 3.16304 | 98.99983 | 31.76911 | 3.114046338 | 102.1312342
764.029 | 1.85025 | 190.02162 | 3.15304 | 98.70291 | 31.76561 | 3.104352474 | 101.8150522
764.39 | 1.84733 | 190.08546 | 3.14303 | 98.73608 | 31.76154 | 3.094647975 | 101.8393846
766.306 | 1.83114 | 189.41855 | 3.13301 | 98.38966 | 31.76334 | 3.084932838 | 101.4722179
767.206 | 1.82394 | 189.48524 | 3.12299 | 98.4243 | 31.76064 | 3.075216757 | 101.498081
768.222 | 1.81533 | 188.93251 | 3.11297 | 98.13719 | 31.76229 | 3.065499732 | 101.1921713
770.01 | 1.80051 | 187.84154 | 3.10295 | 97.57051 | 31.76508 | 3.055781762 | 100.5980741
770.363 | 1.7975 | 187.63237 | 3.09295 | 97.46186 | 31.76508 | 3.046082248 | 100.4763066
771.831 | 1.78506 | 186.59808 | 3.08295 | 96.92462 | 31.75939 | 3.036381794 | 99.91275757
772.891 | 1.77616 | 186.00754 | 3.07294 | 96.61787 | 31.76134 | 3.026670696 | 99.58687917
774.205 | 1.76528 | 185.77238 | 3.0629 | 96.49574 | 31.76302 | 3.016929546 | 99.45130802
774.869 | 1.75998 | 185.78465 | 3.05287 | 96.50211 | 31.76611 | 3.007197152 | 99.44819397
776.193 | 1.74897 | 185.38588 | 3.04286 | 96.29497 | 31.76838 | 2.997483219 | 99.22509112
776.632 | 1.74513 | 185.10995 | 3.03283 | 96.15165 | 31.76766 | 2.987748932 | 99.06776609
777.876 | 1.73488 | 184.88084 | 3.02283 | 96.03264 | 31.76787 | 2.978042817 | 98.93554345
778.674 | 1.72807 | 184.61531 | 3.01278 | 95.89471 | 31.76374 | 2.968287221 | 98.78380664
779.724 | 1.71925 | 184.27917 | 3.00275 | 95.72012 | 31.75978 | 2.958550091 | 98.5943559
780.635 | 1.71186 | 184.28882 | 2.99273 | 95.72512 | 31.7562 | 2.948821723 | 98.58991438
781.218 | 1.70692 | 183.86217 | 2.98265 | 95.50351 | 31.75638 | 2.939034145 | 98.35204544
782.027 | 1.7003 | 183.44699 | 2.97261 | 95.28785 | 31.75883 | 2.929284455 | 98.12038616
782.702 | 1.69469 | 183.18292 | 2.9626 | 95.15069 | 31.76108 | 2.919562951 | 97.96962434
783.907 | 1.68437 | 182.30844 | 2.9526 | 94.69646 | 31.7606 | 2.909850214 | 97.49246768
784.721 | 1.67784 | 182.15312 | 2.9426 | 94.61578 | 31.75932 | 2.900136535 | 97.39994394
785.357 | 1.67245 | 181.87926 | 2.93258 | 94.47353 | 31.75942 | 2.890402481 | 97.24404185
786.367 | 1.6641 | 181.4162 | 2.92256 | 94.233 | 31.75845 | 2.88066748 | 96.98701596
787.019 | 1.65848 | 180.85199 | 2.91254 | 93.93993 | 31.75903 | 2.870931532 | 96.67596804
787.784 | 1.65235 | 180.66576 | 2.90253 | 93.84319 | 31.76023 | 2.861204353 | 96.56701674
788.368 | 1.64726 | 180.10521 | 2.8925 | 93.55203 | 31.75852 | 2.85145679 | 96.25802247
789.073 | 1.64147 | 179.84346 | 2.88248 | 93.41607 | 31.7574 | 2.841717996 | 96.10876953
789.988 | 1.63401 | 179.6156 | 2.87246 | 93.29771 | 31.75661 | 2.831978255 | 95.9776494
790.414 | 1.63027 | 179.18858 | 2.86244 | 93.0759 | 31.75553 | 2.822237564 | 95.74014179
791.453 | 1.62165 | 178.65553 | 2.85241 | 92.79903 | 31.76616 | 2.812486202 | 95.44603881
792.29 | 1.61473 | 178.12527 | 2.84237 | 92.5236 | 31.76552 | 2.802724165 | 95.15346305
793.213 | 1.60694 | 177.4209 | 2.83237 | 92.15772 | 31.76576 | 2.793000074 | 94.76796761
794.166 | 1.59908 | 176.95297 | 2.82235 | 91.91467 | 31.76364 | 2.783255585 | 94.50882369
794.775 | 1.59418 | 176.93166 | 2.81234 | 91.90359 | 31.76434 | 2.773519874 | 94.48823142
795.6 | 1.58708 | 176.47423 | 2.80233 | 91.66599 | 31.76404 | 2.763783215 | 94.23477354
796.185 | 1.58238 | 176.57578 | 2.79232 | 91.71873 | 31.76151 | 2.754045607 | 94.27981044
796.69 | 1.57796 | 176.33238 | 2.78231 | 91.59232 | 31.76065 | 2.744307051 | 94.14070228
797.413 | 1.5721 | 176.35446 | 2.7723 | 91.60378 | 31.75821 | 2.734567547 | 94.14331159
798.303 | 1.56466 | 176.07312 | 2.76226 | 91.45764 | 31.7586 | 2.724797901 | 93.98393781
799.081 | 1.55798 | 175.66545 | 2.75226 | 91.24589 | 31.75469 | 2.715066228 | 93.75721413
799.497 | 1.55469 | 175.77368 | 2.74222 | 91.30211 | 31.75856 | 2.705294676 | 93.80581472
800.665 | 1.54496 | 175.33646 | 2.73219 | 91.075 | 31.7579 | 2.695531903 | 93.56334204
801.208 | 1.5404 | 175.01904 | 2.72219 | 90.91013 | 31.75702 | 2.685797382 | 93.38487647
801.999 | 1.53388 | 174.60303 | 2.71218 | 90.69403 | 31.75549 | 2.676052177 | 93.15381534
802.401 | 1.53051 | 174.29227 | 2.70218 | 90.53262 | 31.76426 | 2.66631576 | 92.97897435
803.091 | 1.52474 | 173.92654 | 2.69213 | 90.34265 | 31.7664 | 2.656529705 | 92.77479158
803.584 | 1.52053 | 173.63095 | 2.68211 | 90.18911 | 31.76457 | 2.646771908 | 92.60808114
804.182 | 1.51554 | 173.31796 | 2.67211 | 90.02654 | 31.7616 | 2.637032639 | 92.43214818
804.866 | 1.50979 | 172.95987 | 2.66211 | 89.84053 | 31.76175 | 2.627292422 | 92.23218373
805.635 | 1.5035 | 173.00958 | 2.65208 | 89.86635 | 31.76028 | 2.61752203 | 92.2496775
806.403 | 1.49719 | 172.79492 | 2.64207 | 89.75485 | 31.76542 | 2.607770169 | 92.12623597
806.774 | 1.49406 | 172.59749 | 2.63207 | 89.6523 | 31.76542 | 2.598027101 | 92.01201129
807.567 | 1.48741 | 172.2063 | 2.62199 | 89.4491 | 31.76307 | 2.588205127 | 91.79444646
807.739 | 1.48594 | 172.11487 | 2.61194 | 89.40161 | 31.76307 | 2.578411425 | 91.73672641
807.855 | 1.48513 | 172.23195 | 2.60188 | 89.46243 | 31.76307 | 2.568607017 | 91.79013507
809.523 | 1.47113 | 171.28551 | 2.59186 | 88.97082 | 31.76235 | 2.558840637 | 91.2768191
810.146 | 1.46585 | 170.92055 | 2.58183 | 88.78124 | 31.76492 | 2.549063555 | 91.07342069
810.834 | 1.46018 | 170.62813 | 2.57181 | 88.62935 | 31.76469 | 2.539295266 | 90.90872849
811.427 | 1.45504 | 170.0809 | 2.56179 | 88.34511 | 31.75652 | 2.529526023 | 90.60832619
811.819 | 1.45185 | 170.12349 | 2.55175 | 88.36723 | 31.75505 | 2.519736323 | 90.62214079
812.608 | 1.44554 | 170.28355 | 2.54174 | 88.45037 | 31.75777 | 2.509974921 | 90.69854843
813.294 | 1.43974 | 169.98267 | 2.53173 | 88.29408 | 31.76035 | 2.500212566 | 90.52944771
813.915 | 1.43452 | 169.77992 | 2.5217 | 88.18877 | 31.76528 | 2.49042975 | 90.41262621
814.765 | 1.42752 | 169.57509 | 2.5117 | 88.08237 | 31.76297 | 2.480675242 | 90.29473489
815.358 | 1.42262 | 169.28244 | 2.50169 | 87.93036 | 31.76316 | 2.470910026 | 90.13010502
815.788 | 1.41892 | 168.92419 | 2.49167 | 87.74428 | 31.76394 | 2.4611341 | 89.9305779
816.709 | 1.4113 | 168.44815 | 2.48163 | 87.49701 | 31.76732 | 2.451337702 | 89.66836205
817.295 | 1.40619 | 168.03311 | 2.47161 | 87.28143 | 31.76217 | 2.441559862 | 89.43868655
817.928 | 1.40101 | 167.92245 | 2.46154 | 87.22395 | 31.7607 | 2.431732267 | 89.37100242
818.505 | 1.39631 | 167.89755 | 2.45153 | 87.21101 | 31.75999 | 2.42196227 | 89.34901407
819.061 | 1.39155 | 167.47305 | 2.44148 | 86.99051 | 31.76021 | 2.412152272 | 89.1143659
819.523 | 1.38794 | 167.55051 | 2.43148 | 87.03075 | 31.76021 | 2.402390125 | 89.14688528
820.146 | 1.38258 | 167.08122 | 2.42144 | 86.78698 | 31.7621 | 2.39258797 | 88.88847465
820.823 | 1.377 | 166.89258 | 2.41143 | 86.689 | 31.76196 | 2.382814148 | 88.77944455
821.133 | 1.3742 | 166.59103 | 2.40141 | 86.53236 | 31.76196 | 2.373029605 | 88.61035675
821.73 | 1.36943 | 166.74385 | 2.39135 | 86.61174 | 31.76357 | 2.363205039 | 88.68292984
822.291 | 1.36485 | 166.63101 | 2.38134 | 86.55313 | 31.7672 | 2.353428345 | 88.61425431
822.74 | 1.36094 | 166.217 | 2.37132 | 86.33808 | 31.76877 | 2.343640926 | 88.38543216
823.332 | 1.35608 | 166.06346 | 2.36129 | 86.25832 | 31.76453 | 2.33384278 | 88.29512908
823.866 | 1.35139 | 165.57806 | 2.35128 | 86.0062 | 31.76435 | 2.324063215 | 88.02844658
824.341 | 1.34772 | 165.72519 | 2.34127 | 86.08262 | 31.76447 | 2.314282693 | 88.09804656
824.784 | 1.3439 | 165.45032 | 2.33127 | 85.93984 | 31.76474 | 2.304510986 | 87.94332971
825.368 | 1.33911 | 165.36163 | 2.32127 | 85.89378 | 31.76342 | 2.294738325 | 87.88760655
825.679 | 1.33651 | 165.21823 | 2.31127 | 85.81929 | 31.76342 | 2.284964708 | 87.8028055
826.136 | 1.33267 | 164.89566 | 2.30124 | 85.65173 | 31.75929 | 2.275160811 | 87.62278187
826.923 | 1.326 | 164.27519 | 2.29122 | 85.32944 | 31.76605 | 2.265365728 | 87.2845252
827.519 | 1.3211 | 164.12164 | 2.2812 | 85.24969 | 31.76314 | 2.255569687 | 87.19440593
828.097 | 1.31635 | 163.99451 | 2.27118 | 85.18365 | 31.75823 | 2.245772685 | 87.11832402
828.425 | 1.31362 | 163.82858 | 2.26117 | 85.09747 | 31.75209 | 2.235984502 | 87.02166846
828.796 | 1.31054 | 163.64908 | 2.25114 | 85.00423 | 31.75113 | 2.226175802 | 86.91779422
829.185 | 1.30744 | 163.61852 | 2.24112 | 84.98835 | 31.75113 | 2.21637592 | 86.89304091
829.619 | 1.30362 | 163.14462 | 2.23111 | 84.7422 | 31.75484 | 2.206584859 | 86.6328917
830.227 | 1.29859 | 162.8956 | 2.22107 | 84.61285 | 31.75809 | 2.196763492 | 86.49216063
830.62 | 1.29542 | 162.83963 | 2.21102 | 84.58377 | 31.75874 | 2.186931376 | 86.45393407
831.165 | 1.29076 | 162.51801 | 2.20095 | 84.41671 | 31.7563 | 2.177078724 | 86.27467958
831.449 | 1.28835 | 162.29041 | 2.19095 | 84.29849 | 31.7563 | 2.1672936 | 86.14542777
832.149 | 1.28239 | 161.89253 | 2.18094 | 84.09182 | 31.75608 | 2.157497732 | 85.92581214
832.473 | 1.27972 | 161.82205 | 2.17094 | 84.05521 | 31.75232 | 2.147710693 | 85.87999818
832.951 | 1.27589 | 161.71542 | 2.16092 | 83.99982 | 31.75315 | 2.137903118 | 85.81498891
833.41 | 1.27207 | 161.40718 | 2.15092 | 83.83971 | 31.75428 | 2.12811416 | 85.64303509
833.975 | 1.26742 | 161.22446 | 2.14089 | 83.7448 | 31.75428 | 2.118294872 | 85.53768405
834.531 | 1.26266 | 160.66901 | 2.13087 | 83.45628 | 31.75788 | 2.108484412 | 85.23462483
834.828 | 1.26006 | 160.31551 | 2.12084 | 83.27267 | 31.75937 | 2.098663197 | 85.03875009
835.189 | 1.25706 | 160.20769 | 2.11084 | 83.21666 | 31.75924 | 2.088870397 | 84.97323055
835.75 | 1.25258 | 160.16211 | 2.10081 | 83.19299 | 31.75756 | 2.079047255 | 84.94071665
836.214 | 1.24848 | 159.63539 | 2.0908 | 82.9194 | 31.75756 | 2.069242739 | 84.65307882
836.678 | 1.24481 | 159.68814 | 2.08078 | 82.94679 | 31.75338 | 2.059427465 | 84.67273022
837.312 | 1.23949 | 159.31136 | 2.07077 | 82.75108 | 31.75543 | 2.049621024 | 84.46466454
837.82 | 1.23539 | 159.16858 | 2.06073 | 82.67692 | 31.75344 | 2.039784228 | 84.38066809
838.131 | 1.23283 | 159.03488 | 2.0507 | 82.60748 | 31.75291 | 2.029956263 | 84.30151159
838.652 | 1.22833 | 158.627 | 2.04069 | 82.39561 | 31.75799 | 2.020146932 | 84.07704897
839 | 1.22526 | 158.32195 | 2.03066 | 82.23715 | 31.75799 | 2.010317036 | 83.90710691
839.329 | 1.22255 | 158.33705 | 2.02065 | 82.245 | 31.75713 | 2.000505779 | 83.90688359
839.66 | 1.21996 | 158.50891 | 2.01061 | 82.33427 | 31.75713 | 1.990664149 | 83.98969107
840.022 | 1.21691 | 158.35678 | 2.0006 | 82.25525 | 31.75323 | 1.980850963 | 83.90084853
840.753 | 1.21074 | 157.90633 | 1.99054 | 82.02127 | 31.75214 | 1.97098779 | 83.65393619
841.11 | 1.20782 | 157.5511 | 1.9805 | 81.83675 | 31.75293 | 1.961143255 | 83.45752683
841.587 | 1.20407 | 157.30902 | 1.97046 | 81.71101 | 31.75542 | 1.951297751 | 83.32109277
842.065 | 1.1998 | 156.59479 | 1.96042 | 81.34001 | 31.7569 | 1.941451277 | 82.93461582
842.41 | 1.19705 | 156.38692 | 1.95037 | 81.23204 | 31.7569 | 1.931594026 | 82.81636534
842.869 | 1.19328 | 156.13153 | 1.94034 | 81.09939 | 31.75506 | 1.921755421 | 82.6729939
843.318 | 1.18958 | 155.94351 | 1.93033 | 81.00172 | 31.74879 | 1.91193547 | 82.5653205
843.842 | 1.185 | 155.44844 | 1.9203 | 80.74457 | 31.75052 | 1.902094932 | 82.29510798
844.213 | 1.18203 | 155.41074 | 1.91025 | 80.72498 | 31.75052 | 1.892233799 | 82.26702893
844.553 | 1.17904 | 155.03477 | 1.90024 | 80.5297 | 31.75413 | 1.882410949 | 82.05995757
844.858 | 1.17647 | 154.87175 | 1.89019 | 80.44501 | 31.75413 | 1.872547875 | 81.96557353
845.225 | 1.17351 | 154.76869 | 1.88017 | 80.39149 | 31.75313 | 1.862713275 | 81.90298668
845.675 | 1.16997 | 154.88382 | 1.87016 | 80.45129 | 31.74809 | 1.852887524 | 81.95585785
846.061 | 1.16669 | 154.66917 | 1.86016 | 80.33979 | 31.74809 | 1.843070625 | 81.83423864
846.585 | 1.16219 | 154.33904 | 1.85015 | 80.16831 | 31.75027 | 1.833242944 | 81.65154399
847.006 | 1.15881 | 154.46263 | 1.84012 | 80.23251 | 31.75429 | 1.823394658 | 81.70888446
847.474 | 1.15491 | 154.39078 | 1.83009 | 80.19518 | 31.75599 | 1.813545402 | 81.66282397
847.81 | 1.15218 | 154.43031 | 1.82009 | 80.21572 | 31.75599 | 1.80372464 | 81.6757183
848.235 | 1.14845 | 154.16685 | 1.81009 | 80.07887 | 31.75569 | 1.793902913 | 81.52836962
848.563 | 1.14582 | 154.14044 | 1.80006 | 80.06516 | 31.75726 | 1.784050752 | 81.50638092
848.849 | 1.14347 | 154.14825 | 1.79006 | 80.06921 | 31.75726 | 1.774227092 | 81.5024969
849.427 | 1.13855 | 153.83958 | 1.78005 | 79.90888 | 31.7508 | 1.764392643 | 81.33129802
849.707 | 1.13622 | 153.71405 | 1.77001 | 79.84367 | 31.74813 | 1.754527748 | 81.25691094
850.163 | 1.13246 | 153.71991 | 1.76 | 79.84672 | 31.74804 | 1.74469136 | 81.25202227
850.693 | 1.12802 | 153.59486 | 1.74999 | 79.78177 | 31.74804 | 1.734854005 | 81.177943
850.927 | 1.12609 | 153.63725 | 1.73992 | 79.80378 | 31.74544 | 1.724956709 | 81.19230193
851.597 | 1.12057 | 153.85112 | 1.72991 | 79.91487 | 31.74626 | 1.715117412 | 81.29732533
851.996 | 1.11722 | 153.80548 | 1.7199 | 79.89117 | 31.74609 | 1.705277147 | 81.26521823
852.45 | 1.11334 | 153.78304 | 1.70988 | 79.87951 | 31.74609 | 1.695426082 | 81.24535377
852.802 | 1.11028 | 153.6656 | 1.69986 | 79.81851 | 31.74569 | 1.685574047 | 81.17531292
853.202 | 1.10712 | 153.94493 | 1.68982 | 79.9636 | 31.74651 | 1.675701373 | 81.31484091
853.713 | 1.10283 | 153.90988 | 1.67981 | 79.9454 | 31.74373 | 1.665857228 | 81.28833082
854.086 | 1.09975 | 153.89433 | 1.66981 | 79.93732 | 31.74373 | 1.656021951 | 81.27212136
854.462 | 1.09649 | 153.91626 | 1.65976 | 79.94871 | 31.74806 | 1.646136522 | 81.27566671
854.93 | 1.09272 | 154.12796 | 1.64975 | 80.05867 | 31.74812 | 1.636289466 | 81.37943791
855.361 | 1.08931 | 154.43394 | 1.63973 | 80.21761 | 31.74812 | 1.626431603 | 81.53296222
855.697 | 1.08638 | 154.39427 | 1.62969 | 80.197 | 31.75148 | 1.616553088 | 81.50396249
856.064 | 1.08339 | 154.46788 | 1.61969 | 80.23524 | 31.75182 | 1.606712959 | 81.53480216
856.279 | 1.08145 | 154.32124 | 1.60965 | 80.15907 | 31.75182 | 1.596832496 | 81.44935047
856.828 | 1.07691 | 154.41298 | 1.5996 | 80.20672 | 31.74795 | 1.586941214 | 81.48970669
857.088 | 1.07483 | 154.69203 | 1.58954 | 80.35167 | 31.74795 | 1.57703911 | 81.62889194
857.56 | 1.07078 | 155.60675 | 1.57954 | 80.8268 | 31.74835 | 1.567195092 | 82.10349164
857.718 | 1.06951 | 159.25966 | 1.56953 | 82.72423 | 31.74675 | 1.55734026 | 84.02261161
857.955 | 1.06747 | 160.80687 | 1.55951 | 83.52789 | 31.74675 | 1.54747461 | 84.8305158
858.259 | 1.06477 | 158.6828 | 1.54949 | 82.42459 | 31.74097 | 1.537607987 | 83.70175078
858.853 | 1.06012 | 155.93257 | 1.53947 | 80.99604 | 31.74655 | 1.52774039 | 82.24294974
859.331 | 1.05598 | 153.75931 | 1.52943 | 79.86718 | 31.74655 | 1.517852121 | 81.08869261
859.766 | 1.05239 | 152.21606 | 1.51942 | 79.06557 | 31.74551 | 1.507992424 | 80.26690808
860.265 | 1.04831 | 150.80644 | 1.50941 | 78.33337 | 31.74558 | 1.498131756 | 79.51574172
860.639 | 1.04506 | 149.72612 | 1.49939 | 77.77222 | 31.74521 | 1.488260262 | 78.93832889
860.979 | 1.0422 | 148.94489 | 1.48938 | 77.36642 | 31.74521 | 1.478397648 | 78.51869999
861.466 | 1.03824 | 148.20882 | 1.47937 | 76.98409 | 31.74404 | 1.46853406 | 78.12296953
861.922 | 1.03445 | 147.49208 | 1.46936 | 76.61179 | 31.74865 | 1.4586695 | 77.737493
862.416 | 1.03015 | 146.6859 | 1.45934 | 76.19304 | 31.74831 | 1.44879411 | 77.30495551
862.95 | 1.026 | 146.32013 | 1.44933 | 76.00305 | 31.74627 | 1.438927602 | 77.104585
863.368 | 1.02239 | 145.51993 | 1.43932 | 75.5874 | 31.74627 | 1.429060121 | 76.67534457
863.818 | 1.01843 | 144.48859 | 1.42932 | 75.05169 | 31.74636 | 1.419201525 | 76.12441882
864.018 | 1.01702 | 144.48421 | 1.4193 | 75.04942 | 31.74636 | 1.409322236 | 76.11459642
864.106 | 1.01609 | 144.09142 | 1.40921 | 74.84539 | 31.74876 | 1.399372945 | 75.90011872
864.254 | 1.01509 | 144.20726 | 1.39917 | 74.90556 | 31.74876 | 1.389471973 | 75.95361612
864.448 | 1.01343 | 143.7592 | 1.38915 | 74.67283 | 31.74876 | 1.379589747 | 75.71014762
865.158 | 1.00724 | 142.34531 | 1.39925 | 73.93841 | 31.7441 | 1.389550869 | 74.9729932
865.818 | 1.00201 | 141.62172 | 1.38921 | 73.56255 | 31.74865 | 1.379648925 | 74.5844883
866.238 | 0.99844 | 140.94395 | 1.37921 | 73.2105 | 31.74865 | 1.369785456 | 74.22022654
866.704 | 0.99468 | 140.53275 | 1.36919 | 72.99691 | 31.74863 | 1.359901284 | 73.99637639
867.135 | 0.99112 | 140.1899 | 1.35914 | 72.81882 | 31.74569 | 1.349986538 | 73.80852971
867.546 | 0.98753 | 139.81087 | 1.34914 | 72.62195 | 31.74559 | 1.340120143 | 73.60172178
868 | 0.98373 | 139.41479 | 1.33913 | 72.41621 | 31.74559 | 1.330242906 | 73.38595719
868.395 | 0.98055 | 139.23128 | 1.32907 | 72.32089 | 31.74388 | 1.32031535 | 73.28208525
868.968 | 0.9757 | 138.55066 | 1.31906 | 71.96735 | 31.74291 | 1.310436157 | 72.91664253
869.379 | 0.97222 | 138.14485 | 1.30904 | 71.75657 | 31.74501 | 1.300546117 | 72.6958922
869.718 | 0.96944 | 137.86653 | 1.29903 | 71.612 | 31.74501 | 1.29066497 | 72.54226136
870.469 | 0.96336 | 137.38489 | 1.28901 | 71.36182 | 31.73834 | 1.280772975 | 72.281681
870.905 | 0.95966 | 136.9623 | 1.27898 | 71.14231 | 31.73834 | 1.270870127 | 72.05220592
871.432 | 0.95515 | 136.29953 | 1.26898 | 70.79805 | 31.73531 | 1.260995922 | 71.69646309
872.045 | 0.9499 | 135.32657 | 1.25898 | 70.29266 | 31.73833 | 1.251120742 | 71.17763053
872.529 | 0.94613 | 135.07185 | 1.24893 | 70.16036 | 31.73664 | 1.241195204 | 71.03661378
873.078 | 0.94142 | 134.09848 | 1.23891 | 69.65476 | 31.73565 | 1.231298314 | 70.51771979
873.47 | 0.93805 | 133.3158 | 1.22888 | 69.24821 | 31.73442 | 1.221390565 | 70.0991874
873.895 | 0.93472 | 133.00546 | 1.21887 | 69.08701 | 31.73738 | 1.211501593 | 69.92909084
874.399 | 0.93044 | 132.09026 | 1.20884 | 68.61163 | 31.73738 | 1.201591883 | 69.44103483
875.108 | 0.92447 | 131.3446 | 1.19881 | 68.22431 | 31.74191 | 1.19168119 | 69.04218985
875.579 | 0.9206 | 131.00822 | 1.18878 | 68.04959 | 31.74298 | 1.181769515 | 68.85854992
876.108 | 0.91627 | 130.52385 | 1.17877 | 67.79799 | 31.74298 | 1.171876625 | 68.59717237
876.56 | 0.91235 | 129.86801 | 1.16874 | 67.45733 | 31.74362 | 1.161962987 | 68.2457308
877.1 | 0.908 | 129.42566 | 1.1587 | 67.22755 | 31.74379 | 1.15203848 | 68.00651562
877.551 | 0.90406 | 128.67517 | 1.14868 | 66.83773 | 31.74712 | 1.142132761 | 67.60548164
878.16 | 0.89922 | 128.3168 | 1.13867 | 66.65158 | 31.74532 | 1.132235949 | 67.41052155
878.592 | 0.89547 | 127.69167 | 1.12865 | 66.32687 | 31.74279 | 1.122328268 | 67.07546822
879.102 | 0.89132 | 127.31131 | 1.11864 | 66.1293 | 31.74108 | 1.112429495 | 66.8690488
879.43 | 0.88863 | 127.13154 | 1.10863 | 66.03592 | 31.74108 | 1.102529742 | 66.76801402
880.069 | 0.88327 | 126.7764 | 1.09862 | 65.85145 | 31.73904 | 1.092629009 | 66.5749072
880.34 | 0.88076 | 126.38053 | 1.08862 | 65.64583 | 31.74038 | 1.082737188 | 66.36046363
880.741 | 0.87759 | 126.52778 | 1.0786 | 65.72231 | 31.74038 | 1.072824602 | 66.43119084
881.284 | 0.87304 | 126.34166 | 1.06858 | 65.62563 | 31.74122 | 1.062911033 | 66.32689236
881.702 | 0.8694 | 125.95406 | 1.05853 | 65.4243 | 31.73969 | 1.052966796 | 66.11683584
882.06 | 0.86652 | 125.90804 | 1.0485 | 65.40041 | 31.74225 | 1.043041361 | 66.0861333
882.516 | 0.86286 | 125.74528 | 1.03846 | 65.31586 | 31.73957 | 1.033105045 | 65.99413908
882.82 | 0.86036 | 125.46163 | 1.02842 | 65.16853 | 31.73957 | 1.023167741 | 65.8387362
883.187 | 0.85725 | 124.98629 | 1.01842 | 64.92162 | 31.73499 | 1.013269046 | 65.58279476
883.701 | 0.853 | 124.43011 | 1.00842 | 64.63272 | 31.73737 | 1.003369372 | 65.28448928
884.017 | 0.85032 | 124.0235 | 0.99841 | 64.42152 | 31.73737 | 0.993458815 | 65.0647109
884.535 | 0.84594 | 123.43469 | 0.98839 | 64.11567 | 31.73681 | 0.983537375 | 64.74938287
885.098 | 0.84137 | 122.97986 | 0.97835 | 63.87942 | 31.73833 | 0.973595144 | 64.50438431
885.55 | 0.83754 | 122.55522 | 0.96834 | 63.65885 | 31.74117 | 0.963681637 | 64.27528411
885.931 | 0.83437 | 122.27868 | 0.95833 | 63.5152 | 31.74117 | 0.953767146 | 64.12388522
886.282 | 0.83148 | 121.97813 | 0.94829 | 63.35909 | 31.73836 | 0.943821955 | 63.95991791
886.883 | 0.82639 | 121.35429 | 0.93824 | 63.03505 | 31.73942 | 0.933865867 | 63.62647005
887.212 | 0.82346 | 120.78835 | 0.9282 | 62.74108 | 31.73829 | 0.923918696 | 63.3234427
887.743 | 0.8194 | 120.67736 | 0.91818 | 62.68343 | 31.73568 | 0.913990354 | 63.25897672
888.252 | 0.81496 | 119.84176 | 0.90816 | 62.24939 | 31.73568 | 0.904061025 | 62.81471406
888.529 | 0.81266 | 119.48199 | 0.8981 | 62.06252 | 31.7397 | 0.894091067 | 62.61990349
888.922 | 0.80931 | 118.9885 | 0.88807 | 61.80619 | 31.73982 | 0.88414985 | 62.35507223
889.076 | 0.80826 | 119.12679 | 0.878 | 61.87802 | 31.73982 | 0.874167994 | 62.42130902
889.159 | 0.80757 | 118.99456 | 0.86795 | 61.80933 | 31.73982 | 0.864204968 | 62.34580408
889.266 | 0.80654 | 118.70596 | 0.8579 | 61.65943 | 31.73982 | 0.85424095 | 62.18840625
890.761 | 0.79413 | 117.33018 | 0.84786 | 60.94481 | 31.74081 | 0.844285855 | 61.46153667
890.962 | 0.79234 | 116.99296 | 0.8378 | 60.76964 | 31.74081 | 0.834309935 | 61.27876804
891.513 | 0.78794 | 116.81374 | 0.82778 | 60.67655 | 31.73667 | 0.824372692 | 61.17881835
891.891 | 0.78483 | 116.56902 | 0.81778 | 60.54943 | 31.7347 | 0.814454298 | 61.04459113
892.423 | 0.78027 | 115.90532 | 0.80776 | 60.20469 | 31.73249 | 0.804515081 | 60.6909994
892.828 | 0.77689 | 115.44205 | 0.79771 | 59.96405 | 31.73249 | 0.794545114 | 60.44238922
893.311 | 0.77301 | 115.0677 | 0.78769 | 59.7696 | 31.72939 | 0.784603918 | 60.24039916
893.614 | 0.77038 | 114.5892 | 0.77768 | 59.52106 | 31.73586 | 0.774671656 | 59.98394338
894.126 | 0.76587 | 113.68195 | 0.76766 | 59.0498 | 31.73239 | 0.764728484 | 59.50310169
894.424 | 0.76342 | 113.36671 | 0.75764 | 58.88606 | 31.73239 | 0.754784323 | 59.33220434
894.983 | 0.75897 | 112.95634 | 0.74761 | 58.6729 | 31.73127 | 0.744829247 | 59.11154447
895.351 | 0.75595 | 112.63333 | 0.7376 | 58.50512 | 31.73594 | 0.734893034 | 58.93665377
895.881 | 0.75139 | 111.78409 | 0.72756 | 58.064 | 31.7335 | 0.72492605 | 58.48645044
896.374 | 0.74734 | 111.16099 | 0.7175 | 57.74034 | 31.73486 | 0.714938215 | 58.15462694
896.61 | 0.74549 | 111.0552 | 0.70749 | 57.68539 | 31.73486 | 0.704999032 | 58.09350837
897.246 | 0.73994 | 110.11131 | 0.69748 | 57.19511 | 31.73313 | 0.69505886 | 57.59403445
897.582 | 0.73724 | 109.91113 | 0.68748 | 57.09113 | 31.73097 | 0.685127631 | 57.4836201
898.04 | 0.73363 | 109.66551 | 0.67745 | 56.96355 | 31.73097 | 0.675165619 | 57.34944957
898.33 | 0.73102 | 109.14894 | 0.66742 | 56.69522 | 31.73236 | 0.665202613 | 57.07361524
898.752 | 0.72766 | 108.82098 | 0.65738 | 56.52487 | 31.73098 | 0.655228681 | 56.89645319
899.212 | 0.72366 | 108.16616 | 0.64735 | 56.18474 | 31.73098 | 0.645263689 | 56.54845191
899.611 | 0.72017 | 107.62215 | 0.63734 | 55.90216 | 31.72932 | 0.635317577 | 56.25844683
900.009 | 0.71697 | 107.44279 | 0.62733 | 55.809 | 31.72913 | 0.625370476 | 56.1591066
900.52 | 0.7128 | 106.99078 | 0.6173 | 55.57421 | 31.73113 | 0.615402508 | 55.9172696
900.954 | 0.70904 | 106.13103 | 0.60728 | 55.12763 | 31.73113 | 0.605443486 | 55.46240907
901.352 | 0.70574 | 105.58742 | 0.59728 | 54.84526 | 31.72748 | 0.595503354 | 55.17283977
901.932 | 0.70101 | 104.97845 | 0.58727 | 54.52895 | 31.72816 | 0.585552292 | 54.84918216
902.231 | 0.69871 | 104.86202 | 0.57726 | 54.46847 | 31.72902 | 0.575600239 | 54.78289469
902.489 | 0.69639 | 104.44821 | 0.56719 | 54.25352 | 31.72902 | 0.565587534 | 54.56124054
902.881 | 0.69325 | 104.17298 | 0.55719 | 54.11056 | 31.72908 | 0.555643439 | 54.41205863
903.486 | 0.68814 | 103.32742 | 0.54716 | 53.67135 | 31.72532 | 0.545668518 | 53.96501816
903.863 | 0.68496 | 102.87106 | 0.53713 | 53.43431 | 31.72807 | 0.535692602 | 53.72132171
904.226 | 0.68201 | 102.57171 | 0.5271 | 53.27881 | 31.72807 | 0.52571569 | 53.55964261
904.882 | 0.67655 | 101.72764 | 0.51707 | 52.84038 | 31.72904 | 0.515737783 | 53.11360175
905.201 | 0.67373 | 101.16164 | 0.50707 | 52.54638 | 31.72866 | 0.50578873 | 52.81282693
905.768 | 0.66906 | 100.48863 | 0.49705 | 52.1968 | 31.72738 | 0.495818785 | 52.45624419
906.151 | 0.66579 | 100.05952 | 0.48705 | 51.9739 | 31.72738 | 0.485867749 | 52.22703888
906.54 | 0.6625 | 99.55926 | 0.47704 | 51.71405 | 31.72996 | 0.47590577 | 51.9607467
907.2 | 0.65706 | 98.80434 | 0.46701 | 51.32193 | 31.73194 | 0.465922892 | 51.56160855
907.624 | 0.65369 | 98.44135 | 0.45699 | 51.13338 | 31.73246 | 0.455948971 | 51.36705443
908.121 | 0.64944 | 97.47875 | 0.44694 | 50.63338 | 31.73246 | 0.445944189 | 50.85968083
908.626 | 0.64521 | 96.75008 | 0.43693 | 50.25488 | 31.72983 | 0.435978232 | 50.47445865
909.037 | 0.64194 | 96.58636 | 0.42691 | 50.16984 | 31.72983 | 0.426001324 | 50.38402006
909.584 | 0.63714 | 95.74686 | 0.41689 | 49.73378 | 31.72689 | 0.416023421 | 49.94111516
909.891 | 0.63469 | 95.51404 | 0.40686 | 49.61285 | 31.72647 | 0.406034563 | 49.81470484
910.541 | 0.62934 | 94.84122 | 0.39682 | 49.26337 | 31.7275 | 0.396034746 | 49.4588569
910.668 | 0.62807 | 94.45113 | 0.38676 | 49.06074 | 31.7275 | 0.386014006 | 49.25048732
910.772 | 0.6274 | 94.61445 | 0.37669 | 49.14557 | 31.7275 | 0.3759823 | 49.33069645
910.944 | 0.62583 | 94.15148 | 0.36667 | 48.90509 | 31.72132 | 0.365999404 | 49.08441029
911.15 | 0.62433 | 94.19883 | 0.35665 | 48.92969 | 31.72132 | 0.356015512 | 49.10419774
911.53 | 0.62106 | 93.58649 | 0.34665 | 48.61162 | 31.72403 | 0.346050554 | 48.78013218
911.995 | 0.61702 | 92.84356 | 0.33665 | 48.22572 | 31.72422 | 0.336084602 | 48.38807189
912.169 | 0.61579 | 93.07047 | 0.3468 | 48.34358 | 31.72422 | 0.346200036 | 48.51123554
913.166 | 0.60756 | 92.60085 | 0.33676 | 48.09965 | 31.72748 | 0.336194233 | 48.26163038
913.497 | 0.60466 | 92.41547 | 0.32672 | 48.00336 | 31.72748 | 0.32618743 | 48.16019658
913.726 | 0.60262 | 92.21306 | 0.31671 | 47.89822 | 31.72835 | 0.31620953 | 48.04991845
914.165 | 0.59911 | 92.53854 | 0.30665 | 48.06728 | 31.72835 | 0.306180788 | 48.21467831
914.552 | 0.596 | 92.63696 | 0.29665 | 48.11841 | 31.7302 | 0.296210862 | 48.26115326
914.771 | 0.59386 | 92.14915 | 0.28661 | 47.86502 | 31.7302 | 0.286200057 | 48.00220593
915.25 | 0.59013 | 92.27838 | 0.27655 | 47.93215 | 31.72761 | 0.276168304 | 48.06470636
915.607 | 0.58713 | 91.94023 | 0.26651 | 47.7565 | 31.72428 | 0.266155492 | 47.88377585
915.853 | 0.58505 | 91.67641 | 0.25651 | 47.61947 | 31.72428 | 0.256181575 | 47.7416187
916.184 | 0.58211 | 91.18304 | 0.2465 | 47.3632 | 31.72574 | 0.246196687 | 47.47995029
916.518 | 0.57936 | 91.30648 | 0.23649 | 47.42731 | 31.72574 | 0.236210802 | 47.53947085
916.75 | 0.57763 | 93.95234 | 0.22648 | 48.80165 | 31.72393 | 0.226223921 | 48.91217598
917.09 | 0.57465 | 95.43744 | 0.21646 | 49.57306 | 31.72393 | 0.216226063 | 49.68036585
917.393 | 0.57234 | 95.84485 | 0.20642 | 49.78468 | 31.72272 | 0.206207247 | 49.88744554
917.7 | 0.5697 | 92.82825 | 0.19642 | 48.21777 | 31.72272 | 0.196227348 | 48.31247934
918.234 | 0.56514 | 88.16028 | 0.18641 | 45.79308 | 31.72115 | 0.186236472 | 45.87844288
919.227 | 0.55678 | 83.75523 | 0.1764 | 43.50497 | 31.72297 | 0.176244598 | 43.58171277
921.056 | 0.54169 | 78.39259 | 0.16639 | 40.71946 | 31.72678 | 0.166251725 | 40.78721311
923.718 | 0.51944 | 72.06432 | 0.15639 | 37.43237 | 31.72087 | 0.156267838 | 37.49091048
925.556 | 0.5043 | 66.52259 | 0.14638 | 34.55382 | 31.72292 | 0.146272969 | 34.60439988
927.689 | 0.48652 | 58.63152 | 0.13637 | 30.45496 | 31.71682 | 0.136277101 | 30.49649143
930.706 | 0.46125 | 48.66959 | 0.12635 | 25.28044 | 31.71201 | 0.126270246 | 25.31238184
933.122 | 0.44116 | 40.45024 | 0.11635 | 21.01107 | 31.71772 | 0.116282366 | 21.03551638
937.337 | 0.40611 | 25.54947 | 0.10634 | 13.27116 | 31.7128 | 0.106283499 | 13.28527255
940.272 | 0.38146 | 14.53393 | 0.09632 | 7.54936 | 31.7229 | 0.096273642 | 7.556631544
941.587 | 0.37057 | 9.62417 | 0.09689 | 4.99908 | 31.71424 | 0.096843092 | 5.003923609
941.588 | 0.37056 | 9.61773 | 0.09686 | 4.99574 | 31.71424 | 0.096813121 | 5.000578874
941.589 | 0.37056 | 9.61125 | 0.09683 | 4.99237 | 31.71424 | 0.09678315 | 4.997204112
943.408 | 0.38439 | 35.07175 | 0.10686 | 18.21732 | 31.70868 | 0.106802945 | 18.23678703
944.297 | 0.39204 | 47.93062 | 0.11686 | 24.8966 | 31.70918 | 0.116791772 | 24.92569417
945.685 | 0.40362 | 67.22953 | 0.12687 | 34.92103 | 31.7114 | 0.126789588 | 34.96533431
946.485 | 0.41011 | 77.90266 | 0.1369 | 40.46497 | 31.70949 | 0.136806377 | 40.52036654
947.555 | 0.41898 | 92.47034 | 0.14692 | 48.03186 | 31.70915 | 0.146812178 | 48.10242841
948.286 | 0.42507 | 102.4001 | 0.15695 | 53.18967 | 31.71039 | 0.156826962 | 53.27315119
949.376 | 0.4344 | 117.44479 | 0.167 | 61.00434 | 31.70689 | 0.16686071 | 61.10621725
950.249 | 0.44143 | 128.65323 | 0.17703 | 66.82633 | 31.71293 | 0.176873487 | 66.94463265
951.519 | 0.45215 | 145.65829 | 0.18705 | 75.65927 | 31.71062 | 0.186875279 | 75.80079066
951.988 | 0.45596 | 151.66927 | 0.19706 | 78.78156 | 31.71256 | 0.196866091 | 78.93680694
952.746 | 0.46235 | 161.64735 | 0.20709 | 83.96447 | 31.71572 | 0.206875864 | 84.13835202
953.8 | 0.47101 | 175.0172 | 0.2171 | 90.90916 | 31.72082 | 0.216864678 | 91.10652379
954.638 | 0.47821 | 186.05476 | 0.22712 | 96.64241 | 31.71861 | 0.226862472 | 96.86190424
955.237 | 0.48308 | 193.42758 | 0.23714 | 100.47207 | 31.71399 | 0.236859267 | 100.7103295
956.674 | 0.49513 | 211.53323 | 0.24716 | 109.87669 | 31.7141 | 0.246855062 | 110.1482612
957.383 | 0.50112 | 220.41504 | 0.25716 | 114.49017 | 31.71296 | 0.256829909 | 114.7845929
957.942 | 0.5055 | 226.83611 | 0.2672 | 117.82545 | 31.7116 | 0.266843655 | 118.1402796
958.965 | 0.5142 | 239.46997 | 0.2772 | 124.38786 | 31.70396 | 0.276816509 | 124.7326631
960.01 | 0.52291 | 251.91263 | 0.28721 | 130.85095 | 31.70173 | 0.28679834 | 131.226767
960.636 | 0.52793 | 258.9679 | 0.29726 | 134.51567 | 31.70411 | 0.296819056 | 134.9155313
961.759 | 0.53759 | 272.39551 | 0.30726 | 141.49037 | 31.70532 | 0.306788921 | 141.9251133
962.334 | 0.54217 | 278.64487 | 0.3173 | 144.73648 | 31.70653 | 0.316797666 | 145.1957289
963.376 | 0.55077 | 290.29477 | 0.32731 | 150.78778 | 31.69938 | 0.326775507 | 151.2813235
964.369 | 0.55912 | 301.45258 | 0.33732 | 156.58348 | 31.69969 | 0.336752352 | 157.1116674
964.702 | 0.5619 | 305.05524 | 0.34732 | 158.45482 | 31.70159 | 0.346718237 | 159.0051653
966.053 | 0.5732 | 319.63803 | 0.35734 | 166.02956 | 31.70122 | 0.356703058 | 166.62285
966.986 | 0.58119 | 329.72101 | 0.36737 | 171.26695 | 31.70316 | 0.366696845 | 171.8961334
967.627 | 0.58632 | 335.97864 | 0.37738 | 174.51735 | 31.69878 | 0.376669708 | 175.1759436
968.622 | 0.59468 | 346.03461 | 0.38744 | 179.74072 | 31.69378 | 0.386691384 | 180.4371074
969.318 | 0.60045 | 352.80392 | 0.39747 | 183.25691 | 31.69154 | 0.396682175 | 183.9853012
970.679 | 0.61176 | 365.89548 | 0.40747 | 190.05705 | 31.69615 | 0.406642089 | 190.8314755
971.446 | 0.61835 | 373.34305 | 0.41748 | 193.92554 | 31.69388 | 0.41661097 | 194.7351403
971.875 | 0.62184 | 377.20633 | 0.40747 | 195.93225 | 31.69388 | 0.406642089 | 196.7306151
973.512 | 0.63548 | 391.83417 | 0.41752 | 203.53038 | 31.69813 | 0.416650804 | 204.38016
974.253 | 0.64172 | 398.32797 | 0.42755 | 206.90346 | 31.69739 | 0.426638602 | 207.7880757
974.346 | 0.64227 | 398.83063 | 0.43762 | 207.16455 | 31.69521 | 0.436665228 | 208.0711435
974.5 | 0.64361 | 400.24725 | 0.44766 | 207.90039 | 31.69521 | 0.446660983 | 208.8310769
974.792 | 0.64603 | 402.70392 | 0.45766 | 209.17645 | 31.69521 | 0.456615921 | 210.1337669
975.831 | 0.6546 | 411.25003 | 0.46767 | 213.61557 | 31.69872 | 0.466579821 | 214.6145859
976.966 | 0.66433 | 420.72922 | 0.47769 | 218.53934 | 31.69013 | 0.476552682 | 219.5832806
977.612 | 0.66964 | 425.68945 | 0.48772 | 221.11583 | 31.68919 | 0.486534499 | 222.1942561
978.443 | 0.67647 | 432.00928 | 0.49774 | 224.39853 | 31.69996 | 0.49650537 | 225.5154512
979.437 | 0.68488 | 439.64246 | 0.50775 | 228.36343 | 31.70201 | 0.506465297 | 229.5229453
980.058 | 0.69002 | 444.17816 | 0.51778 | 230.71942 | 31.7011 | 0.516444129 | 231.914039
980.924 | 0.6971 | 450.15628 | 0.52782 | 233.82463 | 31.69861 | 0.526431912 | 235.0588032
981.823 | 0.70474 | 456.58246 | 0.53784 | 237.16258 | 31.698 | 0.536398806 | 238.4381352
982.18 | 0.70773 | 459.04486 | 0.54786 | 238.44162 | 31.698 | 0.546364706 | 239.7479463
983.242 | 0.71647 | 465.99966 | 0.55788 | 242.05415 | 31.69331 | 0.556329613 | 243.4045217
984.273 | 0.72512 | 472.85062 | 0.56788 | 245.61275 | 31.69447 | 0.56627364 | 247.0075357
985.092 | 0.73183 | 478.01215 | 0.57789 | 248.29381 | 31.69319 | 0.576226621 | 249.7286751
985.633 | 0.73646 | 481.60144 | 0.58789 | 250.15819 | 31.69323 | 0.58616867 | 251.628845
986.706 | 0.74535 | 488.17355 | 0.5979 | 253.57195 | 31.69478 | 0.596119671 | 255.0880567
987.357 | 0.75077 | 492.15182 | 0.60791 | 255.63837 | 31.69652 | 0.606069682 | 257.1924212
988.412 | 0.75964 | 498.56747 | 0.61793 | 258.97086 | 31.69595 | 0.616028641 | 260.5711186
989.048 | 0.76505 | 502.48492 | 0.62793 | 261.00571 | 31.6941 | 0.625966734 | 262.6446432
990.33 | 0.77561 | 509.9306 | 0.63797 | 264.8732 | 31.6933 | 0.635943585 | 266.5630116
990.886 | 0.78009 | 512.91553 | 0.64799 | 266.42368 | 31.69471 | 0.64589957 | 268.1500788
991.676 | 0.78671 | 517.35333 | 0.65801 | 268.72879 | 31.68804 | 0.655854564 | 270.4970523
993.004 | 0.79767 | 524.40234 | 0.66801 | 272.39026 | 31.68975 | 0.6657887 | 274.2098542
993.734 | 0.80378 | 528.3587 | 0.67803 | 274.44531 | 31.69079 | 0.675741714 | 276.3061315
994.566 | 0.81102 | 533.20245 | 0.68806 | 276.9613 | 31.6832 | 0.68570367 | 278.8669599
995.607 | 0.81955 | 538.70966 | 0.69808 | 279.8219 | 31.68509 | 0.695654702 | 281.7752807
996.63 | 0.82813 | 544.18506 | 0.70809 | 282.66599 | 31.6959 | 0.705594815 | 284.6675196
997.582 | 0.83609 | 549.1767 | 0.71815 | 285.25879 | 31.70015 | 0.715583583 | 287.307376
999.34 | 0.85067 | 558.07123 | 0.72816 | 289.87888 | 31.69776 | 0.725521715 | 291.9896621
1000.439 | 0.85987 | 563.6377 | 0.73816 | 292.77026 | 31.69357 | 0.735448932 | 294.931373
1001.441 | 0.8683 | 568.71863 | 0.74818 | 295.40945 | 31.68409 | 0.745395016 | 297.6196444
1001.97 | 0.87239 | 570.92896 | 0.75821 | 296.55756 | 31.68409 | 0.755350035 | 298.8060891
1003.184 | 0.8828 | 577.05408 | 0.76823 | 299.73914 | 31.68807 | 0.76529414 | 302.041826
1004.145 | 0.89083 | 581.52203 | 0.77825 | 302.05994 | 31.68718 | 0.775237256 | 304.4107215
1005.127 | 0.89889 | 585.86975 | 0.78829 | 304.31827 | 31.69131 | 0.785199227 | 306.7171805
1006.32 | 0.90886 | 591.36774 | 0.79831 | 307.17407 | 31.68499 | 0.795140364 | 309.6262713
1007.617 | 0.91966 | 597.15686 | 0.80833 | 310.18112 | 31.68131 | 0.805080512 | 312.688407
1009.835 | 0.93803 | 606.5387 | 0.81835 | 315.05432 | 31.68257 | 0.815019673 | 317.632567
1011.1 | 0.94874 | 611.96533 | 0.82835 | 317.87308 | 31.68711 | 0.824938011 | 320.5061817
1012.343 | 0.95895 | 616.83759 | 0.8384 | 320.4039 | 31.68314 | 0.834904949 | 323.0901663
1013.432 | 0.96813 | 621.13849 | 0.84841 | 322.63791 | 31.67998 | 0.84483123 | 325.3752023
1017.395 | 1.00105 | 634.33563 | 0.85844 | 329.49289 | 31.68001 | 0.854776356 | 332.3213888
1019.364 | 1.01765 | 640.08295 | 0.86846 | 332.47821 | 31.68506 | 0.864710579 | 335.3656503
1022.628 | 1.04453 | 647.45013 | 0.87846 | 336.30496 | 31.67572 | 0.874623989 | 339.2592646
1024.988 | 1.0643 | 652.33612 | 0.88848 | 338.8429 | 31.68229 | 0.884556241 | 341.8534514
1026.758 | 1.07895 | 655.40057 | 0.89849 | 340.43466 | 31.67873 | 0.894477595 | 343.4934314
1029.588 | 1.1026 | 660.15942 | 0.90851 | 342.90656 | 31.66974 | 0.904407875 | 346.0219004
1030.415 | 1.10967 | 661.73187 | 0.89846 | 343.72333 | 31.6781 | 0.894447862 | 346.8115466
1030.534 | 1.11052 | 661.77307 | 0.88845 | 343.74472 | 31.6781 | 0.884526505 | 346.79872
1033.123 | 1.13235 | 666.65515 | 0.89845 | 346.28061 | 31.68023 | 0.894437951 | 349.3917681
1033.924 | 1.13879 | 667.69263 | 0.90861 | 346.81952 | 31.6772 | 0.904506974 | 349.9707568
1033.986 | 1.1393 | 667.79712 | 0.91863 | 346.87378 | 31.6772 | 0.914436258 | 350.0602666
1034.132 | 1.14065 | 668.16675 | 0.92864 | 347.0658 | 31.6772 | 0.924354649 | 350.2887918
1034.625 | 1.14459 | 668.64014 | 0.93866 | 347.31168 | 31.67743 | 0.934281962 | 350.5717558
1037.394 | 1.16767 | 669.96808 | 0.94867 | 348.00146 | 31.67024 | 0.944198384 | 351.3028455
1038.949 | 1.18089 | 673.76477 | 0.93866 | 349.97357 | 31.67476 | 0.934281962 | 353.2586319
1039.13 | 1.18204 | 673.68268 | 0.92864 | 349.93094 | 31.67497 | 0.924354649 | 353.1805387
1042.108 | 1.20711 | 680.06171 | 0.93866 | 353.24438 | 31.66423 | 0.934281962 | 356.5601437
1045.311 | 1.2336 | 686.22894 | 0.94867 | 356.44785 | 31.66891 | 0.944198384 | 359.8293638
1045.975 | 1.23921 | 687.28766 | 0.95881 | 356.99777 | 31.66903 | 0.954242589 | 360.4207003
1046.066 | 1.23988 | 687.35345 | 0.96884 | 357.03195 | 31.66903 | 0.96417684 | 360.4910183
1046.177 | 1.24097 | 687.75684 | 0.97885 | 357.24146 | 31.66903 | 0.974090298 | 360.738318
1046.388 | 1.24264 | 687.91772 | 0.98885 | 357.32504 | 31.66903 | 0.983992872 | 360.8584487
1050.924 | 1.28047 | 692.76831 | 0.97884 | 359.84457 | 31.65879 | 0.974080395 | 363.3668726
1050.989 | 1.28121 | 693.11298 | 0.96858 | 360.02359 | 31.65879 | 0.963919335 | 363.5107065
1051.048 | 1.28168 | 693.1427 | 0.95848 | 360.03903 | 31.65879 | 0.953915722 | 363.4899321
1055.002 | 1.31434 | 697.01166 | 0.96849 | 362.04871 | 31.6682 | 0.963830198 | 365.5551156
1060.052 | 1.35661 | 699.46832 | 0.97852 | 363.32477 | 31.66156 | 0.973763497 | 366.8799755
1061.754 | 1.37074 | 699.77509 | 0.98856 | 363.4841 | 31.65628 | 0.983705711 | 367.0773584
1061.865 | 1.37155 | 699.67682 | 0.9986 | 363.43307 | 31.65628 | 0.993646937 | 367.0623126
1062.17 | 1.37415 | 699.75555 | 1.0086 | 363.47397 | 31.65262 | 1.003547574 | 367.1399685
1062.64 | 1.37805 | 699.97607 | 1.01861 | 363.5885 | 31.65567 | 1.013457131 | 367.2920488
1069.572 | 1.43591 | 702.06238 | 1.02865 | 364.67218 | 31.65393 | 1.023395399 | 368.4233804
1073.305 | 1.46705 | 703.19897 | 1.03867 | 365.26257 | 31.65216 | 1.033312886 | 369.0564427
1073.445 | 1.46829 | 703.27704 | 1.0286 | 365.30313 | 31.65216 | 1.023345909 | 369.060638
1073.507 | 1.46866 | 703.08423 | 1.01852 | 365.20297 | 31.65216 | 1.013368038 | 368.9226353
1073.561 | 1.46899 | 702.97803 | 1.00846 | 365.1478 | 31.65216 | 1.003408972 | 368.8301695
1073.797 | 1.47121 | 703.37445 | 0.99841 | 365.35373 | 31.65294 | 0.993458815 | 369.0014582
1076.655 | 1.49487 | 703.51959 | 1.00841 | 365.42911 | 31.64257 | 1.003359471 | 369.1141337
1076.802 | 1.49618 | 703.64893 | 1.01851 | 365.49631 | 31.64257 | 1.013358139 | 369.2189265
1076.911 | 1.49703 | 703.61426 | 1.02853 | 365.47827 | 31.64257 | 1.023276621 | 369.2373237
1077.458 | 1.50171 | 703.84375 | 1.03856 | 365.5975 | 31.64529 | 1.033204017 | 369.3944494
1078.335 | 1.50884 | 703.67352 | 1.02848 | 365.50906 | 31.6415 | 1.02322713 | 369.2682476
1078.402 | 1.50932 | 703.62164 | 1.01835 | 365.48212 | 31.6415 | 1.013199752 | 369.2040072
1078.454 | 1.50983 | 703.72998 | 1.00833 | 365.53839 | 31.6415 | 1.00328027 | 369.2242232
1078.481 | 1.51014 | 703.84167 | 0.99826 | 365.59641 | 31.6415 | 0.993310298 | 369.2460127
1079.042 | 1.51472 | 703.72662 | 1.00829 | 365.53665 | 31.64602 | 1.003240669 | 369.2223195
1079.251 | 1.51665 | 704.05548 | 1.01829 | 365.70746 | 31.64602 | 1.013140357 | 369.4314225
1087.759 | 1.58745 | 706.4425 | 1.02833 | 366.94736 | 31.63881 | 1.023078657 | 370.7207898
1096.865 | 1.66343 | 709.87805 | 1.0183 | 368.73187 | 31.64014 | 1.013150256 | 372.4866666
1097.955 | 1.67241 | 710.14606 | 1.02834 | 368.87109 | 31.63231 | 1.023088555 | 372.664339
1098.281 | 1.67516 | 710.25067 | 1.03837 | 368.92545 | 31.63231 | 1.03301597 | 372.7562612
1101.264 | 1.69998 | 711.04449 | 1.0484 | 369.33777 | 31.63396 | 1.042942399 | 373.2099072
1107.302 | 1.75018 | 712.89758 | 1.05841 | 370.30032 | 31.64104 | 1.052848052 | 374.2196156
1124.549 | 1.89388 | 717.91315 | 1.04836 | 372.90555 | 31.62989 | 1.042902814 | 376.8149426
1124.646 | 1.89481 | 718.1283 | 1.03833 | 373.0173 | 31.62989 | 1.032976381 | 376.8904505
1125.245 | 1.89969 | 718.26471 | 1.04837 | 373.08817 | 31.62871 | 1.04291271 | 376.9995144
1126.824 | 1.91308 | 719.16382 | 1.05837 | 373.55521 | 31.62494 | 1.052808471 | 377.5088063
1126.921 | 1.91373 | 719.02777 | 1.04825 | 373.48453 | 31.62494 | 1.042793955 | 377.3995816
1127.004 | 1.91445 | 719.10736 | 1.03818 | 373.52588 | 31.62494 | 1.032827922 | 377.403751
1127.322 | 1.91697 | 719.04498 | 1.02816 | 373.49347 | 31.62593 | 1.022910387 | 377.3335805
1129.145 | 1.9324 | 719.83722 | 1.03819 | 373.90497 | 31.61983 | 1.03283782 | 377.786814
1129.241 | 1.93314 | 719.79797 | 1.04823 | 373.88458 | 31.61983 | 1.042774163 | 377.8037503
1129.441 | 1.93475 | 719.80695 | 1.05825 | 373.88925 | 31.61983 | 1.052689728 | 377.845933
1130.487 | 1.94355 | 720.1778 | 1.06829 | 374.08188 | 31.62341 | 1.062624099 | 378.0781593
1139.6 | 2.01949 | 722.07593 | 1.05828 | 375.06784 | 31.62126 | 1.052719414 | 379.0371079
1157.788 | 2.17111 | 726.87476 | 1.06831 | 377.56049 | 31.60236 | 1.062643887 | 381.5940065
1162.662 | 2.21172 | 727.28259 | 1.07833 | 377.77234 | 31.59919 | 1.072557483 | 381.8459725
1166.608 | 2.24442 | 727.82489 | 1.08835 | 378.05402 | 31.59639 | 1.082470096 | 382.1685709
1169.438 | 2.26826 | 728.65436 | 1.09836 | 378.48486 | 31.59068 | 1.092371834 | 382.6419863
1170.703 | 2.27853 | 728.66077 | 1.10837 | 378.48819 | 31.5905 | 1.102272593 | 382.6832396
1172.309 | 2.29209 | 729.28198 | 1.1184 | 378.81088 | 31.59054 | 1.11219215 | 383.0475009
1173.885 | 2.30528 | 729.34875 | 1.12842 | 378.84555 | 31.5849 | 1.122100835 | 383.120519
1175.328 | 2.3174 | 729.85468 | 1.13842 | 379.10834 | 31.59329 | 1.131988763 | 383.4241852
1176.317 | 2.32552 | 730.07764 | 1.14845 | 379.22415 | 31.59694 | 1.141905373 | 383.5793498
1178.052 | 2.34004 | 730.5647 | 1.15846 | 379.47714 | 31.59344 | 1.151801229 | 383.8732309
1179.876 | 2.35519 | 730.8833 | 1.16852 | 379.64264 | 31.59065 | 1.161745528 | 384.0788402
1180.91 | 2.36378 | 731.07288 | 1.17853 | 379.74112 | 31.59275 | 1.171639421 | 384.216483
1183.728 | 2.3871 | 731.54584 | 1.18855 | 379.98679 | 31.59127 | 1.181542217 | 384.503123
1186.884 | 2.41345 | 732.25745 | 1.19855 | 380.35641 | 31.58699 | 1.19142427 | 384.9151718
1188.175 | 2.42426 | 732.51703 | 1.20856 | 380.49124 | 31.58349 | 1.201315227 | 385.0897049
1188.768 | 2.42943 | 732.85907 | 1.21857 | 380.66891 | 31.58884 | 1.211205206 | 385.3076271
1190.121 | 2.44067 | 732.99091 | 1.2286 | 380.7374 | 31.59067 | 1.221113963 | 385.4151397
1191.609 | 2.45289 | 733.04395 | 1.2386 | 380.76495 | 31.58154 | 1.230992107 | 385.4811047
1192.63 | 2.46136 | 733.06531 | 1.24861 | 380.77603 | 31.57484 | 1.240879151 | 385.5304376
1194.051 | 2.47314 | 733.10596 | 1.25863 | 380.79715 | 31.57606 | 1.250775093 | 385.5899772
1194.826 | 2.47951 | 733.05353 | 1.26864 | 380.76993 | 31.57734 | 1.260660182 | 385.6005296
1196.018 | 2.48983 | 733.7406 | 1.27866 | 381.1268 | 31.57983 | 1.270554167 | 386.0001159
1196.603 | 2.49447 | 733.6626 | 1.26864 | 381.0863 | 31.57983 | 1.260660182 | 385.9209132
1196.863 | 2.49652 | 733.66309 | 1.25863 | 381.08655 | 31.57877 | 1.250775093 | 385.8830196
1197.537 | 2.50212 | 733.79272 | 1.26878 | 381.15387 | 31.5797 | 1.260798428 | 385.9898741
1197.588 | 2.50252 | 733.80231 | 1.27899 | 381.15887 | 31.5797 | 1.27088 | 386.0338538
1197.609 | 2.50272 | 733.83868 | 1.28936 | 381.17776 | 31.5797 | 1.28111852 | 386.0925136
1197.635 | 2.50298 | 733.88696 | 1.2994 | 381.20282 | 31.5797 | 1.291030225 | 386.1561694
1198.475 | 2.51016 | 734.35297 | 1.30941 | 381.44489 | 31.58221 | 1.300911335 | 386.4395675
1199.367 | 2.51754 | 734.60492 | 1.31947 | 381.57578 | 31.5802 | 1.310840818 | 386.6105579
1200.109 | 2.52386 | 734.92645 | 1.32948 | 381.74277 | 31.57898 | 1.320719971 | 386.8179638
1200.736 | 2.52892 | 734.84869 | 1.33949 | 381.70239 | 31.58236 | 1.330598148 | 386.8152553
1201.39 | 2.53439 | 734.92749 | 1.34949 | 381.74332 | 31.57421 | 1.340465483 | 386.8949079
1202.364 | 2.5424 | 734.88379 | 1.35949 | 381.72061 | 31.57001 | 1.350331844 | 386.9100635
1203.05 | 2.54806 | 734.9165 | 1.36957 | 381.73761 | 31.57351 | 1.360276151 | 386.9657738
1203.461 | 2.55162 | 735.14459 | 1.37958 | 381.85608 | 31.57351 | 1.370150422 | 387.1240901
1204.087 | 2.55677 | 735.15552 | 1.3896 | 381.86176 | 31.56858 | 1.380033581 | 387.168111
1204.837 | 2.56309 | 735.40778 | 1.39964 | 381.9928 | 31.57078 | 1.389935487 | 387.339324
1205.452 | 2.56814 | 735.44055 | 1.40965 | 382.00983 | 31.56941 | 1.399806829 | 387.3948316
1206.176 | 2.5742 | 735.63037 | 1.41966 | 382.1084 | 31.56777 | 1.409677198 | 387.5330401
1206.903 | 2.58033 | 735.84863 | 1.42967 | 382.22177 | 31.56915 | 1.419546592 | 387.68628
1207.874 | 2.58831 | 735.94763 | 1.43969 | 382.27319 | 31.57195 | 1.42942487 | 387.7767389
1208.3 | 2.59199 | 736.19312 | 1.44973 | 382.40073 | 31.57134 | 1.439321887 | 387.9445081
1208.878 | 2.59674 | 736.29114 | 1.45976 | 382.45163 | 31.5675 | 1.449208068 | 388.0345059
1209.747 | 2.60418 | 736.65894 | 1.46977 | 382.64267 | 31.56271 | 1.459073562 | 388.2666372
1210.301 | 2.60857 | 736.51044 | 1.47981 | 382.56555 | 31.56294 | 1.468967645 | 388.2267933
1211.082 | 2.61526 | 736.90295 | 1.48982 | 382.76944 | 31.56244 | 1.47883119 | 388.4720157
1211.725 | 2.62047 | 736.91815 | 1.49985 | 382.77731 | 31.55958 | 1.488713466 | 388.5183955
1212.143 | 2.62419 | 737.24896 | 1.50987 | 382.94916 | 31.55958 | 1.498584915 | 388.7311945
1212.861 | 2.63002 | 737.22345 | 1.51989 | 382.93591 | 31.56174 | 1.508455389 | 388.7561146
1213.826 | 2.63806 | 737.37549 | 1.52993 | 383.01489 | 31.56081 | 1.518344587 | 388.8747497
1214.276 | 2.64186 | 737.54846 | 1.53997 | 383.10474 | 31.56027 | 1.528232808 | 389.0044381
1214.983 | 2.64778 | 737.6889 | 1.55004 | 383.17767 | 31.56231 | 1.538149593 | 389.1170772
1215.483 | 2.65164 | 737.44836 | 1.56004 | 383.05273 | 31.56738 | 1.54799647 | 389.0285058
1216.546 | 2.66065 | 737.75708 | 1.57005 | 383.21307 | 31.56716 | 1.557852223 | 389.2297068
1216.971 | 2.66419 | 737.86438 | 1.58007 | 383.26883 | 31.56671 | 1.56771685 | 389.3247458
1217.765 | 2.6709 | 738.05322 | 1.59009 | 383.36691 | 31.56495 | 1.577580503 | 389.4627889
1218.536 | 2.67724 | 738.10632 | 1.60009 | 383.3945 | 31.56548 | 1.587423498 | 389.5291571
1219.05 | 2.68174 | 738.42163 | 1.6101 | 383.55829 | 31.56545 | 1.597275366 | 389.733962
1219.965 | 2.68911 | 738.32379 | 1.62011 | 383.50745 | 31.56025 | 1.607126264 | 389.7206925
1220.287 | 2.69173 | 738.35828 | 1.63012 | 383.52536 | 31.56025 | 1.616976191 | 389.7772836
1220.881 | 2.69683 | 738.65234 | 1.64017 | 383.6781 | 31.56181 | 1.626864503 | 389.9710731
1221.351 | 2.70066 | 738.76166 | 1.65022 | 383.73489 | 31.56181 | 1.636751837 | 390.0673599
1222.144 | 2.70753 | 739.22021 | 1.66022 | 383.97308 | 31.55676 | 1.64658901 | 390.3478779
1222.695 | 2.71185 | 739.02814 | 1.67024 | 383.87332 | 31.55452 | 1.656444887 | 390.2849257
1223.13 | 2.71559 | 739.21326 | 1.68028 | 383.96948 | 31.55452 | 1.666319463 | 390.4212424
1223.656 | 2.7199 | 739.19379 | 1.69029 | 383.95935 | 31.55707 | 1.676163562 | 390.4493765
1224.242 | 2.72484 | 739.37408 | 1.70029 | 384.05301 | 31.55783 | 1.685996859 | 390.5830249
1224.733 | 2.72881 | 739.31293 | 1.71031 | 384.02124 | 31.55783 | 1.695848853 | 390.5891937
1225.271 | 2.73347 | 739.60687 | 1.72037 | 384.17392 | 31.5582 | 1.7057392 | 390.7831329
1225.878 | 2.73845 | 739.65527 | 1.7304 | 384.19907 | 31.56052 | 1.715599079 | 390.8472507
1226.142 | 2.74057 | 739.57507 | 1.74044 | 384.15741 | 31.55822 | 1.725467815 | 390.8434392
1226.65 | 2.74498 | 739.90057 | 1.75049 | 384.32648 | 31.5548 | 1.735345405 | 391.0540766
1226.823 | 2.74629 | 739.75647 | 1.76056 | 384.25162 | 31.5548 | 1.745241673 | 391.0166003
1227.254 | 2.74991 | 739.93256 | 1.77057 | 384.34311 | 31.55604 | 1.755078006 | 391.1481738
1227.657 | 2.75348 | 740.23956 | 1.78063 | 384.50256 | 31.55604 | 1.764962497 | 391.3491279
1228.171 | 2.75755 | 740.21613 | 1.79064 | 384.49039 | 31.56062 | 1.774796891 | 391.3752287
1228.829 | 2.76301 | 740.42163 | 1.80065 | 384.59714 | 31.55812 | 1.784630318 | 391.5223884
1229.282 | 2.76666 | 740.44525 | 1.8107 | 384.60941 | 31.55052 | 1.794502066 | 391.5735326
1229.577 | 2.76923 | 740.63696 | 1.82075 | 384.70898 | 31.55294 | 1.80437284 | 391.7135688
1230.207 | 2.77449 | 740.8548 | 1.83075 | 384.82214 | 31.55751 | 1.814193538 | 391.8672713
1230.744 | 2.77897 | 741.03564 | 1.84076 | 384.91608 | 31.55669 | 1.824023092 | 392.0014612
1231.217 | 2.78291 | 741.12701 | 1.85078 | 384.96353 | 31.55669 | 1.833861498 | 392.088358
1231.738 | 2.78738 | 741.33063 | 1.8608 | 385.06931 | 31.55752 | 1.843698935 | 392.2346797
1232.185 | 2.79113 | 741.45905 | 1.8708 | 385.13599 | 31.55674 | 1.853515773 | 392.3411141
1232.817 | 2.79641 | 741.55524 | 1.88081 | 385.18597 | 31.55612 | 1.863341462 | 392.4305862
1233.16 | 2.79932 | 741.63715 | 1.89082 | 385.22852 | 31.55616 | 1.873166186 | 392.5124979
1233.867 | 2.80511 | 741.65143 | 1.90083 | 385.23593 | 31.54931 | 1.882989945 | 392.5586101
1234.342 | 2.80893 | 741.57977 | 1.91085 | 385.1987 | 31.54704 | 1.892822551 | 392.5592694
1234.829 | 2.81296 | 741.63361 | 1.92085 | 385.22668 | 31.54288 | 1.902634568 | 392.6263067
1235.325 | 2.81717 | 741.79443 | 1.93089 | 385.31021 | 31.54458 | 1.912484864 | 392.7501263
1235.662 | 2.8201 | 741.95966 | 1.94089 | 385.39603 | 31.54458 | 1.922294951 | 392.876143
1236.183 | 2.82421 | 741.84827 | 1.95092 | 385.33817 | 31.5464 | 1.932133502 | 392.8558094
1236.609 | 2.82796 | 742.09875 | 1.96093 | 385.46829 | 31.54969 | 1.94195147 | 393.0270533
1236.933 | 2.83065 | 742.15363 | 1.97096 | 385.4968 | 31.54969 | 1.951788088 | 393.0947877
1237.535 | 2.83544 | 741.97388 | 1.98097 | 385.40341 | 31.55197 | 1.961604126 | 393.0381359
1238.271 | 2.84169 | 742.12708 | 1.991 | 385.483 | 31.54313 | 1.971438811 | 393.1579665
1238.646 | 2.84495 | 742.28259 | 2.00104 | 385.56378 | 31.54313 | 1.981282332 | 393.2790655
1239.304 | 2.85035 | 742.28766 | 2.01106 | 385.56641 | 31.54558 | 1.991105279 | 393.3203818
1239.611 | 2.85276 | 742.23456 | 2.02107 | 385.53882 | 31.54665 | 2.000917459 | 393.3308294
1240.171 | 2.85755 | 742.39795 | 2.03111 | 385.62369 | 31.54547 | 2.010758079 | 393.4561313
1240.476 | 2.86019 | 742.55756 | 2.04111 | 385.7066 | 31.54547 | 2.020558531 | 393.579296
1241.077 | 2.8653 | 742.77905 | 2.05117 | 385.82166 | 31.54845 | 2.030416817 | 393.7355181
1241.646 | 2.86967 | 742.42206 | 2.06121 | 385.63623 | 31.54564 | 2.040254535 | 393.5850025
1241.971 | 2.87254 | 742.63507 | 2.07122 | 385.74686 | 31.54246 | 2.050061894 | 393.7365261
1242.403 | 2.87613 | 742.65002 | 2.08123 | 385.75464 | 31.53611 | 2.059868291 | 393.7830813
1243.102 | 2.8819 | 742.68048 | 2.09128 | 385.77045 | 31.53344 | 2.069712907 | 393.8379903
1243.467 | 2.88503 | 742.80609 | 2.10131 | 385.83569 | 31.53717 | 2.079536966 | 393.9432939
1243.851 | 2.88842 | 743.03015 | 2.11132 | 385.95209 | 31.53717 | 2.089340473 | 394.1007737
1244.123 | 2.89053 | 742.88623 | 2.12136 | 385.87732 | 31.53788 | 2.099172396 | 394.0631671
1244.794 | 2.89607 | 743.03381 | 2.13137 | 385.95398 | 31.53721 | 2.108973979 | 394.1800873
1245.545 | 2.90249 | 743.37183 | 2.14138 | 386.12955 | 31.53846 | 2.118774601 | 394.398051
1245.937 | 2.90564 | 743.3418 | 2.15138 | 386.11395 | 31.53667 | 2.128564473 | 394.4207283
1246.133 | 2.9072 | 743.27161 | 2.16141 | 386.07748 | 31.53667 | 2.138382752 | 394.4221973
1246.759 | 2.91239 | 743.3288 | 2.17142 | 386.10721 | 31.53237 | 2.148180492 | 394.4912192
1247.276 | 2.91674 | 743.49957 | 2.18144 | 386.19592 | 31.53161 | 2.157987059 | 394.6205523
1247.737 | 2.92058 | 743.59802 | 2.19147 | 386.24704 | 31.53569 | 2.16780245 | 394.711528
1247.975 | 2.92278 | 743.88721 | 2.20148 | 386.39725 | 31.53569 | 2.177597309 | 394.9037082
1248.544 | 2.9272 | 743.65967 | 2.21148 | 386.27908 | 31.53422 | 2.187381424 | 394.8215646
1248.771 | 2.92928 | 743.88818 | 2.20146 | 386.39777 | 31.53744 | 2.177577739 | 394.9041623
1248.831 | 2.92967 | 743.78296 | 2.19141 | 386.34311 | 31.53744 | 2.167743737 | 394.8094715
1248.864 | 2.92993 | 743.76105 | 2.18125 | 386.33173 | 31.53744 | 2.157801115 | 394.7585909
1249.854 | 2.93817 | 743.74341 | 2.19125 | 386.32257 | 31.53539 | 2.167587168 | 394.7878633
1250.24 | 2.94139 | 743.82434 | 2.20129 | 386.36459 | 31.53539 | 2.177411401 | 394.8695951
1250.384 | 2.9427 | 743.95886 | 2.21136 | 386.43448 | 31.537 | 2.18726402 | 394.9799375
1250.425 | 2.94304 | 743.96173 | 2.22151 | 386.43597 | 31.537 | 2.19719393 | 395.0206837
1250.451 | 2.94324 | 743.94861 | 2.23157 | 386.42914 | 31.537 | 2.207034819 | 395.0525768
1250.505 | 2.94362 | 743.8902 | 2.2416 | 386.3988 | 31.537 | 2.216845397 | 395.0603155
1250.752 | 2.94592 | 744.18073 | 2.25163 | 386.54971 | 31.537 | 2.226655013 | 395.2533792
1250.975 | 2.94756 | 743.99963 | 2.26166 | 386.45566 | 31.53917 | 2.236463666 | 395.1959731
1251.64 | 2.95307 | 744.15009 | 2.27172 | 386.53381 | 31.53457 | 2.246300691 | 395.3147759
1252.085 | 2.95697 | 744.48767 | 2.28175 | 386.70917 | 31.53183 | 2.256107418 | 395.5329065
1252.655 | 2.96143 | 744.35791 | 2.29178 | 386.64175 | 31.53292 | 2.265913183 | 395.5027283
1252.887 | 2.96363 | 744.72882 | 2.30179 | 386.83441 | 31.53292 | 2.275698437 | 395.7385258
1253.455 | 2.96833 | 744.92792 | 2.3118 | 386.93784 | 31.53181 | 2.285482734 | 395.883069
1253.975 | 2.97253 | 744.89362 | 2.32188 | 386.92001 | 31.53323 | 2.295334484 | 395.9038283
1254.465 | 2.97666 | 745.02771 | 2.33191 | 386.98969 | 31.53228 | 2.305136404 | 396.0139413
1254.759 | 2.979 | 744.94061 | 2.34192 | 386.94443 | 31.53228 | 2.314917821 | 396.006359
1255.064 | 2.98157 | 744.96277 | 2.35194 | 386.95593 | 31.53144 | 2.324708051 | 396.0569013
1255.41 | 2.98438 | 744.87866 | 2.36196 | 386.91226 | 31.53144 | 2.334497322 | 396.0509728
1256.162 | 2.99073 | 744.96985 | 2.37196 | 386.95963 | 31.53782 | 2.344266099 | 396.1381576
1256.466 | 2.99331 | 744.97394 | 2.38198 | 386.96173 | 31.53782 | 2.354053457 | 396.179081
1256.935 | 2.99728 | 745.12122 | 2.39203 | 387.03824 | 31.5364 | 2.363869156 | 396.2963108
1257.342 | 3.00069 | 745.14081 | 2.40206 | 387.04843 | 31.53148 | 2.37366436 | 396.3455655
1257.913 | 3.00546 | 745.29401 | 2.41209 | 387.12799 | 31.52952 | 2.383458605 | 396.4658655
1258.135 | 3.00713 | 745.13843 | 2.4221 | 387.04718 | 31.52952 | 2.393232364 | 396.4218497
1258.758 | 3.01242 | 745.37122 | 2.43214 | 387.16809 | 31.52559 | 2.403034456 | 396.58456
1259.137 | 3.01557 | 745.39398 | 2.44215 | 387.17993 | 31.52184 | 2.412806302 | 396.6354447
1259.512 | 3.01859 | 745.33459 | 2.45218 | 387.14908 | 31.52184 | 2.422596714 | 396.6426723
1260.098 | 3.02364 | 745.62616 | 2.4622 | 387.30054 | 31.51698 | 2.432376409 | 396.8366539
1260.508 | 3.027 | 745.62006 | 2.47224 | 387.29736 | 31.5156 | 2.442174664 | 396.8722803
1260.951 | 3.03054 | 745.58136 | 2.48227 | 387.27725 | 31.51755 | 2.451962202 | 396.890517
1261.286 | 3.03347 | 745.81531 | 2.49228 | 387.39877 | 31.51932 | 2.461729268 | 397.0538321
1261.646 | 3.03637 | 745.81781 | 2.50229 | 387.40009 | 31.51932 | 2.47149538 | 397.0939637
1261.977 | 3.03922 | 745.98444 | 2.51229 | 387.48663 | 31.52006 | 2.481250784 | 397.2214179
1262.355 | 3.04227 | 746.01276 | 2.52229 | 387.50134 | 31.52006 | 2.491005236 | 397.2752475
1262.818 | 3.04635 | 746.39368 | 2.53232 | 387.69919 | 31.51829 | 2.500787996 | 397.5169741
1263.105 | 3.04876 | 746.54175 | 2.54234 | 387.77609 | 31.52406 | 2.510560047 | 397.6346766
1263.436 | 3.05156 | 746.68677 | 2.55236 | 387.85144 | 31.52406 | 2.520331143 | 397.750805
1263.998 | 3.05607 | 746.70001 | 2.56239 | 387.85831 | 31.52752 | 2.530111034 | 397.7967525
1264.269 | 3.05834 | 746.82288 | 2.5724 | 387.92212 | 31.5244 | 2.539870471 | 397.9010286
1264.615 | 3.06131 | 746.99054 | 2.58242 | 388.00922 | 31.5244 | 2.549638704 | 398.0292477
1265.093 | 3.06511 | 746.93628 | 2.59245 | 387.98105 | 31.52077 | 2.55941573 | 398.0392647
1265.47 | 3.0684 | 747.15582 | 2.60248 | 388.09506 | 31.52328 | 2.5691918 | 398.1951563
1265.747 | 3.07057 | 747.07837 | 2.61249 | 388.05484 | 31.52328 | 2.578947423 | 398.1927339
1266.083 | 3.0734 | 747.16614 | 2.62253 | 388.10043 | 31.5201 | 2.588731329 | 398.2784802
1266.54 | 3.07726 | 747.36761 | 2.63254 | 388.20508 | 31.51978 | 2.598485046 | 398.424734
1266.829 | 3.07969 | 747.40179 | 2.6426 | 388.22284 | 31.51978 | 2.608286525 | 398.4820168
1267.077 | 3.08167 | 747.39984 | 2.65263 | 388.22183 | 31.51819 | 2.618057819 | 398.5199187
1267.385 | 3.08436 | 747.57849 | 2.66267 | 388.31464 | 31.51819 | 2.627837899 | 398.6541774
1267.964 | 3.08921 | 747.71625 | 2.67268 | 388.38617 | 31.51933 | 2.637587803 | 398.7664895
1268.255 | 3.09165 | 747.80908 | 2.6827 | 388.43439 | 31.51793 | 2.647346496 | 398.8549194
1268.618 | 3.09474 | 747.93475 | 2.69271 | 388.49966 | 31.51793 | 2.657094498 | 398.9608292
1268.9 | 3.09697 | 747.82916 | 2.70273 | 388.44482 | 31.51529 | 2.666851287 | 398.9434347
1269.216 | 3.09944 | 747.67291 | 2.71275 | 388.36368 | 31.51529 | 2.676607124 | 398.8990157
1269.543 | 3.10226 | 747.86316 | 2.72275 | 388.46249 | 31.51507 | 2.68634254 | 399.0393524
1269.857 | 3.1048 | 747.85089 | 2.73278 | 388.45612 | 31.51507 | 2.69610621 | 399.0717712
1270.144 | 3.10734 | 748.03278 | 2.7428 | 388.5506 | 31.51307 | 2.705859194 | 399.2077659
1270.629 | 3.11125 | 748.04333 | 2.75281 | 388.55609 | 31.51509 | 2.715601495 | 399.2523009
1270.89 | 3.11353 | 748.23138 | 2.76283 | 388.65375 | 31.51509 | 2.725352577 | 399.3915924
1271.201 | 3.11606 | 748.26971 | 2.77286 | 388.67368 | 31.51565 | 2.735112439 | 399.451057
1271.572 | 3.11916 | 748.37335 | 2.78287 | 388.72751 | 31.51565 | 2.744851891 | 399.5452913
1271.841 | 3.12152 | 748.52295 | 2.79289 | 388.80521 | 31.51417 | 2.754600122 | 399.6641118
1272.404 | 3.12618 | 748.61609 | 2.80292 | 388.85358 | 31.51111 | 2.76435713 | 399.7528348
1272.851 | 3.12999 | 748.74414 | 2.81293 | 388.9201 | 31.5085 | 2.774093733 | 399.8601502
1273.187 | 3.1328 | 748.78253 | 2.82293 | 388.94003 | 31.5085 | 2.783819663 | 399.9195348
1273.474 | 3.1351 | 748.75879 | 2.83298 | 388.9277 | 31.5126 | 2.79359327 | 399.945944
1273.737 | 3.13728 | 748.76489 | 2.84303 | 388.93088 | 31.5126 | 2.803365922 | 399.9883016
1274.174 | 3.14113 | 749.03308 | 2.85303 | 389.07019 | 31.51213 | 2.813089006 | 400.1704792
1274.593 | 3.14445 | 748.94122 | 2.86308 | 389.02246 | 31.51566 | 2.822859752 | 400.1604842
1274.883 | 3.14688 | 749.05634 | 2.87311 | 389.08224 | 31.51566 | 2.832610103 | 400.2610007
1275.312 | 3.15034 | 749.06091 | 2.88314 | 389.08463 | 31.51399 | 2.842359503 | 400.3024846
1275.582 | 3.15282 | 749.36676 | 2.89321 | 389.2435 | 31.51399 | 2.852146828 | 400.5051319
1275.79 | 3.15438 | 749.2677 | 2.90324 | 389.19205 | 31.509 | 2.861894324 | 400.4912293
1276.272 | 3.1585 | 749.51117 | 2.91326 | 389.31851 | 31.509 | 2.871631152 | 400.6603704
1276.612 | 3.16127 | 749.5343 | 2.92326 | 389.33054 | 31.50512 | 2.881347601 | 400.7116839
1277.12 | 3.16538 | 749.58264 | 2.93329 | 389.35565 | 31.50547 | 2.891092251 | 400.7765803
1277.373 | 3.16759 | 749.73352 | 2.9433 | 389.43402 | 31.50547 | 2.900816523 | 400.8962315
1277.649 | 3.16995 | 749.89594 | 2.95332 | 389.51837 | 31.50528 | 2.910549563 | 401.0220939
1277.953 | 3.17245 | 749.9093 | 2.96332 | 389.52533 | 31.50528 | 2.920262231 | 401.068212
1278.495 | 3.17685 | 749.88367 | 2.97336 | 389.51199 | 31.50494 | 2.930012801 | 401.0935837
1278.729 | 3.1789 | 750.04602 | 2.98341 | 389.59634 | 31.50626 | 2.939772131 | 401.2195962
1279.019 | 3.18137 | 750.16925 | 2.99343 | 389.66034 | 31.50626 | 2.94950138 | 401.3245495
1279.382 | 3.18433 | 750.2077 | 3.00346 | 389.68033 | 31.50539 | 2.959239391 | 401.3842228
1279.683 | 3.18703 | 750.47717 | 3.01351 | 389.82028 | 31.50539 | 2.968995869 | 401.5675531
1279.919 | 3.18879 | 750.30945 | 3.02354 | 389.73315 | 31.50326 | 2.978731982 | 401.5168877
1280.286 | 3.19172 | 750.26044 | 3.03359 | 389.7077 | 31.50326 | 2.988486558 | 401.5298338
1280.629 | 3.19471 | 750.46954 | 3.04363 | 389.81631 | 31.50306 | 2.998230478 | 401.6808762
1281.032 | 3.19825 | 750.72797 | 3.05369 | 389.95056 | 31.49984 | 3.007992857 | 401.8584413
1281.298 | 3.20024 | 750.52588 | 3.06372 | 389.84558 | 31.49984 | 3.017725174 | 401.789357
1281.611 | 3.20272 | 750.44019 | 3.07374 | 389.80109 | 31.49662 | 3.027446842 | 401.782562
1281.78 | 3.20444 | 750.79193 | 3.08374 | 389.98376 | 31.49662 | 3.037148164 | 402.0098452
1282.182 | 3.20762 | 750.66211 | 3.09375 | 389.91635 | 31.49798 | 3.046858244 | 401.9793871
1282.512 | 3.21046 | 750.81097 | 3.10377 | 389.99368 | 31.49798 | 3.056577081 | 402.0981868
1282.828 | 3.21319 | 750.9552 | 3.11381 | 390.06857 | 31.50002 | 3.066314369 | 402.2145641
1283.288 | 3.21681 | 750.83484 | 3.12386 | 390.00607 | 31.50271 | 3.076060406 | 402.1893136
1283.417 | 3.21795 | 750.94238 | 3.13388 | 390.06192 | 31.50271 | 3.085776405 | 402.2859925
1283.852 | 3.22174 | 751.22089 | 3.14389 | 390.2066 | 31.50547 | 3.095481765 | 402.4742663
1284.094 | 3.22368 | 751.23096 | 3.1539 | 390.21182 | 31.50547 | 3.105186183 | 402.5187106
1284.431 | 3.2263 | 751.13538 | 3.16396 | 390.16217 | 31.5035 | 3.114938126 | 402.506745
1284.788 | 3.22938 | 751.29968 | 3.17396 | 390.24753 | 31.5035 | 3.124630964 | 402.6338305
1285.101 | 3.23193 | 751.32281 | 3.18402 | 390.25952 | 31.50444 | 3.134381011 | 402.6854612
1285.329 | 3.23382 | 751.34686 | 3.19404 | 390.27203 | 31.50444 | 3.144091345 | 402.7374747
1285.78 | 3.23748 | 751.38318 | 3.20404 | 390.29089 | 31.4969 | 3.153781358 | 402.7959662
1286.152 | 3.24074 | 751.64014 | 3.21404 | 390.42438 | 31.49409 | 3.163470432 | 402.9727757
1286.423 | 3.24286 | 751.53625 | 3.22408 | 390.37039 | 31.49409 | 3.173197317 | 402.9562437
1286.81 | 3.24619 | 751.73138 | 3.23409 | 390.47177 | 31.49404 | 3.182894197 | 403.0999785
1287.184 | 3.24927 | 751.84064 | 3.24409 | 390.5285 | 31.49404 | 3.192580451 | 403.197596
1287.756 | 3.25399 | 751.97528 | 3.25413 | 390.59845 | 31.4953 | 3.202304505 | 403.3090313
1288.047 | 3.25652 | 752.15326 | 3.26414 | 390.69089 | 31.49448 | 3.211998563 | 403.4435876
1288.311 | 3.25889 | 752.36908 | 3.27415 | 390.80301 | 31.49448 | 3.221691681 | 403.5984868
1288.63 | 3.26143 | 752.34979 | 3.28423 | 390.79297 | 31.49595 | 3.231451633 | 403.62751
1289.113 | 3.26534 | 752.34076 | 3.29424 | 390.7883 | 31.49452 | 3.241142866 | 403.6618045
1289.397 | 3.26782 | 752.55212 | 3.30425 | 390.89807 | 31.49452 | 3.25083316 | 403.8143195
1289.855 | 3.27142 | 752.50708 | 3.31426 | 390.87466 | 31.48747 | 3.260522514 | 403.8292625
1290.191 | 3.27435 | 752.74066 | 3.32429 | 390.996 | 31.48663 | 3.270230286 | 403.9938409
1290.702 | 3.27883 | 753.19751 | 3.33434 | 391.23331 | 31.48663 | 3.279956471 | 404.2783587
1290.989 | 3.28118 | 753.27673 | 3.34437 | 391.27444 | 31.49462 | 3.289662357 | 404.360105
1291.406 | 3.28462 | 753.38245 | 3.35438 | 391.32938 | 31.49872 | 3.29934795 | 404.4560545
1291.91 | 3.28861 | 753.18628 | 3.36438 | 391.22748 | 31.49899 | 3.309022931 | 404.3898591
1292.229 | 3.29129 | 753.24695 | 3.37438 | 391.259 | 31.49899 | 3.318696976 | 404.4615654
1292.779 | 3.29606 | 753.54883 | 3.3844 | 391.4158 | 31.50016 | 3.32838943 | 404.6628763
1293.271 | 3.29995 | 753.44757 | 3.39445 | 391.36319 | 31.49437 | 3.33810996 | 404.6478178
1293.468 | 3.3019 | 753.82751 | 3.40447 | 391.56055 | 31.49437 | 3.347800533 | 404.8911115
1293.991 | 3.30592 | 753.58429 | 3.41451 | 391.4342 | 31.48802 | 3.357509506 | 404.7997599
1294.297 | 3.30855 | 753.76721 | 3.42455 | 391.52924 | 31.48176 | 3.367217537 | 404.9373546
1294.576 | 3.31093 | 753.87256 | 3.4346 | 391.58395 | 31.48176 | 3.376934294 | 405.0332923
1294.923 | 3.31385 | 753.98236 | 3.44465 | 391.64099 | 31.48228 | 3.386650106 | 405.1316514
1295.389 | 3.31756 | 753.92249 | 3.45466 | 391.60989 | 31.48379 | 3.39632631 | 405.1386802
1295.737 | 3.32057 | 754.12207 | 3.46469 | 391.71356 | 31.48379 | 3.406020909 | 405.2852205
1296.03 | 3.32293 | 754.14276 | 3.47471 | 391.7243 | 31.48417 | 3.415704903 | 405.3355834
1296.349 | 3.32567 | 754.29889 | 3.48474 | 391.80539 | 31.48417 | 3.425397623 | 405.4587891
1296.654 | 3.32824 | 754.41541 | 3.49474 | 391.86591 | 31.48541 | 3.435060417 | 405.5606047
1296.976 | 3.33098 | 754.58923 | 3.50479 | 391.95621 | 31.48541 | 3.444770584 | 405.6934521
1297.519 | 3.33548 | 754.75208 | 3.51482 | 392.0408 | 31.48453 | 3.454460487 | 405.8203284
1297.777 | 3.33754 | 754.72498 | 3.52482 | 392.02673 | 31.48536 | 3.464120473 | 405.8449666
1298.232 | 3.3414 | 754.95734 | 3.53485 | 392.14743 | 31.48569 | 3.473808502 | 406.0092534
1298.496 | 3.34355 | 754.97711 | 3.54491 | 392.15768 | 31.48569 | 3.483524565 | 406.0593168
1298.837 | 3.34632 | 754.97894 | 3.55493 | 392.15863 | 31.4849 | 3.493201057 | 406.0995948
1299.264 | 3.35015 | 755.33807 | 3.56495 | 392.34518 | 31.4849 | 3.502876613 | 406.3320895
1299.598 | 3.35273 | 755.26562 | 3.57498 | 392.30756 | 31.48187 | 3.512560888 | 406.3324768
1299.83 | 3.35469 | 755.37158 | 3.58499 | 392.36258 | 31.48187 | 3.522224917 | 406.4287393
1300.112 | 3.35701 | 755.45905 | 3.59503 | 392.40802 | 31.48297 | 3.531916971 | 406.515206
1300.453 | 3.3599 | 755.62408 | 3.60506 | 392.49374 | 31.48297 | 3.541598434 | 406.6433748
1300.725 | 3.36232 | 755.88702 | 3.61506 | 392.63031 | 31.48359 | 3.551250007 | 406.8241313
1301.254 | 3.36653 | 755.86798 | 3.62513 | 392.62042 | 31.48252 | 3.560968199 | 406.8534206
1301.502 | 3.36858 | 755.9342 | 3.63516 | 392.65482 | 31.48252 | 3.57064685 | 406.928451
1301.664 | 3.37009 | 756.15662 | 3.64516 | 392.77036 | 31.48252 | 3.580295619 | 407.0874681
1302.091 | 3.37373 | 756.31964 | 3.65522 | 392.85504 | 31.48252 | 3.590001342 | 407.214756
1302.481 | 3.37686 | 756.3656 | 3.66526 | 392.87891 | 31.48073 | 3.59968683 | 407.2789435
1302.754 | 3.37915 | 756.44019 | 3.67527 | 392.91766 | 31.48073 | 3.609342443 | 407.3584449
1303.229 | 3.383 | 756.49133 | 3.68529 | 392.94421 | 31.47654 | 3.619006769 | 407.4253437
1303.385 | 3.38443 | 756.69684 | 3.69535 | 393.05096 | 31.47654 | 3.628708735 | 407.5755687
1303.755 | 3.38739 | 756.73529 | 3.70537 | 393.07092 | 31.47806 | 3.63837119 | 407.6356519
1304.031 | 3.38972 | 756.85376 | 3.71542 | 393.13248 | 31.47854 | 3.648061636 | 407.7390028
1304.342 | 3.3922 | 756.82135 | 3.72545 | 393.11563 | 31.47854 | 3.657731862 | 407.7609562
1304.688 | 3.39515 | 756.96082 | 3.73546 | 393.18808 | 31.48025 | 3.667381872 | 407.8754635
1305.129 | 3.39884 | 757.07031 | 3.74549 | 393.24496 | 31.48025 | 3.67705023 | 407.9739107
1305.529 | 3.40226 | 757.21686 | 3.75552 | 393.32108 | 31.47843 | 3.686717653 | 408.0923318
1305.853 | 3.40511 | 757.46069 | 3.76558 | 393.44772 | 31.47772 | 3.696413052 | 408.2633087
1306.098 | 3.40696 | 757.30481 | 3.77564 | 393.36676 | 31.47772 | 3.706107512 | 408.2188727
1306.545 | 3.41072 | 757.4798 | 3.78567 | 393.45767 | 31.48055 | 3.715772126 | 408.352679
1306.942 | 3.41399 | 757.57098 | 3.79567 | 393.50504 | 31.47944 | 3.725406904 | 408.4411928
1307.342 | 3.41729 | 757.65497 | 3.80571 | 393.54865 | 31.47944 | 3.735079286 | 408.5259703
1307.962 | 3.42257 | 757.92462 | 3.81572 | 393.68872 | 31.47517 | 3.744721836 | 408.7107792
1308.257 | 3.42498 | 757.92932 | 3.82573 | 393.69116 | 31.47728 | 3.754363457 | 408.7527208
1308.5 | 3.4269 | 757.89685 | 3.83575 | 393.67429 | 31.47728 | 3.764013778 | 408.7746516
1308.771 | 3.42913 | 757.90643 | 3.84578 | 393.67926 | 31.47627 | 3.773672798 | 408.8192982
1309.323 | 3.43388 | 758.31458 | 3.85584 | 393.89127 | 31.47561 | 3.783359771 | 409.0790871
1309.537 | 3.43558 | 758.32269 | 3.86584 | 393.89548 | 31.47561 | 3.792988039 | 409.122849
1310.076 | 3.44012 | 758.61023 | 3.87584 | 394.04483 | 31.47368 | 3.80261538 | 409.3173771
1310.568 | 3.44405 | 758.65009 | 3.88585 | 394.06555 | 31.47038 | 3.81225142 | 409.3783462
1310.914 | 3.44704 | 758.86914 | 3.89588 | 394.17932 | 31.47038 | 3.821905782 | 409.5360733
1311.24 | 3.44967 | 758.95929 | 3.90593 | 394.22614 | 31.46846 | 3.83157846 | 409.6243371
1311.599 | 3.45277 | 759.1778 | 3.91596 | 394.33966 | 31.46607 | 3.841230956 | 409.7818433
1311.912 | 3.45523 | 759.12543 | 3.926 | 394.31244 | 31.46607 | 3.850892143 | 409.7931464
1312.36 | 3.45915 | 759.55408 | 3.93602 | 394.5351 | 31.46501 | 3.860533154 | 410.0640804
1312.88 | 3.46341 | 759.67877 | 3.94602 | 394.59988 | 31.46925 | 3.870153994 | 410.1708702
1313.125 | 3.46564 | 759.98334 | 3.95608 | 394.75806 | 31.46925 | 3.879831626 | 410.3750047
1313.416 | 3.46799 | 760.02448 | 3.96609 | 394.77945 | 31.47042 | 3.889460229 | 410.4367583
1313.749 | 3.47075 | 760.09302 | 3.97611 | 394.81503 | 31.47042 | 3.899097523 | 410.5133099
1314.053 | 3.47329 | 760.18787 | 3.98613 | 394.86432 | 31.4741 | 3.908733887 | 410.6041251
1314.597 | 3.47767 | 760.21405 | 3.99614 | 394.8779 | 31.47505 | 3.918359708 | 410.6577737
1314.926 | 3.48055 | 760.52374 | 4.00617 | 395.03879 | 31.47505 | 3.928003832 | 410.8647155
1315.144 | 3.4824 | 760.66852 | 4.01619 | 395.11398 | 31.47635 | 3.937637411 | 410.9825082
1315.584 | 3.48601 | 760.82483 | 4.02622 | 395.19516 | 31.47605 | 3.947279676 | 411.1065866
1315.939 | 3.48896 | 760.9696 | 4.03627 | 395.27036 | 31.47605 | 3.956940235 | 411.224539
1316.257 | 3.49171 | 761.211 | 4.04628 | 395.39575 | 31.47429 | 3.966561417 | 411.3945692
1316.68 | 3.49503 | 761.21667 | 4.0563 | 395.39871 | 31.47429 | 3.976191283 | 411.4372679
1316.986 | 3.49766 | 761.43005 | 4.0663 | 395.50955 | 31.47383 | 3.985801004 | 411.5921548
1317.325 | 3.50048 | 761.56775 | 4.07631 | 395.58105 | 31.47081 | 3.995419409 | 411.7061599
1317.589 | 3.5028 | 761.85376 | 4.08634 | 395.72961 | 31.47081 | 4.005056104 | 411.9004673
1317.857 | 3.50496 | 761.9256 | 4.09634 | 395.76694 | 31.47081 | 4.014663051 | 411.9788995
1318.125 | 3.50708 | 761.96643 | 4.10643 | 395.78815 | 31.47163 | 4.024355526 | 412.0409133
1318.662 | 3.5117 | 762.375 | 4.11644 | 396.00037 | 31.47129 | 4.033970224 | 412.3014876
1319.128 | 3.51548 | 762.55975 | 4.12645 | 396.09634 | 31.47048 | 4.043583997 | 412.4410574
1319.589 | 3.51946 | 762.94226 | 4.13649 | 396.29501 | 31.47048 | 4.053225655 | 412.6877135
1319.833 | 3.52135 | 762.89325 | 4.14653 | 396.26956 | 31.47182 | 4.062866383 | 412.7009962
1320.205 | 3.52434 | 762.93982 | 4.15656 | 396.29376 | 31.47133 | 4.072496581 | 412.7659479
1320.374 | 3.52604 | 763.29425 | 4.1666 | 396.47784 | 31.47133 | 4.082135452 | 412.9974857
1320.976 | 3.53106 | 763.48016 | 4.17666 | 396.57443 | 31.46782 | 4.091792592 | 413.1379956
1321.233 | 3.53306 | 763.3833 | 4.18666 | 396.52411 | 31.46782 | 4.10139121 | 413.1252263
1321.637 | 3.53641 | 763.51306 | 4.19671 | 396.59152 | 31.46635 | 4.111036894 | 413.235316
1321.895 | 3.53853 | 763.53363 | 4.20673 | 396.6022 | 31.46635 | 4.120652858 | 413.2861837
1322.285 | 3.54176 | 763.63251 | 4.21679 | 396.65356 | 31.46725 | 4.130306279 | 413.3796077
1322.546 | 3.54395 | 763.70074 | 4.22684 | 396.689 | 31.46741 | 4.139949174 | 413.4564093
1322.891 | 3.54678 | 763.75067 | 4.23686 | 396.71494 | 31.46741 | 4.149562358 | 413.5231966
1323.228 | 3.54964 | 763.93262 | 4.24686 | 396.80945 | 31.46495 | 4.159155433 | 413.6613918
1323.444 | 3.55157 | 764.1449 | 4.25693 | 396.91971 | 31.46495 | 4.16881473 | 413.8163042
1323.942 | 3.55556 | 764.16461 | 4.26693 | 396.92996 | 31.46636 | 4.178405959 | 413.8666835
1324.198 | 3.55777 | 764.35364 | 4.27694 | 397.02814 | 31.46636 | 4.188005857 | 414.0087953
1324.658 | 3.56157 | 764.55719 | 4.28699 | 397.13388 | 31.46523 | 4.19764319 | 414.1589697
1325.036 | 3.56467 | 764.6637 | 4.29701 | 397.18918 | 31.46934 | 4.20725083 | 414.2564388
1325.215 | 3.56633 | 764.89124 | 4.30702 | 397.30737 | 31.46934 | 4.21684796 | 414.4194779
1325.622 | 3.56956 | 764.88586 | 4.31703 | 397.3046 | 31.4713 | 4.226444169 | 414.4563588
1326.055 | 3.57323 | 765.1413 | 4.3271 | 397.43726 | 31.47053 | 4.236096969 | 414.6347677
1326.358 | 3.57563 | 765.1864 | 4.33712 | 397.46069 | 31.47053 | 4.245700916 | 414.6990371
1326.633 | 3.57805 | 765.44531 | 4.34713 | 397.59518 | 31.46742 | 4.255294356 | 414.8791593
1327.08 | 3.58164 | 765.57306 | 4.35716 | 397.66153 | 31.46742 | 4.264906042 | 414.9882791
1327.466 | 3.58503 | 765.94366 | 4.36717 | 397.85403 | 31.46384 | 4.27449764 | 415.2289918
1327.948 | 3.58916 | 766.27954 | 4.37724 | 398.0285 | 31.46344 | 4.284145803 | 415.4511627
1328.408 | 3.5927 | 766.20923 | 4.38726 | 397.99197 | 31.4625 | 4.293745136 | 415.4529125
1328.74 | 3.59561 | 766.52753 | 4.39728 | 398.15732 | 31.4625 | 4.303343548 | 415.6654122
1328.981 | 3.59769 | 766.70898 | 4.4073 | 398.25159 | 31.46234 | 4.312941039 | 415.8037323
1329.39 | 3.60102 | 766.80841 | 4.41734 | 398.30322 | 31.46234 | 4.322556762 | 415.8976275
1329.638 | 3.60329 | 767.11127 | 4.42736 | 398.46054 | 31.46222 | 4.332152409 | 416.1018226
1330.029 | 3.60644 | 767.18488 | 4.43737 | 398.49878 | 31.45885 | 4.34173756 | 416.1816453
1330.443 | 3.60974 | 767.23474 | 4.44739 | 398.52466 | 31.45885 | 4.351331367 | 416.2486059
1330.807 | 3.61278 | 767.38226 | 4.45742 | 398.60129 | 31.46217 | 4.360933827 | 416.3686236
1331.115 | 3.61537 | 767.53809 | 4.46746 | 398.68222 | 31.46217 | 4.370544937 | 416.4931887
1331.454 | 3.61823 | 767.7829 | 4.47747 | 398.80939 | 31.4657 | 4.380126409 | 416.6659608
1331.825 | 3.62124 | 767.88348 | 4.48752 | 398.86163 | 31.46878 | 4.389745245 | 416.7606254
1332.091 | 3.62366 | 768.23181 | 4.49756 | 399.04257 | 31.46878 | 4.399353586 | 416.989749
1332.537 | 3.62715 | 768.24127 | 4.50757 | 399.04749 | 31.46785 | 4.408932298 | 417.0348349
1332.729 | 3.62891 | 768.55408 | 4.51758 | 399.20996 | 31.46785 | 4.418510093 | 417.2445893
1333.238 | 3.63299 | 768.65234 | 4.52759 | 399.26102 | 31.46621 | 4.428086971 | 417.337922
1333.58 | 3.63589 | 768.83429 | 4.53763 | 399.35553 | 31.46509 | 4.437691629 | 417.4768063
1333.895 | 3.63848 | 768.95038 | 4.54763 | 399.41583 | 31.46509 | 4.447257105 | 417.5797841
1334.271 | 3.64168 | 769.23401 | 4.5577 | 399.56314 | 31.46222 | 4.456888615 | 417.7740292
1334.512 | 3.64372 | 769.36786 | 4.56772 | 399.63266 | 31.46222 | 4.466471381 | 417.8867609
1334.764 | 3.64603 | 769.74054 | 4.57776 | 399.82626 | 31.45897 | 4.476072353 | 418.1293466
1334.996 | 3.64771 | 769.58478 | 4.5878 | 399.74533 | 31.45897 | 4.485672404 | 418.0848462
1335.44 | 3.65146 | 769.82544 | 4.59781 | 399.87036 | 31.45252 | 4.495242852 | 418.2556394
1335.856 | 3.65496 | 770.08014 | 4.60787 | 400.00266 | 31.45172 | 4.504860182 | 418.4342626
1336.138 | 3.65749 | 770.41754 | 4.61792 | 400.17792 | 31.45172 | 4.514467028 | 418.6578162
1336.514 | 3.6606 | 770.53571 | 4.62796 | 400.23929 | 31.45592 | 4.524063394 | 418.7622042
1336.887 | 3.66362 | 770.67554 | 4.638 | 400.31192 | 31.45592 | 4.533658839 | 418.8783868
1337.129 | 3.66555 | 770.70697 | 4.64803 | 400.32825 | 31.45926 | 4.543243807 | 418.9356272
1337.593 | 3.66952 | 771.04004 | 4.65814 | 400.50125 | 31.45801 | 4.552904297 | 419.1571589
1337.781 | 3.67099 | 771.02026 | 4.66816 | 400.49097 | 31.45801 | 4.562477867 | 419.1865293
1338.196 | 3.6744 | 771.14075 | 4.67817 | 400.55356 | 31.45621 | 4.572040967 | 419.2921365
1338.543 | 3.67738 | 771.35498 | 4.68818 | 400.66486 | 31.45621 | 4.581603153 | 419.4487498
1339.01 | 3.68122 | 771.46613 | 4.69822 | 400.72256 | 31.45763 | 4.591193079 | 419.5493875
1339.333 | 3.68396 | 771.66589 | 4.70824 | 400.82632 | 31.45811 | 4.600762984 | 419.6981851
1339.738 | 3.6873 | 771.76392 | 4.71825 | 400.87726 | 31.45811 | 4.610322424 | 419.7916513
1339.96 | 3.68916 | 771.83917 | 4.72827 | 400.91635 | 31.45939 | 4.619890499 | 419.8727575
1340.174 | 3.69079 | 771.75684 | 4.73831 | 400.87357 | 31.45939 | 4.629476754 | 419.8682025
1340.776 | 3.69584 | 771.98065 | 4.74831 | 400.98984 | 31.46217 | 4.639023903 | 420.0300807
1341.288 | 3.70021 | 772.36719 | 4.75834 | 401.19061 | 31.46294 | 4.648598778 | 420.2806233
1341.523 | 3.70202 | 772.34601 | 4.76835 | 401.17963 | 31.46294 | 4.658153647 | 420.3092789
1341.846 | 3.70477 | 772.505 | 4.77837 | 401.26221 | 31.46487 | 4.667717147 | 420.4360031
1342.075 | 3.70684 | 772.77588 | 4.78839 | 401.40289 | 31.46487 | 4.677279732 | 420.6236258
1342.362 | 3.70924 | 772.98193 | 4.79842 | 401.50992 | 31.46681 | 4.686850945 | 420.7760523
1342.735 | 3.7123 | 773.1145 | 4.80844 | 401.5788 | 31.46424 | 4.696411701 | 420.8884757
1343.254 | 3.71653 | 773.2287 | 4.81847 | 401.63809 | 31.46424 | 4.705981083 | 420.9909009
1343.763 | 3.7209 | 773.58252 | 4.82848 | 401.8219 | 31.46179 | 4.715530471 | 421.2237901
1344.182 | 3.72428 | 773.64465 | 4.8385 | 401.85416 | 31.46371 | 4.725088485 | 421.2978735
1344.408 | 3.72634 | 773.92548 | 4.8485 | 402.00003 | 31.46371 | 4.734626511 | 421.4910015
1344.762 | 3.72932 | 774.12488 | 4.85854 | 402.10361 | 31.46223 | 4.744201773 | 421.6399747
1345.235 | 3.73312 | 774.14441 | 4.86854 | 402.11377 | 31.46203 | 4.753737976 | 421.6908397
1345.552 | 3.73569 | 774.23804 | 4.87856 | 402.16238 | 31.46203 | 4.76329234 | 421.782113
1346.032 | 3.73974 | 774.55963 | 4.88857 | 402.32944 | 31.4584 | 4.772836256 | 421.9975963
1346.277 | 3.74168 | 774.59418 | 4.89858 | 402.34738 | 31.45652 | 4.782379262 | 422.0566883
1346.843 | 3.74655 | 775.15887 | 4.90861 | 402.64069 | 31.45378 | 4.791940422 | 422.4047512
1347.088 | 3.7485 | 775.24506 | 4.91866 | 402.68546 | 31.45378 | 4.801519729 | 422.4921886
1347.53 | 3.75237 | 775.71191 | 4.92872 | 402.92798 | 31.44425 | 4.81110765 | 422.7871719
1347.984 | 3.75602 | 775.88989 | 4.93873 | 403.02042 | 31.44405 | 4.820647004 | 422.9245104
1348.375 | 3.75914 | 776.00269 | 4.94875 | 403.07901 | 31.44405 | 4.830194977 | 423.0263825
1348.732 | 3.76214 | 776.24524 | 4.9588 | 403.20499 | 31.44558 | 4.839770622 | 423.199119
1349.007 | 3.7645 | 776.48175 | 4.96882 | 403.32785 | 31.44558 | 4.849316769 | 423.3684849
1349.42 | 3.76791 | 776.70917 | 4.97883 | 403.44595 | 31.44547 | 4.858852479 | 423.532838
1349.873 | 3.77177 | 777.06757 | 4.98887 | 403.63214 | 31.44991 | 4.868415855 | 423.7688227
1350.4 | 3.77608 | 777.25446 | 4.99893 | 403.72922 | 31.45538 | 4.877997364 | 423.9113611
1350.696 | 3.77869 | 777.63586 | 5.00895 | 403.92731 | 31.45538 | 4.887539863 | 424.159827
1351.123 | 3.78204 | 777.78784 | 5.01898 | 404.00626 | 31.45755 | 4.897090974 | 424.2832534
1351.293 | 3.78375 | 778.19629 | 5.02903 | 404.21841 | 31.45755 | 4.906660215 | 424.5466751
1351.709 | 3.78712 | 778.32349 | 5.03906 | 404.28448 | 31.45396 | 4.916209499 | 424.6566175
1352.139 | 3.79058 | 778.57568 | 5.04908 | 404.4155 | 31.45283 | 4.925748353 | 424.8347621
1352.634 | 3.7948 | 778.95251 | 5.05911 | 404.61124 | 31.44945 | 4.935295815 | 425.0809677
1353.071 | 3.7985 | 779.21136 | 5.06915 | 404.7457 | 31.44945 | 4.944851884 | 425.2628667
1353.45 | 3.80163 | 779.44232 | 5.07918 | 404.86566 | 31.44366 | 4.954397522 | 425.4295156
1353.68 | 3.80353 | 779.56104 | 5.0892 | 404.92731 | 31.43958 | 4.963932734 | 425.5348707
1354.157 | 3.80748 | 779.83081 | 5.0992 | 405.06744 | 31.43958 | 4.973448007 | 425.7226389
1354.555 | 3.81066 | 779.90271 | 5.10922 | 405.1048 | 31.43808 | 4.982981402 | 425.8024955
1354.824 | 3.81307 | 780.26862 | 5.11926 | 405.29486 | 31.43817 | 4.992532915 | 426.0429577
1355.223 | 3.81626 | 780.36255 | 5.12931 | 405.34363 | 31.43817 | 5.002093028 | 426.1349613
1355.539 | 3.819 | 780.63196 | 5.13932 | 405.48358 | 31.4436 | 5.011614182 | 426.3226787
1355.942 | 3.82219 | 780.69641 | 5.14932 | 405.51706 | 31.4436 | 5.021124919 | 426.3984311
1356.367 | 3.82582 | 781.03125 | 5.15936 | 405.69098 | 31.44588 | 5.030672789 | 426.6220381
1356.767 | 3.82931 | 781.38617 | 5.16939 | 405.87534 | 31.44499 | 5.040210239 | 426.8566192
1357.211 | 3.833 | 781.60187 | 5.17941 | 405.9874 | 31.44606 | 5.049737273 | 427.015152
1357.436 | 3.83467 | 781.57062 | 5.18945 | 405.97116 | 31.44606 | 5.059282412 | 427.0388304
1357.939 | 3.83896 | 781.97992 | 5.19947 | 406.18375 | 31.45024 | 5.068807628 | 427.3031522
1358.209 | 3.84135 | 782.30872 | 5.2095 | 406.35455 | 31.45024 | 5.078341442 | 427.5235903
1358.681 | 3.84505 | 782.38055 | 5.21953 | 406.39185 | 31.44937 | 5.087874347 | 427.6035945
1359.008 | 3.84788 | 782.71277 | 5.22955 | 406.56442 | 31.44684 | 5.097396841 | 427.8259096
1359.368 | 3.85079 | 782.85779 | 5.23958 | 406.63974 | 31.44684 | 5.10692793 | 427.9459545
1359.764 | 3.85408 | 783.04218 | 5.24963 | 406.73553 | 31.44816 | 5.116477113 | 428.0876404
1360.077 | 3.85665 | 783.16266 | 5.25964 | 406.7981 | 31.44635 | 5.125987383 | 428.1942156
1360.398 | 3.85942 | 783.46796 | 5.26973 | 406.9567 | 31.44635 | 5.135572744 | 428.4022193
1360.716 | 3.86205 | 783.68195 | 5.27974 | 407.06784 | 31.44254 | 5.145081198 | 428.5599636
1361.251 | 3.86669 | 784.21368 | 5.28978 | 407.34402 | 31.43961 | 5.154617241 | 428.8916225
1361.594 | 3.86934 | 784.21234 | 5.29978 | 407.34335 | 31.43961 | 5.164114388 | 428.9316514
1362.005 | 3.87289 | 784.58936 | 5.30984 | 407.53918 | 31.44064 | 5.173667608 | 429.1788584
1362.327 | 3.87576 | 784.99377 | 5.31984 | 407.74924 | 31.43939 | 5.183162946 | 429.4408472
1362.786 | 3.87932 | 785.07312 | 5.32987 | 407.79047 | 31.43939 | 5.192685864 | 429.5251719
1363.174 | 3.88255 | 785.39496 | 5.33988 | 407.95761 | 31.43758 | 5.20218889 | 429.7420568
1363.711 | 3.88725 | 786.1062 | 5.34988 | 408.32706 | 31.4372 | 5.21168152 | 430.1720677
1363.916 | 3.88869 | 786.02118 | 5.35989 | 408.2829 | 31.4372 | 5.221182741 | 430.1664143
1364.522 | 3.8938 | 786.56329 | 5.36994 | 408.56448 | 31.43658 | 5.23072102 | 430.5041474
1364.762 | 3.89585 | 786.81879 | 5.37995 | 408.6972 | 31.43305 | 5.240220432 | 430.684905
1365.127 | 3.89904 | 787.21722 | 5.38997 | 408.90417 | 31.43305 | 5.24972843 | 430.9439821
1365.467 | 3.90185 | 787.4024 | 5.39999 | 409.00037 | 31.43424 | 5.259235524 | 431.0863491
1365.817 | 3.9047 | 787.59039 | 5.41007 | 409.09799 | 31.43804 | 5.268798635 | 431.2304776
1366.236 | 3.90801 | 787.67487 | 5.42009 | 409.14188 | 31.43804 | 5.278303917 | 431.3177381
1366.712 | 3.91209 | 788.0473 | 5.43009 | 409.33533 | 31.43577 | 5.287789325 | 431.5626068
1367.067 | 3.91488 | 788.17389 | 5.4401 | 409.40109 | 31.43328 | 5.297283317 | 431.6729187
1367.318 | 3.91704 | 788.45398 | 5.4501 | 409.54657 | 31.43328 | 5.306766925 | 431.8672676
1367.562 | 3.91916 | 788.71832 | 5.4601 | 409.68387 | 31.43211 | 5.316249634 | 432.053019
1368.027 | 3.92291 | 788.98651 | 5.47013 | 409.82318 | 31.43211 | 5.325759888 | 432.2410407
1368.479 | 3.92673 | 789.39392 | 5.48019 | 410.03482 | 31.43367 | 5.335297678 | 432.5055072
1368.829 | 3.92971 | 789.6524 | 5.4902 | 410.16907 | 31.43405 | 5.344787162 | 432.6881723
1369.214 | 3.93308 | 790.08453 | 5.50021 | 410.39352 | 31.43405 | 5.354275745 | 432.9660254
1369.544 | 3.9359 | 790.37048 | 5.51021 | 410.54205 | 31.42802 | 5.36375395 | 433.1637791
1369.925 | 3.93895 | 790.53613 | 5.52022 | 410.62811 | 31.42665 | 5.373240733 | 433.2956851
1370.284 | 3.94187 | 790.73016 | 5.53024 | 410.72888 | 31.42665 | 5.382736093 | 433.4431728
1370.741 | 3.94557 | 790.98151 | 5.54024 | 410.85944 | 31.4282 | 5.392211601 | 433.622039
1371.048 | 3.94818 | 791.26355 | 5.5503 | 411.00595 | 31.42987 | 5.401743056 | 433.8180132
1371.469 | 3.95167 | 791.60406 | 5.56036 | 411.18283 | 31.42987 | 5.411273602 | 434.0460756
1371.817 | 3.95448 | 791.83051 | 5.57039 | 411.30045 | 31.42896 | 5.420774824 | 434.2114891
1372.113 | 3.95702 | 792.17603 | 5.5804 | 411.47992 | 31.42896 | 5.4302562 | 434.4421455
1372.471 | 3.95992 | 792.42023 | 5.59042 | 411.60675 | 31.42892 | 5.439746147 | 434.6172961
1372.875 | 3.96339 | 792.84668 | 5.60047 | 411.82828 | 31.43475 | 5.449263603 | 434.8925993
1373.221 | 3.96616 | 793.05847 | 5.6105 | 411.93829 | 31.43475 | 5.458761216 | 435.0500878
1373.491 | 3.96849 | 793.38416 | 5.62051 | 412.10745 | 31.43557 | 5.468238991 | 435.2699904
1373.835 | 3.97134 | 793.71655 | 5.63052 | 412.28012 | 31.43557 | 5.477715868 | 435.4936346
1374.248 | 3.97482 | 794.19647 | 5.64054 | 412.52939 | 31.4314 | 5.487201313 | 435.7982753
1374.779 | 3.97941 | 794.9314 | 5.65059 | 412.91113 | 31.42345 | 5.496714254 | 436.243045
1375.037 | 3.98165 | 795.26819 | 5.66062 | 413.08609 | 31.42475 | 5.506207361 | 436.4693238
1375.427 | 3.98475 | 795.53326 | 5.67062 | 413.22375 | 31.42475 | 5.515671177 | 436.6560986
1375.858 | 3.98826 | 795.84711 | 5.68063 | 413.38678 | 31.42221 | 5.52514356 | 436.8697534
1376.12 | 3.99064 | 796.24805 | 5.69066 | 413.59503 | 31.42221 | 5.534633969 | 437.1313169
1376.417 | 3.99311 | 796.5224 | 5.70072 | 413.73755 | 31.42461 | 5.54415186 | 437.3235693
1376.93 | 3.9972 | 796.78168 | 5.71073 | 413.87222 | 31.42325 | 5.553621545 | 437.507345
1377.356 | 4.00061 | 797.01007 | 5.72077 | 413.99088 | 31.42316 | 5.563118711 | 437.6743461
1377.688 | 4.00346 | 797.36121 | 5.73078 | 414.17325 | 31.42316 | 5.572586601 | 437.9086078
1378.127 | 4.00715 | 797.70752 | 5.74086 | 414.35315 | 31.42538 | 5.582119794 | 438.1405842
1378.36 | 4.00908 | 797.87305 | 5.75089 | 414.43912 | 31.42538 | 5.591604798 | 438.2730579
1378.75 | 4.01228 | 798.18414 | 5.76091 | 414.60071 | 31.42812 | 5.601079447 | 438.4854838
1379.176 | 4.01613 | 798.89355 | 5.77092 | 414.96921 | 31.42794 | 5.610543743 | 438.9167511
1379.529 | 4.01893 | 799.14319 | 5.78093 | 415.09888 | 31.42794 | 5.620007144 | 439.0954557
1379.69 | 4.02018 | 799.22089 | 5.77082 | 415.13922 | 31.42757 | 5.610449199 | 439.0961571
1379.746 | 4.02062 | 799.21411 | 5.76063 | 415.13571 | 31.42757 | 5.600814698 | 439.0501423
1379.775 | 4.02087 | 799.28638 | 5.75049 | 415.17325 | 31.42757 | 5.59122655 | 439.0477462
1379.821 | 4.0213 | 799.37994 | 5.74043 | 415.22183 | 31.42757 | 5.581713139 | 439.0573485
1379.946 | 4.02236 | 799.48718 | 5.75064 | 415.27756 | 31.42757 | 5.591368393 | 439.1586775
1380.042 | 4.02304 | 799.49072 | 5.76069 | 415.27939 | 31.42757 | 5.60087143 | 439.2023483
1380.131 | 4.02379 | 799.57629 | 5.77075 | 415.32382 | 31.42757 | 5.610383018 | 439.2911193
1380.257 | 4.02515 | 800.00317 | 5.78082 | 415.54556 | 31.42796 | 5.619903156 | 439.5675008
1380.399 | 4.02606 | 799.79285 | 5.79083 | 415.43631 | 31.42796 | 5.629365671 | 439.4935205
1380.825 | 4.02955 | 800.14996 | 5.80084 | 415.62183 | 31.42724 | 5.638827291 | 439.7313874
1381.001 | 4.03119 | 800.52844 | 5.81084 | 415.81842 | 31.42724 | 5.648278565 | 439.9809631
1381.321 | 4.03386 | 800.85223 | 5.82086 | 415.9866 | 31.42724 | 5.657747846 | 440.2005976
1381.787 | 4.0376 | 801.15527 | 5.83088 | 416.14401 | 31.41941 | 5.667216231 | 440.4088679
1382.389 | 4.04278 | 801.80554 | 5.84091 | 416.48178 | 31.40765 | 5.676693167 | 440.8081059
1382.835 | 4.04629 | 801.99994 | 5.85092 | 416.58276 | 31.41101 | 5.68615031 | 440.956684
1383.029 | 4.0482 | 802.48627 | 5.86097 | 416.83536 | 31.41101 | 5.695644345 | 441.2659554
1383.363 | 4.05097 | 802.8233 | 5.87103 | 417.01044 | 31.41514 | 5.705146923 | 441.493248
1383.699 | 4.05369 | 803.16144 | 5.88105 | 417.18607 | 31.42002 | 5.714610821 | 441.7209914
1384.227 | 4.05787 | 803.47522 | 5.89112 | 417.34906 | 31.42002 | 5.724121041 | 441.9355939
1384.65 | 4.06166 | 804.13452 | 5.90117 | 417.69153 | 31.4168 | 5.733611472 | 442.3402173
1384.838 | 4.06306 | 804.10272 | 5.91119 | 417.67499 | 31.4168 | 5.743072676 | 442.3645522
1385.357 | 4.06749 | 804.49438 | 5.92124 | 417.87845 | 31.41945 | 5.752561308 | 442.6220359
1385.717 | 4.07065 | 804.76129 | 5.93125 | 418.01709 | 31.42045 | 5.76201128 | 442.8107287
1386.066 | 4.07351 | 804.89124 | 5.94128 | 418.08456 | 31.41589 | 5.771479237 | 442.9241343
1386.401 | 4.07613 | 804.88361 | 5.95133 | 418.08063 | 31.41589 | 5.780965174 | 442.961988
1386.838 | 4.07983 | 804.98407 | 5.96135 | 418.13278 | 31.41591 | 5.790421899 | 443.0591385
1387.295 | 4.0835 | 804.82458 | 5.97135 | 418.04996 | 31.41617 | 5.799858857 | 443.0131863
1387.549 | 4.08576 | 804.89807 | 5.98137 | 418.08813 | 31.41617 | 5.809313796 | 443.095528
1387.808 | 4.08792 | 804.75861 | 5.99138 | 418.01569 | 31.41467 | 5.818758406 | 443.0605984
1388.109 | 4.09038 | 804.53363 | 6.00143 | 417.89883 | 31.41467 | 5.82823986 | 442.9787358
1388.523 | 4.09401 | 804.43152 | 6.01148 | 417.84579 | 31.41396 | 5.837720415 | 442.9645061
1388.842 | 4.09666 | 803.98865 | 6.02157 | 417.61575 | 31.41396 | 5.847237799 | 442.7627747
1389.181 | 4.09932 | 803.26459 | 6.0316 | 417.23965 | 31.41453 | 5.85669769 | 442.4058767
1389.358 | 4.10074 | 802.84094 | 6.04165 | 417.01959 | 31.41453 | 5.866175548 | 442.2144541
1389.658 | 4.10321 | 802.33893 | 6.05166 | 416.75882 | 31.40943 | 5.875614789 | 441.9796468
1389.864 | 4.10519 | 802.32843 | 6.06169 | 416.75339 | 31.40943 | 5.885071997 | 442.0156886
1390.261 | 4.10845 | 801.83203 | 6.0717 | 416.49554 | 31.40843 | 5.894509455 | 441.7838997
1390.588 | 4.11107 | 801.60797 | 6.08172 | 416.37915 | 31.40843 | 5.90395545 | 441.702164
1390.813 | 4.1129 | 801.51099 | 6.09174 | 416.32877 | 31.4115 | 5.913400552 | 441.6904362
1391.219 | 4.11645 | 801.45673 | 6.10174 | 416.3006 | 31.41353 | 5.922825912 | 441.7021802
1391.675 | 4.12016 | 801.05988 | 6.11176 | 416.09445 | 31.41353 | 5.932269232 | 441.5251442
1392.089 | 4.12352 | 800.90619 | 6.1218 | 416.01462 | 31.41272 | 5.941730507 | 441.482203
1392.264 | 4.12508 | 801.04755 | 6.13186 | 416.08804 | 31.41272 | 5.951209731 | 441.6019761
1392.529 | 4.1271 | 800.92505 | 6.14188 | 416.02441 | 31.41557 | 5.960650371 | 441.57613
1392.954 | 4.13094 | 801.11963 | 6.15191 | 416.12549 | 31.41504 | 5.97009954 | 441.7251556
1393.241 | 4.13305 | 800.02161 | 6.16195 | 415.55515 | 31.41504 | 5.979557237 | 441.1614506
1393.508 | 4.13529 | 798.6582 | 6.17198 | 414.84695 | 31.41221 | 5.98900462 | 440.4512208
1393.74 | 4.13729 | 797.47955 | 6.18202 | 414.23474 | 31.41221 | 5.998460528 | 439.8428145
1393.955 | 4.13917 | 793.56464 | 6.19204 | 412.2012 | 31.41221 | 6.007896709 | 437.7248632
1394.144 | 4.14061 | 793.72754 | 6.20206 | 412.28583 | 31.40691 | 6.017332 | 437.8560445
1394.831 | 4.14638 | 798.48761 | 6.21209 | 414.75833 | 31.40875 | 6.026775815 | 440.5234907
1395.696 | 4.15378 | 804.68481 | 6.22209 | 417.97736 | 31.41096 | 6.036190496 | 443.9842875
1396.129 | 4.15728 | 807.14661 | 6.23209 | 419.25607 | 31.41065 | 6.04560429 | 445.3844856
1397.123 | 4.16568 | 811.53601 | 6.24211 | 421.53607 | 31.41074 | 6.055036024 | 447.8488152
1398.607 | 4.17784 | 814.65253 | 6.25212 | 423.15488 | 31.41132 | 6.064457456 | 449.6110309
1400.124 | 4.19036 | 818.25873 | 6.26214 | 425.02805 | 31.40757 | 6.073887411 | 451.6439015
1401.31 | 4.20048 | 821.1543 | 6.27218 | 426.5321 | 31.40307 | 6.083335297 | 453.2849611
1403.795 | 4.22102 | 825.99268 | 6.28219 | 429.04529 | 31.40482 | 6.092754064 | 455.9987303
1404.131 | 4.22381 | 826.56927 | 6.272 | 429.34479 | 31.40779 | 6.083165921 | 456.2732952
1404.201 | 4.22427 | 826.57916 | 6.26196 | 429.34995 | 31.40779 | 6.073718019 | 456.2356721
1404.248 | 4.22469 | 826.70966 | 6.25188 | 429.41772 | 31.40779 | 6.064231578 | 456.2644006
1405.579 | 4.23577 | 828.89087 | 6.26199 | 430.55069 | 31.41077 | 6.073746251 | 457.5117312
1405.688 | 4.23683 | 829.24591 | 6.27217 | 430.73511 | 31.40905 | 6.083325887 | 457.7515483
1405.723 | 4.23722 | 829.38159 | 6.28227 | 430.8056 | 31.40905 | 6.092829335 | 457.869971
1405.765 | 4.23763 | 829.51062 | 6.29249 | 430.87262 | 31.40905 | 6.102444776 | 457.9852365
1407.32 | 4.25043 | 831.63214 | 6.3025 | 431.97461 | 31.40527 | 6.111861743 | 459.1998098
1409.645 | 4.26977 | 834.75659 | 6.31258 | 433.59753 | 31.39992 | 6.121343667 | 460.968721
1411.313 | 4.28382 | 837.37531 | 6.32259 | 434.95776 | 31.40689 | 6.130758854 | 462.4583558
1413.343 | 4.30083 | 840.42139 | 6.33263 | 436.54001 | 31.40405 | 6.140201369 | 464.1844736
1414.41 | 4.30954 | 841.96289 | 6.34264 | 437.3407 | 31.40624 | 6.149614781 | 465.0796462
1416.867 | 4.33003 | 846.40912 | 6.35264 | 439.65021 | 31.4007 | 6.159017905 | 467.5796051
1418.37 | 4.34255 | 849.33954 | 6.3627 | 441.17236 | 31.39778 | 6.168476555 | 469.2428337
1419.768 | 4.35421 | 852.08197 | 6.37274 | 442.59686 | 31.39381 | 6.177915509 | 470.8024071
1421.472 | 4.36832 | 855.35431 | 6.38274 | 444.2966 | 31.39077 | 6.187315972 | 472.6548968
1423.326 | 4.38399 | 859.37872 | 6.39278 | 446.38699 | 31.3897 | 6.196753147 | 474.9235282
1424.273 | 4.39186 | 861.41772 | 6.40279 | 447.44614 | 31.38696 | 6.206161238 | 476.0951767
1425.898 | 4.40519 | 865.01593 | 6.41283 | 449.31516 | 31.39021 | 6.215596636 | 478.1289774
1427.482 | 4.41861 | 868.97363 | 6.42283 | 451.37088 | 31.38845 | 6.224993557 | 480.3616643
1428.415 | 4.4264 | 871.11981 | 6.43286 | 452.48569 | 31.38073 | 6.234417783 | 481.593461
1429.82 | 4.43815 | 874.2124 | 6.44286 | 454.09207 | 31.38587 | 6.243812936 | 483.3485863
1431.17 | 4.44931 | 877.16962 | 6.45286 | 455.62811 | 31.38272 | 6.253207206 | 485.0291541
1432.218 | 4.45798 | 879.42102 | 6.46291 | 456.79758 | 31.38179 | 6.262647559 | 486.3199965
1433.466 | 4.46829 | 882.03607 | 6.47292 | 458.15591 | 31.38052 | 6.272049453 | 487.8119755
1434.785 | 4.47933 | 885.12476 | 6.48293 | 459.76025 | 31.38013 | 6.281450462 | 489.5661852
1435.374 | 4.48442 | 886.73077 | 6.49293 | 460.59448 | 31.37643 | 6.290841198 | 490.5005572
1436.475 | 4.4934 | 889.20819 | 6.50294 | 461.88132 | 31.37701 | 6.300240441 | 491.9171851
1437.765 | 4.5042 | 892.36682 | 6.51294 | 463.522 | 31.38111 | 6.309629413 | 493.7109097
1438.891 | 4.51358 | 894.94318 | 6.52295 | 464.86026 | 31.37908 | 6.31902689 | 495.1828623
1439.697 | 4.52023 | 896.7149 | 6.53296 | 465.78055 | 31.37752 | 6.328423485 | 496.209807
1441.994 | 4.53937 | 901.65948 | 6.54297 | 468.34891 | 31.37675 | 6.337819197 | 498.9928387
1442.93 | 4.54732 | 904.0036 | 6.55302 | 469.5665 | 31.37472 | 6.347251566 | 500.3372867
1443.671 | 4.5535 | 905.71851 | 6.56305 | 470.45728 | 31.37434 | 6.356664277 | 501.3336265
1445.041 | 4.56489 | 909.013 | 6.57305 | 472.16855 | 31.3773 | 6.366047952 | 503.2044249
1446.751 | 4.57918 | 912.88062 | 6.58306 | 474.17749 | 31.37949 | 6.37544013 | 505.3928787
1448.247 | 4.5914 | 915.90588 | 6.59306 | 475.7489 | 31.38349 | 6.384822043 | 507.1153104
1450.328 | 4.60872 | 920.61127 | 6.60307 | 478.19302 | 31.37562 | 6.394212458 | 509.7684398
1452.093 | 4.62352 | 924.7392 | 6.61309 | 480.33719 | 31.37223 | 6.40361137 | 512.1023207
1453.065 | 4.63155 | 926.89819 | 6.62314 | 481.45865 | 31.3662 | 6.413037536 | 513.3463304
1454.536 | 4.64388 | 930.38135 | 6.63318 | 483.26788 | 31.36407 | 6.422453435 | 515.3239084
1456.021 | 4.65648 | 934.03528 | 6.6432 | 485.16586 | 31.36459 | 6.431849693 | 517.3963984
1457.748 | 4.67088 | 938.27435 | 6.65322 | 487.36777 | 31.36646 | 6.441245069 | 519.7934199
1459.57 | 4.68591 | 942.86731 | 6.66322 | 489.75348 | 31.371 | 6.450620812 | 522.3868318
1460.588 | 4.69436 | 945.47382 | 6.67324 | 491.10736 | 31.36934 | 6.460014424 | 523.8801328
1461.651 | 4.70316 | 948.20642 | 6.68325 | 492.52676 | 31.36712 | 6.46939778 | 525.4435547
1462.838 | 4.71317 | 951.43915 | 6.69329 | 494.20593 | 31.36473 | 6.478808374 | 527.2845661
1465.293 | 4.73366 | 957.77271 | 6.7033 | 497.49579 | 31.36497 | 6.488189968 | 530.8444253
1466.133 | 4.74048 | 959.64124 | 6.71331 | 498.46634 | 31.36019 | 6.497570681 | 531.9299306
1467.209 | 4.74947 | 962.28033 | 6.72332 | 499.83719 | 31.36026 | 6.506950514 | 533.4428438
1468.575 | 4.76082 | 965.53503 | 6.73336 | 501.52777 | 31.36468 | 6.516357575 | 535.2974403
1470.175 | 4.77436 | 969.4895 | 6.74336 | 503.58185 | 31.36152 | 6.525726278 | 537.540187
1471.609 | 4.78618 | 972.21741 | 6.75338 | 504.99878 | 31.35265 | 6.535112838 | 539.1032666
1473.737 | 4.8038 | 978.98065 | 6.76341 | 508.51181 | 31.35682 | 6.544507884 | 542.9045486
1474.777 | 4.81257 | 981.99652 | 6.77343 | 510.07837 | 31.3526 | 6.553892681 | 544.6281713
1475.483 | 4.8184 | 984.0813 | 6.78343 | 511.16125 | 31.35167 | 6.563257869 | 545.8355156
1477.146 | 4.83228 | 989.41547 | 6.79343 | 513.93201 | 31.34743 | 6.572622179 | 548.8456213
1477.831 | 4.83799 | 991.63202 | 6.80345 | 515.08331 | 31.35035 | 6.582004339 | 550.1267455
1479.174 | 4.8492 | 995.81958 | 6.81346 | 517.25848 | 31.35053 | 6.591376256 | 552.5016796
1479.993 | 4.85595 | 998.19617 | 6.82347 | 518.49292 | 31.3474 | 6.600747295 | 553.8721288
1482.373 | 4.87582 | 1004.9129 | 6.83348 | 521.98181 | 31.34089 | 6.610117456 | 557.6513326
1483.781 | 4.88756 | 1008.40521 | 6.8435 | 523.79584 | 31.34085 | 6.619496098 | 559.6418083
1484.887 | 4.89693 | 1011.0592 | 6.8535 | 525.17438 | 31.34777 | 6.628855144 | 561.1672061
1485.652 | 4.90335 | 1012.77667 | 6.86353 | 526.06647 | 31.34574 | 6.638241387 | 562.1732
1487.09 | 4.91531 | 1016.09485 | 6.87355 | 527.79004 | 31.34229 | 6.647617393 | 564.0679523
1488.212 | 4.92439 | 1018.4873 | 6.88355 | 529.03278 | 31.33064 | 6.656973807 | 565.4490159
1490.091 | 4.94027 | 1023.47382 | 6.89356 | 531.62292 | 31.33401 | 6.666338701 | 568.270665
1491.04 | 4.94796 | 1025.74365 | 6.90356 | 532.80194 | 31.33799 | 6.675693364 | 569.5842416
1491.706 | 4.9536 | 1027.69519 | 6.9136 | 533.81561 | 31.33484 | 6.685084565 | 570.721486
1492.621 | 4.96134 | 1030.27637 | 6.90357 | 535.15637 | 31.33855 | 6.675702718 | 572.1012646
1492.67 | 4.96167 | 1030.33911 | 6.89336 | 535.18896 | 31.33855 | 6.666151599 | 572.0814617
1492.694 | 4.96186 | 1030.4021 | 6.88308 | 535.22168 | 31.33855 | 6.656534075 | 572.0614164
1492.714 | 4.96204 | 1030.47498 | 6.87267 | 535.25952 | 31.33855 | 6.646793986 | 572.0461405
1492.734 | 4.96222 | 1030.54321 | 6.86264 | 535.29498 | 31.33855 | 6.637408546 | 572.0303474
1493.593 | 4.96952 | 1033.07458 | 6.87276 | 536.6098 | 31.33348 | 6.646878198 | 573.4897037
1493.61 | 4.96962 | 1033.07935 | 6.8839 | 536.6123 | 31.33348 | 6.657301266 | 573.5521541
1493.617 | 4.96966 | 1033.07764 | 6.89493 | 536.61139 | 31.33348 | 6.667620342 | 573.6103697
1493.624 | 4.9697 | 1033.07751 | 6.90628 | 536.61133 | 31.33348 | 6.678237681 | 573.671211
1493.631 | 4.96974 | 1033.0802 | 6.91631 | 536.61273 | 31.33348 | 6.68761929 | 573.7265299
1493.64 | 4.9698 | 1033.08301 | 6.92695 | 536.6142 | 31.33348 | 6.697570504 | 573.7851973
1494.401 | 4.97604 | 1035.14233 | 6.93695 | 537.6839 | 31.3304 | 6.706922246 | 574.9827633
1496.444 | 4.99308 | 1040.8136 | 6.94696 | 540.6297 | 31.33254 | 6.716282464 | 578.187029
1497.722 | 5.00391 | 1044.54773 | 6.95696 | 542.56934 | 31.32645 | 6.725632456 | 580.315672
1500.59 | 5.02758 | 1052.27197 | 6.96697 | 546.58154 | 31.31998 | 6.734990923 | 584.6617119
1501.389 | 5.03442 | 1054.67981 | 6.97703 | 547.83221 | 31.32577 | 6.744395253 | 586.0546276
1503.484 | 5.05181 | 1060.17432 | 6.98707 | 550.68622 | 31.3268 | 6.753780005 | 589.1630517
1505.894 | 5.07205 | 1067.08264 | 6.9971 | 554.27466 | 31.32458 | 6.76315453 | 593.0578122
1509.666 | 5.10342 | 1077.69556 | 7.00716 | 559.78729 | 31.32191 | 6.772556212 | 599.0124811
1511.271 | 5.11662 | 1081.8905 | 7.01719 | 561.96625 | 31.32287 | 6.781928978 | 601.4004895
1513.907 | 5.13883 | 1089.40161 | 7.02722 | 565.8678 | 31.31652 | 6.791300864 | 605.6325752
1515.746 | 5.15387 | 1093.94592 | 7.03722 | 568.22821 | 31.31642 | 6.800643846 | 608.2156792
1517.624 | 5.16974 | 1098.93237 | 7.04725 | 570.81836 | 31.31258 | 6.810013979 | 611.0453569
1518.698 | 5.17874 | 1101.89075 | 7.05725 | 572.35498 | 31.31436 | 6.819355212 | 612.7475018
1519.384 | 5.1845 | 1103.88733 | 7.06728 | 573.39209 | 31.30932 | 6.828723592 | 613.9153145
1519.686 | 5.18706 | 1104.76147 | 7.05727 | 573.84613 | 31.30696 | 6.819373893 | 614.3440008
1519.854 | 5.18814 | 1104.85449 | 7.04727 | 573.89447 | 31.30696 | 6.810032662 | 614.3383628
1521.437 | 5.2015 | 1109.33948 | 7.05741 | 576.22412 | 31.30488 | 6.819504664 | 616.8906187
1521.503 | 5.20211 | 1109.52942 | 7.0675 | 576.32275 | 31.30488 | 6.82892907 | 617.0543604
1521.716 | 5.20381 | 1109.9917 | 7.07757 | 576.56287 | 31.3022 | 6.838333909 | 617.3695107
1522.248 | 5.20815 | 1111.26221 | 7.08763 | 577.22284 | 31.3022 | 6.847728526 | 618.1342592
1524.008 | 5.22275 | 1115.89392 | 7.09766 | 579.62866 | 31.30474 | 6.857094249 | 620.7687315
1524.738 | 5.22882 | 1117.97925 | 7.10769 | 580.71185 | 31.30387 | 6.866459094 | 621.9870481
1525.989 | 5.23939 | 1121.66772 | 7.11769 | 582.62775 | 31.29992 | 6.875795056 | 624.0973871
1526.67 | 5.2451 | 1123.60095 | 7.12771 | 583.63196 | 31.29984 | 6.885148816 | 625.2315536
1527.551 | 5.25234 | 1126.0426 | 7.13776 | 584.90021 | 31.29522 | 6.894529702 | 626.6489832
1528.386 | 5.25941 | 1128.48816 | 7.12773 | 586.17047 | 31.29677 | 6.885167485 | 627.9511184
1528.436 | 5.25977 | 1128.58228 | 7.11754 | 586.21936 | 31.29677 | 6.875655023 | 627.9437574
1528.524 | 5.26043 | 1128.76343 | 7.10747 | 586.31348 | 31.29677 | 6.866253693 | 627.9855347
1528.856 | 5.26311 | 1129.6123 | 7.11755 | 586.75439 | 31.29696 | 6.875664359 | 628.5169271
1528.928 | 5.26383 | 1129.96118 | 7.12758 | 586.93561 | 31.29696 | 6.885027465 | 628.7699152
1529.049 | 5.26506 | 1130.50806 | 7.13762 | 587.21967 | 31.29696 | 6.894399029 | 629.1331786
1529.272 | 5.26677 | 1130.99048 | 7.14763 | 587.47028 | 31.29576 | 6.903741716 | 629.460482
1530.776 | 5.27938 | 1135.21924 | 7.15764 | 589.66681 | 31.29319 | 6.91308353 | 631.8730375
1531.471 | 5.28512 | 1137.09717 | 7.16766 | 590.64227 | 31.29135 | 6.922433803 | 632.9774997
1532.792 | 5.29611 | 1140.79761 | 7.17768 | 592.56439 | 31.29508 | 6.931783201 | 635.0967657
1533.529 | 5.30235 | 1142.93213 | 7.1877 | 593.6731 | 31.29561 | 6.941131726 | 636.3445414
1534.204 | 5.30789 | 1144.70264 | 7.19771 | 594.59277 | 31.29467 | 6.950470048 | 637.3898333
1534.869 | 5.31357 | 1146.54724 | 7.20772 | 595.5509 | 31.29082 | 6.959807498 | 638.4765413
1536.989 | 5.33106 | 1151.7052 | 7.21775 | 598.2301 | 31.29316 | 6.96916273 | 641.408853
1538.792 | 5.34599 | 1156.36267 | 7.22775 | 600.64935 | 31.29214 | 6.978489109 | 644.0627834
1539.884 | 5.35505 | 1159.35742 | 7.23777 | 602.2049 | 31.29341 | 6.987833268 | 645.7911056
1541.638 | 5.3697 | 1164.16479 | 7.24784 | 604.70203 | 31.28749 | 6.997223176 | 648.5298656
1542.431 | 5.37641 | 1166.39587 | 7.25786 | 605.8609 | 31.28677 | 7.006565585 | 649.8334359
1545.384 | 5.40088 | 1174.20483 | 7.26788 | 609.91711 | 31.28342 | 7.015907121 | 654.2451537
1546.82 | 5.41285 | 1178.08643 | 7.2779 | 611.93329 | 31.28121 | 7.025247785 | 656.4691829
1548.35 | 5.42584 | 1182.58301 | 7.2879 | 614.26898 | 31.28629 | 7.034568935 | 659.036289
1549.011 | 5.43129 | 1184.42566 | 7.29792 | 615.22607 | 31.28402 | 7.043907856 | 660.1247764
1553.057 | 5.46488 | 1196.17798 | 7.30793 | 621.33063 | 31.2837 | 7.053236586 | 666.7370375
1553.764 | 5.47092 | 1198.54321 | 7.31796 | 622.5592 | 31.28024 | 7.062583082 | 668.1178332
1555.179 | 5.48279 | 1203.07056 | 7.32798 | 624.91083 | 31.28123 | 7.071919387 | 670.7041706
1556.045 | 5.48978 | 1205.5376 | 7.338 | 626.19226 | 31.27663 | 7.08125482 | 672.142248
1556.683 | 5.49515 | 1207.5791 | 7.32784 | 627.25269 | 31.27158 | 7.071788945 | 673.2167635
1556.754 | 5.49566 | 1207.71045 | 7.31781 | 627.32092 | 31.27158 | 7.06244331 | 673.227073
1556.958 | 5.49756 | 1208.58508 | 7.3078 | 627.77521 | 31.26774 | 7.053115439 | 673.6517668
1557.432 | 5.50133 | 1209.88171 | 7.31786 | 628.44873 | 31.26774 | 7.062489901 | 674.4377282
1557.542 | 5.50237 | 1210.35669 | 7.32799 | 628.69543 | 31.26435 | 7.071928704 | 674.7661682
1557.602 | 5.5029 | 1210.59497 | 7.33817 | 628.81921 | 31.26435 | 7.081413198 | 674.9630326
1558.499 | 5.51012 | 1213.08862 | 7.34818 | 630.1145 | 31.271 | 7.09073843 | 676.4164477
1560.599 | 5.5277 | 1219.66956 | 7.35821 | 633.53284 | 31.27407 | 7.100081422 | 680.1495168
1561.109 | 5.53212 | 1221.42114 | 7.36826 | 634.44269 | 31.27191 | 7.109442168 | 681.190077
1562.842 | 5.54654 | 1226.85266 | 7.37827 | 637.26398 | 31.26627 | 7.118764787 | 684.2830371
1563.78 | 5.5545 | 1229.8667 | 7.38832 | 638.82953 | 31.26412 | 7.128123784 | 686.0282999
1565.089 | 5.56524 | 1233.63843 | 7.39834 | 640.7887 | 31.26525 | 7.137453973 | 688.1964267
1566.094 | 5.57346 | 1236.5874 | 7.40834 | 642.3205 | 31.26428 | 7.14676467 | 689.9057865
1568.085 | 5.59007 | 1242.77002 | 7.41834 | 645.53192 | 31.26353 | 7.156074501 | 693.4196726
1569.081 | 5.59842 | 1245.89563 | 7.42835 | 647.15546 | 31.26864 | 7.165392773 | 695.2284326
1569.894 | 5.60521 | 1249.36926 | 7.43838 | 648.95978 | 31.26872 | 7.174728793 | 697.2318745
1571.259 | 5.61656 | 1254.5238 | 7.4484 | 651.63715 | 31.26665 | 7.184054634 | 700.1736915
1572.146 | 5.6241 | 1257.90369 | 7.45843 | 653.39276 | 31.26559 | 7.193388912 | 702.1256016
1573.899 | 5.63868 | 1264.2627 | 7.46843 | 656.69586 | 31.26237 | 7.202694403 | 705.7407306
1575.191 | 5.64947 | 1268.97742 | 7.47845 | 659.14484 | 31.25474 | 7.212017637 | 708.4386573
1576.358 | 5.65897 | 1272.77014 | 7.48848 | 661.11487 | 31.25677 | 7.221349305 | 710.6223248
1577.142 | 5.66557 | 1275.56238 | 7.49849 | 662.56525 | 31.24454 | 7.230661497 | 712.247639
1578.296 | 5.6753 | 1279.49963 | 7.50851 | 664.61035 | 31.24347 | 7.239982124 | 714.5126846
1579.014 | 5.68132 | 1281.81165 | 7.51855 | 665.81128 | 31.24309 | 7.249320483 | 715.870634
1580.573 | 5.69409 | 1286.39624 | 7.52855 | 668.19269 | 31.24506 | 7.258620771 | 718.4979108
1582.327 | 5.70885 | 1292.10193 | 7.53856 | 671.15637 | 31.24355 | 7.267929494 | 721.7518956
1583.03 | 5.71483 | 1294.48743 | 7.54858 | 672.39545 | 31.24537 | 7.277246648 | 723.1517585
1584.049 | 5.7232 | 1297.66064 | 7.55862 | 674.04376 | 31.24744 | 7.286581528 | 724.9921665
1585.062 | 5.73165 | 1300.95874 | 7.56863 | 675.7569 | 31.24832 | 7.295887648 | 726.9024395
1586.042 | 5.73966 | 1303.90955 | 7.57867 | 677.28961 | 31.249 | 7.305220789 | 728.6191545
1587.689 | 5.75351 | 1309.33569 | 7.58867 | 680.10809 | 31.24339 | 7.31451588 | 731.7192486
1589.081 | 5.76513 | 1313.66199 | 7.59869 | 682.35535 | 31.24313 | 7.323828694 | 734.2054177
1590.827 | 5.77956 | 1319.05542 | 7.60873 | 685.1568 | 31.24316 | 7.333159228 | 737.288531
1591.779 | 5.78766 | 1322.3623 | 7.61873 | 686.87451 | 31.25257 | 7.342451722 | 739.2056244
1592.868 | 5.79661 | 1325.698 | 7.62875 | 688.60718 | 31.24554 | 7.351761936 | 741.1393002
1594.05 | 5.80668 | 1329.7948 | 7.63877 | 690.73517 | 31.24147 | 7.361071283 | 743.4988409
1595.313 | 5.81697 | 1333.64026 | 7.6488 | 692.7326 | 31.24202 | 7.370389052 | 745.7183311
1596.483 | 5.82699 | 1337.77063 | 7.6588 | 694.87805 | 31.24141 | 7.379678088 | 748.0973701
1597.881 | 5.83866 | 1342.19202 | 7.66881 | 697.17468 | 31.23325 | 7.388975549 | 750.6396816
1599.107 | 5.84856 | 1345.64233 | 7.67885 | 698.96686 | 31.2308 | 7.398300006 | 752.6394767
1600.033 | 5.85653 | 1348.86865 | 7.68888 | 700.6427 | 31.23103 | 7.407614308 | 754.5142764
1601.084 | 5.86522 | 1352.14868 | 7.69888 | 702.34644 | 31.23385 | 7.416899886 | 756.4192496
1603.578 | 5.88586 | 1359.88062 | 7.70892 | 706.36267 | 31.23387 | 7.42622174 | 760.8156031
1605.222 | 5.89966 | 1365.13025 | 7.71896 | 709.08948 | 31.2304 | 7.435542725 | 763.8238133
1606.644 | 5.91138 | 1369.34106 | 7.72897 | 711.27667 | 31.22842 | 7.444834993 | 766.2510304
1607.884 | 5.92202 | 1373.40173 | 7.73897 | 713.38593 | 31.2267 | 7.454117117 | 768.5946531
1608.476 | 5.92677 | 1374.8667 | 7.74906 | 714.14685 | 31.22231 | 7.463481906 | 769.4865179
1611.941 | 5.9557 | 1385.21106 | 7.75907 | 719.52002 | 31.22042 | 7.472771579 | 775.348082
1613.114 | 5.9655 | 1388.86597 | 7.76908 | 721.41852 | 31.22009 | 7.482060389 | 777.466102
1614.217 | 5.97451 | 1392.19421 | 7.7791 | 723.14728 | 31.22122 | 7.491357614 | 779.4016301
1615.277 | 5.98338 | 1395.65466 | 7.78912 | 724.94476 | 31.21946 | 7.500653975 | 781.4115773
1617.123 | 5.99895 | 1401.8186 | 7.79913 | 728.14648 | 31.22351 | 7.509940195 | 784.9355706
1618.967 | 6.01427 | 1407.62659 | 7.80915 | 731.16333 | 31.21972 | 7.519234829 | 788.2609712
1620.366 | 6.02587 | 1412.04358 | 7.81918 | 733.45764 | 31.22091 | 7.528537874 | 790.8080131
1621.486 | 6.03508 | 1415.57666 | 7.82918 | 735.29285 | 31.21825 | 7.537812231 | 792.8602508
1622.269 | 6.04173 | 1418.32275 | 7.83923 | 736.71924 | 31.22036 | 7.547132094 | 794.4723557
1624.09 | 6.05708 | 1424.57251 | 7.84923 | 739.96558 | 31.21822 | 7.556404728 | 798.0471803
1625.743 | 6.07081 | 1429.96716 | 7.85924 | 742.7677 | 31.21335 | 7.565685773 | 801.1435962
1626.435 | 6.07645 | 1432.08069 | 7.8693 | 743.86554 | 31.21453 | 7.575012309 | 802.4025509
1627.492 | 6.08522 | 1435.48022 | 7.87931 | 745.63135 | 31.21566 | 7.584291627 | 804.3819555
1627.63 | 6.08638 | 1435.90112 | 7.86909 | 745.84998 | 31.21566 | 7.574817628 | 804.5415862
1627.664 | 6.0866 | 1435.92969 | 7.85897 | 745.86481 | 31.21566 | 7.565435446 | 804.4821017
1627.695 | 6.08684 | 1436.00256 | 7.84856 | 745.90265 | 31.21566 | 7.555783488 | 804.445267
1627.711 | 6.08698 | 1436.06787 | 7.83853 | 745.93658 | 31.21566 | 7.546482978 | 804.4070426
1627.729 | 6.08714 | 1436.14905 | 7.82831 | 745.97876 | 31.21566 | 7.537005396 | 804.3762899
1627.799 | 6.08782 | 1436.47412 | 7.81818 | 746.14758 | 31.21566 | 7.527610391 | 804.4827409
1628.953 | 6.09753 | 1440.10107 | 7.82819 | 748.03156 | 31.21114 | 7.536894108 | 806.5888918
1629.515 | 6.10214 | 1441.73865 | 7.83825 | 748.88214 | 31.20996 | 7.54622333 | 807.5813943
1629.543 | 6.10245 | 1441.9165 | 7.84837 | 748.97455 | 31.20996 | 7.555607315 | 807.7568439
1629.552 | 6.10255 | 1441.95886 | 7.85906 | 748.99652 | 31.20996 | 7.565518888 | 807.8606059
1629.56 | 6.10263 | 1441.99084 | 7.87016 | 749.01318 | 31.20996 | 7.575809567 | 807.9617157
1629.569 | 6.10271 | 1442.02637 | 7.88053 | 749.03162 | 31.20996 | 7.585422514 | 808.0592815
1629.583 | 6.10284 | 1442.0813 | 7.89076 | 749.06012 | 31.20996 | 7.594904776 | 808.1666563
1630.09 | 6.10672 | 1443.1803 | 7.90087 | 749.63098 | 31.20987 | 7.604274926 | 808.8583492
1632.341 | 6.12582 | 1450.7113 | 7.91088 | 753.54285 | 31.20086 | 7.61355153 | 813.1547206
1633.746 | 6.13748 | 1455.28467 | 7.92089 | 755.9184 | 31.19181 | 7.622827273 | 815.793865
1634.651 | 6.14485 | 1458.00281 | 7.93091 | 757.33026 | 31.1934 | 7.63211142 | 817.3934413
1636.187 | 6.15771 | 1463.04688 | 7.94092 | 759.95032 | 31.19549 | 7.641385442 | 820.297367
1636.453 | 6.16007 | 1464.04016 | 7.95093 | 760.46625 | 31.19549 | 7.650658604 | 820.9303892
1637.469 | 6.16846 | 1467.26904 | 7.96095 | 762.14343 | 31.19114 | 7.659940168 | 822.8172874
1639.811 | 6.18776 | 1474.76514 | 7.97099 | 766.03711 | 31.18463 | 7.669239394 | 827.0978514
1641.689 | 6.20359 | 1481.32983 | 7.98103 | 769.44702 | 31.18408 | 7.678537756 | 830.8568175
1642.951 | 6.21409 | 1485.70642 | 7.99103 | 771.72034 | 31.18383 | 7.687798213 | 833.3887439
1644.4 | 6.22622 | 1491.08472 | 8.00109 | 774.51398 | 31.19036 | 7.697113368 | 836.4835406
1645.751 | 6.23747 | 1495.87439 | 8.01112 | 777.00189 | 31.19229 | 7.70639988 | 839.2484438
1647.715 | 6.2537 | 1502.53992 | 8.02118 | 780.46417 | 31.18413 | 7.715713302 | 843.0666059
1648.851 | 6.26342 | 1506.66516 | 8.03118 | 782.60693 | 31.17693 | 7.724970317 | 845.4595012
1649.941 | 6.27234 | 1509.98535 | 8.04119 | 784.33154 | 31.17312 | 7.734235731 | 847.4011294
1650.886 | 6.28012 | 1513.02173 | 8.0512 | 785.90875 | 31.17681 | 7.743500287 | 849.1838353
1653.108 | 6.29866 | 1520.53479 | 8.06122 | 789.81122 | 31.18006 | 7.752773239 | 853.47964
1653.896 | 6.3052 | 1523.20789 | 8.07124 | 791.19971 | 31.17747 | 7.762045331 | 855.0593375
1654.584 | 6.31092 | 1525.52539 | 8.06114 | 792.4035 | 31.17725 | 7.752699207 | 856.2802555
1654.649 | 6.31162 | 1525.91956 | 8.0511 | 792.60822 | 31.17725 | 7.743407738 | 856.4219004
1654.698 | 6.31214 | 1526.22876 | 8.04097 | 792.76886 | 31.17725 | 7.734032105 | 856.5151662
1654.732 | 6.31241 | 1526.30969 | 8.03094 | 792.81091 | 31.17725 | 7.724748159 | 856.4810785
1656.135 | 6.32409 | 1530.98389 | 8.04095 | 795.23883 | 31.17735 | 7.734013594 | 859.1835867
1656.309 | 6.3252 | 1531.16663 | 8.05114 | 795.33374 | 31.17669 | 7.743444758 | 859.3671729
1656.347 | 6.32554 | 1531.30811 | 8.06127 | 795.40723 | 31.17669 | 7.752819509 | 859.5271544
1656.373 | 6.32579 | 1531.45288 | 8.07154 | 795.48242 | 31.17669 | 7.762322925 | 859.6901017
1656.401 | 6.32608 | 1531.63196 | 8.08159 | 795.57544 | 31.17669 | 7.771621888 | 859.8705852
1656.494 | 6.32699 | 1532.08582 | 8.0916 | 795.81116 | 31.17669 | 7.780882981 | 860.2050158
1657.184 | 6.33279 | 1534.43054 | 8.10162 | 797.02911 | 31.17166 | 7.790152467 | 861.6013798
1658.483 | 6.34364 | 1538.70728 | 8.11163 | 799.25055 | 31.17562 | 7.799411844 | 864.0827974
1659.751 | 6.35392 | 1542.48743 | 8.12165 | 801.21411 | 31.16942 | 7.808679613 | 866.2859158
1661.876 | 6.37164 | 1549.68103 | 8.13169 | 804.95068 | 31.17114 | 7.817965018 | 870.406774
1662.312 | 6.37547 | 1551.36304 | 8.14169 | 805.82434 | 31.17163 | 7.827212573 | 871.4320597
1663.792 | 6.38765 | 1556.04114 | 8.13155 | 808.25427 | 31.16942 | 7.817835546 | 873.9778701
1663.83 | 6.38793 | 1556.12927 | 8.12112 | 808.30005 | 31.16942 | 7.808189423 | 873.943067
1663.853 | 6.3881 | 1556.19873 | 8.11106 | 808.33618 | 31.16942 | 7.79888461 | 873.9008126
1663.916 | 6.38866 | 1556.43726 | 8.10104 | 808.46002 | 31.16942 | 7.789615933 | 873.9536896
1665.133 | 6.3989 | 1560.58496 | 8.11105 | 810.6145 | 31.16355 | 7.79887536 | 876.3638474
1665.186 | 6.39929 | 1560.70178 | 8.12153 | 810.67517 | 31.16355 | 7.808568626 | 876.5143971
1665.2 | 6.39939 | 1560.73926 | 8.13174 | 810.69464 | 31.16355 | 7.818011258 | 876.6182203
1665.209 | 6.39946 | 1560.75854 | 8.14184 | 810.70465 | 31.16355 | 7.82735128 | 876.7109255
1665.22 | 6.39955 | 1560.78467 | 8.15252 | 810.7182 | 31.16355 | 7.837226711 | 876.8121634
1665.336 | 6.40066 | 1561.35608 | 8.16254 | 811.01501 | 31.16355 | 7.846490976 | 877.2144346
1665.579 | 6.40256 | 1561.95874 | 8.15249 | 811.32806 | 31.16147 | 7.837198972 | 877.471499
1665.872 | 6.40497 | 1562.88147 | 8.16252 | 811.80737 | 31.16147 | 7.846472485 | 878.0713089
1667.261 | 6.41653 | 1567.40247 | 8.17254 | 814.1557 | 31.1579 | 7.855735894 | 880.6929002
1668.075 | 6.42342 | 1570.21606 | 8.18255 | 815.61719 | 31.16047 | 7.8649892 | 882.3554744
1669.719 | 6.43706 | 1575.578 | 8.17244 | 818.40234 | 31.1532 | 7.855643449 | 885.2857802
1669.78 | 6.43766 | 1575.91284 | 8.1624 | 818.57623 | 31.1532 | 7.846361541 | 885.3916962
1669.828 | 6.43817 | 1576.16919 | 8.15236 | 818.70941 | 31.1532 | 7.837078772 | 885.4535485
1669.881 | 6.43864 | 1576.39563 | 8.14221 | 818.82703 | 31.1532 | 7.827693423 | 885.4976463
1671.218 | 6.44977 | 1580.81873 | 8.15221 | 821.12451 | 31.15282 | 7.836940078 | 888.0643044
1671.681 | 6.45353 | 1582.2334 | 8.16271 | 821.85931 | 31.14991 | 7.846648147 | 888.9453021
1671.699 | 6.45364 | 1582.24438 | 8.17309 | 821.86505 | 31.14991 | 7.856244339 | 889.0368202
1671.712 | 6.45373 | 1582.2467 | 8.18426 | 821.86627 | 31.14991 | 7.866569849 | 889.1299424
1671.72 | 6.45378 | 1582.25403 | 8.19452 | 821.87006 | 31.14991 | 7.876053219 | 889.2183664
1671.73 | 6.45385 | 1582.2644 | 8.20496 | 821.87543 | 31.14991 | 7.885702041 | 889.3099803
1671.745 | 6.45396 | 1582.2832 | 8.21499 | 821.88519 | 31.14991 | 7.894971057 | 889.4029762
1671.923 | 6.45555 | 1583.01355 | 8.20496 | 822.26459 | 31.14651 | 7.885702041 | 889.7310707
1671.988 | 6.45605 | 1583.17322 | 8.21511 | 822.34753 | 31.14651 | 7.895081947 | 889.9042842
1673.239 | 6.4665 | 1587.2832 | 8.22513 | 824.48236 | 31.15382 | 7.904340854 | 892.2971059
1675.149 | 6.48237 | 1593.40576 | 8.23517 | 827.6626 | 31.15335 | 7.913617382 | 895.8220221
1677.133 | 6.49901 | 1600.1084 | 8.2452 | 831.14417 | 31.14573 | 7.922883811 | 899.6736691
1678.504 | 6.5104 | 1604.57715 | 8.25525 | 833.46533 | 31.1515 | 7.932167856 | 902.2699767
1679.403 | 6.51777 | 1607.39978 | 8.26525 | 834.93152 | 31.14103 | 7.941404857 | 903.9406975
1680.286 | 6.52517 | 1610.29041 | 8.27529 | 836.43298 | 31.14261 | 7.950677947 | 905.6502348
1682.647 | 6.54495 | 1618.04724 | 8.28531 | 840.4621 | 31.14378 | 7.959931708 | 910.0969904
1683.047 | 6.54815 | 1619.21143 | 8.27512 | 841.06683 | 31.14103 | 7.95052094 | 910.6661195
1683.106 | 6.54857 | 1619.32874 | 8.26512 | 841.12775 | 31.14103 | 7.941284781 | 910.6479679
1683.159 | 6.549 | 1619.49707 | 8.25483 | 841.21521 | 31.14103 | 7.931779884 | 910.6560955
1683.263 | 6.55015 | 1620.15076 | 8.24481 | 841.55475 | 31.14103 | 7.922523517 | 910.9393402
1684.402 | 6.55947 | 1623.61523 | 8.25481 | 843.35431 | 31.13626 | 7.931761409 | 912.9716059
1684.513 | 6.56029 | 1623.85779 | 8.26504 | 843.48029 | 31.13626 | 7.941210889 | 913.1942734
1684.534 | 6.56047 | 1623.93933 | 8.27506 | 843.52264 | 31.13315 | 7.950465526 | 913.3246446
1684.549 | 6.56061 | 1624.01794 | 8.28521 | 843.56348 | 31.13315 | 7.95983936 | 913.4544858
1684.582 | 6.56095 | 1624.20142 | 8.29528 | 843.65875 | 31.13315 | 7.969138443 | 913.6426056
1684.929 | 6.5639 | 1625.3573 | 8.30529 | 844.25916 | 31.13315 | 7.978381262 | 914.3773316
1686.198 | 6.57436 | 1629.25208 | 8.3153 | 846.28223 | 31.13205 | 7.987623228 | 916.6531363
1687.954 | 6.58891 | 1634.54993 | 8.32533 | 849.03412 | 31.13296 | 7.996882802 | 919.7190123
1689.038 | 6.59807 | 1638.06897 | 8.33534 | 850.862 | 31.13484 | 8.006123058 | 921.7842406
1691.81 | 6.62118 | 1646.82983 | 8.34538 | 855.41266 | 31.13964 | 8.015390149 | 926.800097
1692.809 | 6.6294 | 1649.85254 | 8.35539 | 856.98273 | 31.13277 | 8.024628695 | 928.5869793
1694.705 | 6.64546 | 1656.00793 | 8.36541 | 860.18005 | 31.12887 | 8.033875615 | 932.1376379
1695.428 | 6.65137 | 1658.14807 | 8.37542 | 861.29169 | 31.13017 | 8.043112454 | 933.4284865
1699.375 | 6.68424 | 1670.8562 | 8.38543 | 867.8927 | 31.12386 | 8.052348439 | 940.6692348
1700.972 | 6.69751 | 1674.91064 | 8.39548 | 869.99866 | 31.11523 | 8.061620473 | 943.0392235
1701.932 | 6.70563 | 1679.48535 | 8.40554 | 872.37494 | 31.11615 | 8.070900872 | 945.7027645
1702.847 | 6.71324 | 1683.18469 | 8.41556 | 874.29645 | 31.1219 | 8.080143515 | 947.8733923
1704.559 | 6.72732 | 1689.25525 | 8.42557 | 877.44971 | 31.12473 | 8.089376081 | 951.3798495
1706.044 | 6.73991 | 1695.06921 | 8.4356 | 880.46967 | 31.11577 | 8.098626239 | 954.7425695
1707.323 | 6.75035 | 1699.68323 | 8.44562 | 882.86627 | 31.11415 | 8.107866319 | 957.4298003
1707.786 | 6.75439 | 1701.67029 | 8.45564 | 883.89844 | 31.11704 | 8.117105547 | 958.6377101
1708.902 | 6.76363 | 1705.74438 | 8.46565 | 886.01465 | 31.11977 | 8.126334701 | 961.0215492
1710.444 | 6.77656 | 1711.29688 | 8.47569 | 888.89874 | 31.11442 | 8.135590659 | 964.2390416
1711.53 | 6.78558 | 1714.94812 | 8.48572 | 890.79535 | 31.11412 | 8.144836543 | 966.3857492
1712.24 | 6.79169 | 1717.56995 | 8.49574 | 892.15717 | 31.11271 | 8.154072355 | 967.9525236
1714.062 | 6.80663 | 1723.31201 | 8.50576 | 895.13977 | 31.11478 | 8.163307314 | 971.2782105
1715.3 | 6.81712 | 1727.50208 | 8.51579 | 897.31622 | 31.11499 | 8.172550636 | 973.7297849
1716.497 | 6.82687 | 1730.98523 | 8.52581 | 899.12549 | 31.11226 | 8.181783889 | 975.7832209
1717.781 | 6.83782 | 1735.20984 | 8.53584 | 901.31989 | 31.10364 | 8.191025503 | 978.2551137
1718.972 | 6.84744 | 1738.40527 | 8.54585 | 902.97968 | 31.1107 | 8.200247838 | 980.146969
1719.938 | 6.85563 | 1741.51257 | 8.55588 | 904.59369 | 31.11241 | 8.209487746 | 981.9896406
1722.045 | 6.8731 | 1748.08533 | 8.56593 | 908.00781 | 31.11437 | 8.218745222 | 985.7871234
1723.047 | 6.88145 | 1751.31897 | 8.57596 | 909.68744 | 31.11182 | 8.227983421 | 987.701871
1724.191 | 6.89107 | 1755.11108 | 8.58604 | 911.65717 | 31.10452 | 8.237266813 | 989.9324193
1725.49 | 6.90184 | 1759.23364 | 8.59605 | 913.79858 | 31.10037 | 8.246484884 | 992.3491628
1726.422 | 6.90972 | 1762.32117 | 8.60609 | 915.40228 | 31.10346 | 8.255729729 | 994.1826241
1727.906 | 6.92187 | 1766.74683 | 8.61612 | 917.70111 | 31.10432 | 8.264964512 | 996.7713389
1728.986 | 6.93097 | 1770.24304 | 8.62621 | 919.51715 | 31.10154 | 8.274253678 | 998.8366303
1729.145 | 6.93245 | 1770.91492 | 8.61616 | 919.86615 | 31.10154 | 8.265001339 | 999.1232893
1729.201 | 6.93279 | 1770.93689 | 8.60601 | 919.87756 | 31.10154 | 8.255656068 | 999.0423148
1729.308 | 6.93354 | 1771.07678 | 8.59598 | 919.95026 | 31.10154 | 8.246420425 | 999.0290004
1729.492 | 6.93533 | 1771.98792 | 8.58594 | 920.42352 | 31.10154 | 8.23717472 | 999.4505312
1731.01 | 6.94781 | 1776.40393 | 8.59595 | 922.71735 | 31.10152 | 8.2463928 | 1002.033672
1731.454 | 6.95163 | 1777.96497 | 8.606 | 923.5282 | 31.10202 | 8.25564686 | 1003.007037
1732.756 | 6.9623 | 1781.75122 | 8.61603 | 925.49487 | 31.10121 | 8.264881651 | 1005.235786
1734.174 | 6.97418 | 1786.19604 | 8.62603 | 927.80365 | 31.09801 | 8.274087972 | 1007.836271
1734.66 | 6.97844 | 1787.93774 | 8.63616 | 928.70831 | 31.09801 | 8.28341311 | 1008.913046
1734.671 | 6.9785 | 1787.93567 | 8.64638 | 928.70728 | 31.09801 | 8.292820217 | 1009.006841
1734.68 | 6.97856 | 1787.9292 | 8.6564 | 928.70392 | 31.09801 | 8.302042372 | 1009.096246
1734.689 | 6.97861 | 1787.92163 | 8.66736 | 928.69995 | 31.09801 | 8.312128706 | 1009.193718
1734.723 | 6.97881 | 1787.91895 | 8.65674 | 928.69855 | 31.09801 | 8.302355284 | 1009.093569
1734.76 | 6.97902 | 1787.93567 | 8.6669 | 928.70728 | 31.09358 | 8.311705395 | 1009.197411
1734.784 | 6.97916 | 1787.93848 | 8.67703 | 928.70868 | 31.09358 | 8.321027026 | 1009.293011
1734.848 | 6.97969 | 1788.16309 | 8.68725 | 928.82538 | 31.09358 | 8.330430595 | 1009.514763
1736.874 | 6.99658 | 1794.33557 | 8.69725 | 932.03156 | 31.10045 | 8.339630883 | 1013.092675
1737.773 | 7.00429 | 1797.28687 | 8.70729 | 933.56451 | 31.09741 | 8.348867121 | 1014.852679
1738.843 | 7.01317 | 1800.3783 | 8.71731 | 935.17035 | 31.0997 | 8.358084109 | 1016.692048
1739.984 | 7.02259 | 1803.80518 | 8.72734 | 936.95032 | 31.0977 | 8.367309445 | 1018.72116
1741.272 | 7.03337 | 1807.82068 | 8.73734 | 939.03613 | 31.09395 | 8.376506341 | 1021.082909
1743.13 | 7.04872 | 1813.50464 | 8.74735 | 941.98853 | 31.0923 | 8.385711587 | 1024.387564
1743.971 | 7.05601 | 1816.4325 | 8.75736 | 943.50934 | 31.09111 | 8.394915985 | 1026.13585
1745.501 | 7.06857 | 1820.83887 | 8.76741 | 945.79816 | 31.08515 | 8.404156312 | 1028.720162
1747.976 | 7.0893 | 1828.42822 | 8.77744 | 949.7403 | 31.09372 | 8.413377399 | 1033.103185
1748.478 | 7.09348 | 1829.95288 | 8.78744 | 950.53223 | 31.08525 | 8.422570059 | 1034.059679
1748.71 | 7.09537 | 1830.6814 | 8.77718 | 950.91064 | 31.07753 | 8.413138379 | 1034.373779
1748.748 | 7.09576 | 1830.86658 | 8.76691 | 951.00684 | 31.07753 | 8.403696615 | 1034.380754
1748.771 | 7.09597 | 1830.96851 | 8.75669 | 951.05981 | 31.07753 | 8.394299933 | 1034.341169
1748.792 | 7.09615 | 1831.02783 | 8.74646 | 951.09064 | 31.07753 | 8.384893173 | 1034.277402
1748.822 | 7.09639 | 1831.0946 | 8.73638 | 951.12531 | 31.07753 | 8.375623476 | 1034.219231
1749.783 | 7.1045 | 1834.19202 | 8.7467 | 952.73419 | 31.07688 | 8.385113869 | 1036.066991
1749.792 | 7.10457 | 1834.19482 | 8.75756 | 952.73566 | 31.07688 | 8.395099881 | 1036.172057
1749.801 | 7.10463 | 1834.19849 | 8.76819 | 952.73755 | 31.07688 | 8.404873436 | 1036.275389
1749.812 | 7.1047 | 1834.21204 | 8.77819 | 952.74457 | 31.07688 | 8.414066878 | 1036.378299
1749.85 | 7.10493 | 1834.22974 | 8.78821 | 952.75378 | 31.07688 | 8.423277859 | 1036.483783
1750.952 | 7.114 | 1837.44629 | 8.79824 | 954.42456 | 31.07552 | 8.432497183 | 1038.397123
1752.925 | 7.13062 | 1843.63245 | 8.80829 | 957.63782 | 31.07652 | 8.441734038 | 1041.989336
1754.169 | 7.14077 | 1847.08643 | 8.81829 | 959.43195 | 31.06964 | 8.450924092 | 1044.037442
1754.83 | 7.1463 | 1849.11694 | 8.80824 | 960.48663 | 31.07135 | 8.441688086 | 1045.088598
1754.886 | 7.14691 | 1849.46863 | 8.79819 | 960.66931 | 31.07135 | 8.432451227 | 1045.190821
1754.922 | 7.1473 | 1849.68005 | 8.7879 | 960.77911 | 31.07135 | 8.422992901 | 1045.211417
1754.945 | 7.1475 | 1849.77307 | 8.77786 | 960.82745 | 31.07135 | 8.413763508 | 1045.167538
1754.987 | 7.1478 | 1849.82727 | 8.76775 | 960.85559 | 31.0694 | 8.404468905 | 1045.101006
1756.591 | 7.16114 | 1854.68896 | 8.77777 | 963.38092 | 31.06862 | 8.41368077 | 1047.944281
1757.277 | 7.16682 | 1856.73621 | 8.78779 | 964.44434 | 31.07547 | 8.422891787 | 1049.197683
1757.507 | 7.1686 | 1857.27148 | 8.79788 | 964.72235 | 31.07547 | 8.432166295 | 1049.597465
1757.555 | 7.16898 | 1857.39502 | 8.80803 | 964.7865 | 31.07547 | 8.441495086 | 1049.765184
1757.587 | 7.16928 | 1857.52795 | 8.81834 | 964.85559 | 31.07547 | 8.45097004 | 1049.939836
1757.61 | 7.16953 | 1857.67029 | 8.82851 | 964.9295 | 31.07547 | 8.460315455 | 1050.118397
1757.637 | 7.16983 | 1857.83789 | 8.83851 | 965.01654 | 31.07547 | 8.469503801 | 1050.309623
1758.39 | 7.17613 | 1860.14819 | 8.84855 | 966.21661 | 31.07788 | 8.478728052 | 1051.71277
1759.412 | 7.18472 | 1863.34131 | 8.8586 | 967.87518 | 31.07051 | 8.487960638 | 1053.615371
1761.505 | 7.20206 | 1869.48108 | 8.86866 | 971.06439 | 31.06121 | 8.497201557 | 1057.184789
1762.956 | 7.21407 | 1873.72546 | 8.87868 | 973.26904 | 31.05988 | 8.506404884 | 1059.682484
1764.857 | 7.23004 | 1879.5835 | 8.88874 | 976.31189 | 31.05584 | 8.515644099 | 1063.093715
1765.871 | 7.23834 | 1882.48486 | 8.89874 | 977.81891 | 31.05492 | 8.524827364 | 1064.832472
1766.761 | 7.24579 | 1885.27539 | 8.90875 | 979.26843 | 31.05522 | 8.534018967 | 1066.509006
1767.348 | 7.25091 | 1887.31372 | 8.91877 | 980.32721 | 31.05729 | 8.543218906 | 1067.760339
1768.369 | 7.25928 | 1890.24207 | 8.92878 | 981.84827 | 31.05729 | 8.552408819 | 1069.515342
1770.153 | 7.27419 | 1895.41089 | 8.93881 | 984.53308 | 31.05175 | 8.561616246 | 1072.538621
1771.069 | 7.28172 | 1897.91785 | 8.94884 | 985.83527 | 31.04702 | 8.570822826 | 1074.056091
1771.417 | 7.28472 | 1899.01379 | 8.93862 | 986.40454 | 31.04571 | 8.561441836 | 1074.575493
1771.459 | 7.28515 | 1899.21216 | 8.92857 | 986.50757 | 31.04571 | 8.552216032 | 1074.588589
1771.494 | 7.28542 | 1899.28467 | 8.91843 | 986.54523 | 31.04571 | 8.542906746 | 1074.529576
1771.514 | 7.28555 | 1899.2843 | 8.90821 | 986.54504 | 31.04571 | 8.533523138 | 1074.428544
1771.549 | 7.28574 | 1899.2583 | 8.8982 | 986.53156 | 31.04571 | 8.524331489 | 1074.315111
1772.964 | 7.29743 | 1903.21667 | 8.9082 | 988.58765 | 31.04595 | 8.533513955 | 1076.653015
1773.746 | 7.30396 | 1905.43091 | 8.91824 | 989.73779 | 31.04622 | 8.542732304 | 1078.004981
1774.235 | 7.30826 | 1907.11841 | 8.92832 | 990.61432 | 31.04239 | 8.551986524 | 1079.059536
1774.278 | 7.30855 | 1907.15796 | 8.93835 | 990.63489 | 31.04239 | 8.56119399 | 1079.181304
1774.297 | 7.30867 | 1907.16492 | 8.94866 | 990.63849 | 31.04239 | 8.570657611 | 1079.28736
1774.316 | 7.30878 | 1907.14941 | 8.95898 | 990.63043 | 31.04239 | 8.580129514 | 1079.380812
1774.454 | 7.30989 | 1907.51562 | 8.96904 | 990.82068 | 31.04239 | 8.58936192 | 1079.687783
1775.044 | 7.31482 | 1909.18628 | 8.97906 | 991.68842 | 31.04273 | 8.598556769 | 1080.732718
1776.728 | 7.32884 | 1913.98193 | 8.98911 | 994.17944 | 31.03782 | 8.607778299 | 1083.547323
1778.368 | 7.34267 | 1918.80676 | 8.99912 | 996.68561 | 31.02836 | 8.616962281 | 1086.378544
1779.394 | 7.35112 | 1921.53662 | 9.00913 | 998.10358 | 31.0188 | 8.62614542 | 1088.024029
1780.254 | 7.35805 | 1923.65369 | 9.01915 | 999.20325 | 31.0176 | 8.635336888 | 1089.32289
1781.455 | 7.36843 | 1927.39966 | 9.02916 | 1001.14899 | 31.01052 | 8.64451834 | 1091.544334
1783.037 | 7.38127 | 1931.46448 | 9.03917 | 1003.26038 | 31.01412 | 8.653698949 | 1093.946791
1785.219 | 7.39979 | 1938.09363 | 9.04917 | 1006.7038 | 31.02494 | 8.662869544 | 1097.802138
1786.18 | 7.40764 | 1940.64844 | 9.05918 | 1008.03082 | 31.02287 | 8.672048468 | 1099.350146
1787.431 | 7.41804 | 1944.02966 | 9.06919 | 1009.78711 | 31.01898 | 8.68122655 | 1101.366622
1788.338 | 7.42578 | 1946.72705 | 9.05904 | 1011.18823 | 31.02154 | 8.671920098 | 1102.792176
1788.376 | 7.42606 | 1946.78369 | 9.04877 | 1011.21765 | 31.02154 | 8.662502737 | 1102.720409
1788.399 | 7.42621 | 1946.80334 | 9.03861 | 1011.22784 | 31.02154 | 8.65318537 | 1102.628781
1788.417 | 7.42632 | 1946.80969 | 9.02816 | 1011.23114 | 31.02154 | 8.64360115 | 1102.526705
1788.435 | 7.42643 | 1946.81006 | 9.0177 | 1011.23138 | 31.02003 | 8.634006838 | 1102.421192
1788.462 | 7.42659 | 1946.8208 | 9.00759 | 1011.23694 | 31.02003 | 8.624732684 | 1102.325017
1789.54 | 7.43554 | 1949.69995 | 9.0176 | 1012.73248 | 31.02541 | 8.63391511 | 1104.056644
1789.653 | 7.43669 | 1950.25415 | 9.02785 | 1013.02032 | 31.02646 | 8.643316819 | 1104.474275
1789.663 | 7.4368 | 1950.31335 | 9.03874 | 1013.05109 | 31.02646 | 8.653304594 | 1104.618144
1789.67 | 7.43687 | 1950.35132 | 9.05011 | 1013.0708 | 31.02646 | 8.663731537 | 1104.754822
1789.676 | 7.43693 | 1950.37646 | 9.06157 | 1013.08386 | 31.02646 | 8.674239915 | 1104.885163
1789.682 | 7.43699 | 1950.3949 | 9.07221 | 1013.09344 | 31.02646 | 8.683995396 | 1105.003404
1789.69 | 7.43707 | 1950.41833 | 9.08279 | 1013.10559 | 31.02646 | 8.693694922 | 1105.123843
1789.702 | 7.43718 | 1950.45789 | 9.09349 | 1013.12616 | 31.02646 | 8.703503504 | 1105.254686
1790.135 | 7.44066 | 1951.5155 | 9.08343 | 1013.67548 | 31.02646 | 8.694281631 | 1105.751983
1790.555 | 7.44397 | 1952.45337 | 9.07342 | 1014.16266 | 31.02384 | 8.685104747 | 1106.181898
1791.97 | 7.45573 | 1956.401 | 9.08344 | 1016.2132 | 31.02213 | 8.694290798 | 1108.520316
1793.51 | 7.46891 | 1961.25781 | 9.09346 | 1018.73596 | 31.02277 | 8.703476005 | 1111.374307
1794.346 | 7.47564 | 1963.28284 | 9.10347 | 1019.78784 | 31.0186 | 8.712651203 | 1112.62392
1796.169 | 7.49086 | 1968.25769 | 9.11347 | 1022.37189 | 31.01937 | 8.721816394 | 1115.545445
1797.229 | 7.49977 | 1971.24573 | 9.12348 | 1023.92395 | 31.0115 | 8.730989909 | 1117.341447
1798.111 | 7.50702 | 1973.49194 | 9.11331 | 1025.0907 | 31.00912 | 8.721669758 | 1118.510393
1798.165 | 7.50738 | 1973.54504 | 9.1032 | 1025.11829 | 31.00912 | 8.712403731 | 1118.436858
1798.222 | 7.50785 | 1973.72034 | 9.09311 | 1025.20935 | 31.00912 | 8.703155179 | 1118.432764
1798.267 | 7.5083 | 1973.92334 | 9.08289 | 1025.31482 | 31.00906 | 8.693786595 | 1118.443037
1798.511 | 7.51031 | 1974.57507 | 9.09309 | 1025.65332 | 31.00906 | 8.703136846 | 1118.916899
1798.579 | 7.51094 | 1974.86389 | 9.10313 | 1025.80334 | 31.00906 | 8.712339572 | 1119.183552
1798.664 | 7.51173 | 1975.18933 | 9.11318 | 1025.97241 | 31.00906 | 8.721550615 | 1119.471122
1798.838 | 7.51299 | 1975.474 | 9.12325 | 1026.12024 | 31.00974 | 8.730779139 | 1119.735755
1799.159 | 7.51571 | 1976.38782 | 9.13331 | 1026.59497 | 31.00974 | 8.739997648 | 1120.357071
1799.382 | 7.51785 | 1977.34399 | 9.14333 | 1027.09155 | 31.00974 | 8.749178657 | 1121.00192
1801.364 | 7.53419 | 1982.67932 | 9.15334 | 1029.86292 | 31.00984 | 8.758349663 | 1124.129775
1802.34 | 7.54214 | 1985.20239 | 9.16334 | 1031.17346 | 31.00431 | 8.767510667 | 1125.66339
1803.302 | 7.55022 | 1987.98779 | 9.17337 | 1032.62036 | 31.01235 | 8.776698311 | 1127.346446
1804.282 | 7.55845 | 1990.84387 | 9.18341 | 1034.10388 | 31.0089 | 8.78589427 | 1129.069879
1805.054 | 7.56474 | 1992.8418 | 9.19343 | 1035.1416 | 31.00683 | 8.795071068 | 1130.306618
1806.426 | 7.57616 | 1996.69629 | 9.20347 | 1037.1438 | 31.00675 | 8.804265337 | 1132.597018
1808.257 | 7.59162 | 2002.07996 | 9.21352 | 1039.94019 | 31.00033 | 8.813467918 | 1135.755287
1809.021 | 7.59816 | 2004.43481 | 9.22353 | 1041.16333 | 30.99864 | 8.82263303 | 1137.195342
1809.983 | 7.60606 | 2007.11926 | 9.23357 | 1042.55774 | 31.00145 | 8.831824766 | 1138.823039
1811.392 | 7.61788 | 2010.2699 | 9.2436 | 1044.19434 | 31.00688 | 8.841006504 | 1140.715488
1812.159 | 7.62423 | 2013.10266 | 9.25368 | 1045.66577 | 31.00766 | 8.850233163 | 1142.428334
1813.69 | 7.63683 | 2017.95813 | 9.2637 | 1048.18774 | 31.00691 | 8.859404058 | 1145.288708
1814.799 | 7.64606 | 2021.40808 | 9.2737 | 1049.97986 | 31.00635 | 8.86855581 | 1147.351842
1815.802 | 7.65451 | 2024.61511 | 9.28373 | 1051.64563 | 31.00094 | 8.877734176 | 1149.277571
1816.894 | 7.66371 | 2028.04138 | 9.29374 | 1053.42529 | 31.00449 | 8.8868934 | 1151.327898
1817.519 | 7.66868 | 2029.63745 | 9.30376 | 1054.25439 | 30.99975 | 8.896060933 | 1152.339688
1818.229 | 7.67472 | 2031.94653 | 9.31376 | 1055.45374 | 30.99857 | 8.905209331 | 1153.756168
1819.455 | 7.68485 | 2035.41431 | 9.32377 | 1057.255 | 31.00393 | 8.914366039 | 1155.831025
1820.447 | 7.69325 | 2038.50208 | 9.31373 | 1058.85889 | 31.00602 | 8.905181887 | 1157.478148
1820.492 | 7.69357 | 2038.57227 | 9.30359 | 1058.89539 | 31.00602 | 8.895905403 | 1157.410676
1820.523 | 7.69381 | 2038.66675 | 9.29356 | 1058.94446 | 31.00602 | 8.886728706 | 1157.358099
1820.556 | 7.69407 | 2038.7417 | 9.28343 | 1058.9834 | 31.00602 | 8.87745966 | 1157.293383
1820.708 | 7.69549 | 2039.32825 | 9.2935 | 1059.28809 | 31.00602 | 8.886673808 | 1157.733029
1820.896 | 7.69678 | 2039.56824 | 9.30351 | 1059.41272 | 31.00325 | 8.895832213 | 1157.975288
1821.236 | 7.69967 | 2040.62109 | 9.31354 | 1059.95959 | 31.00325 | 8.905008075 | 1158.67935
1821.747 | 7.7041 | 2042.27258 | 9.32357 | 1060.8175 | 31.00283 | 8.914183096 | 1159.723562
1822.124 | 7.70721 | 2043.27197 | 9.33359 | 1061.33655 | 31.00457 | 8.923348129 | 1160.397352
1822.646 | 7.71145 | 2044.61377 | 9.34364 | 1062.03357 | 31.00267 | 8.932539758 | 1161.266163
1823.234 | 7.7164 | 2046.28674 | 9.35365 | 1062.90247 | 31.00077 | 8.941693964 | 1162.322647
1824.382 | 7.72583 | 2049.21973 | 9.36368 | 1064.42603 | 31.00292 | 8.950865619 | 1164.095477
1825.506 | 7.73554 | 2052.57275 | 9.37368 | 1066.16772 | 31.00011 | 8.960009005 | 1166.10687
1826.306 | 7.74199 | 2054.34717 | 9.3837 | 1067.08936 | 30.99982 | 8.969169838 | 1167.221824
1827.74 | 7.75388 | 2057.84961 | 9.39371 | 1068.90857 | 30.99534 | 8.978320692 | 1169.318741
1828.872 | 7.76336 | 2060.70068 | 9.40371 | 1070.38953 | 30.99303 | 8.987461567 | 1171.045857
1830.092 | 7.77362 | 2063.71021 | 9.41373 | 1071.95276 | 30.99718 | 8.996619887 | 1172.863499
1830.97 | 7.78094 | 2065.77588 | 9.4037 | 1073.02576 | 30.99851 | 8.987452427 | 1173.929883
1831.022 | 7.7815 | 2066.03906 | 9.39347 | 1073.16248 | 30.99851 | 8.9781013 | 1173.969676
1831.053 | 7.78177 | 2066.11475 | 9.3832 | 1073.20178 | 30.99851 | 8.968712731 | 1173.902449
1831.091 | 7.78203 | 2066.14014 | 9.37313 | 1073.21497 | 30.99851 | 8.95950614 | 1173.808804
1832.276 | 7.79168 | 2068.77515 | 9.38317 | 1074.58362 | 30.99574 | 8.968685304 | 1175.413628
1832.289 | 7.7918 | 2068.82397 | 9.3937 | 1074.60901 | 30.99574 | 8.97831155 | 1175.554557
1832.298 | 7.79189 | 2068.84937 | 9.40428 | 1074.62219 | 30.99574 | 8.987982572 | 1175.68267
1832.307 | 7.79199 | 2068.88599 | 9.41484 | 1074.64124 | 30.99574 | 8.997634379 | 1175.816993
1832.391 | 7.79294 | 2069.38721 | 9.42489 | 1074.90161 | 30.99606 | 9.006819183 | 1176.209904
1832.78 | 7.79606 | 2070.19336 | 9.43495 | 1075.32031 | 30.99606 | 9.016012282 | 1176.776244
1834.648 | 7.81144 | 2074.63574 | 9.44495 | 1077.62781 | 30.99429 | 9.025149713 | 1179.409218
1836.168 | 7.82428 | 2078.68018 | 9.45499 | 1079.72864 | 30.99483 | 9.034322854 | 1181.816875
1837.079 | 7.83174 | 2080.79346 | 9.46501 | 1080.82629 | 30.98787 | 9.043476882 | 1183.126606
1838.161 | 7.84061 | 2083.34009 | 9.47504 | 1082.14917 | 30.9775 | 9.052639208 | 1184.683237
1839.006 | 7.84797 | 2085.83325 | 9.48507 | 1083.44421 | 30.97614 | 9.061800694 | 1186.209652
1839.699 | 7.85375 | 2087.56592 | 9.49511 | 1084.34412 | 30.97905 | 9.070970474 | 1187.303787
1840.682 | 7.86202 | 2090.07593 | 9.50514 | 1085.64795 | 30.98877 | 9.080130281 | 1188.840308
1840.879 | 7.86329 | 2090.15479 | 9.49506 | 1085.68884 | 30.98877 | 9.07092481 | 1188.775647
1840.921 | 7.86365 | 2090.25317 | 9.485 | 1085.73999 | 30.98877 | 9.061736758 | 1188.722428
1840.96 | 7.86404 | 2090.44263 | 9.47497 | 1085.83838 | 30.98877 | 9.052575266 | 1188.721241
1840.991 | 7.86437 | 2090.60791 | 9.4647 | 1085.92432 | 30.98614 | 9.043193687 | 1188.703799
1841.026 | 7.86475 | 2090.78149 | 9.4545 | 1086.0144 | 30.98614 | 9.03387518 | 1188.691631
1841.547 | 7.86892 | 2091.85986 | 9.46472 | 1086.57458 | 30.98614 | 9.043211957 | 1189.415822
1841.556 | 7.86899 | 2091.8833 | 9.47521 | 1086.58679 | 30.98614 | 9.052794494 | 1189.54317
1841.574 | 7.86914 | 2091.9292 | 9.48533 | 1086.6106 | 30.98479 | 9.062038169 | 1189.679201
1841.588 | 7.86925 | 2091.96167 | 9.49583 | 1086.62744 | 30.98479 | 9.071628035 | 1189.811734
1841.615 | 7.86951 | 2092.0647 | 9.50586 | 1086.68091 | 30.98479 | 9.080787782 | 1189.979276
1843.323 | 7.8838 | 2096.23779 | 9.51588 | 1088.84863 | 30.98829 | 9.089937558 | 1192.462159
1844.035 | 7.88976 | 2098.00537 | 9.52589 | 1089.76672 | 30.98367 | 9.099077368 | 1193.576699
1845.317 | 7.90039 | 2101.04639 | 9.53591 | 1091.34631 | 30.98047 | 9.108225471 | 1195.416112
1846.253 | 7.90833 | 2103.43164 | 9.54595 | 1092.58533 | 30.97987 | 9.117390995 | 1196.882979
1847.035 | 7.91464 | 2105.06226 | 9.55596 | 1093.43225 | 30.98008 | 9.126528296 | 1197.920198
1848.465 | 7.92653 | 2108.44556 | 9.56598 | 1095.1897 | 30.98749 | 9.135673888 | 1199.955328
1850.709 | 7.94547 | 2114.06055 | 9.57602 | 1098.10632 | 30.98588 | 9.144836897 | 1203.261201
1851.904 | 7.95514 | 2116.52319 | 9.58602 | 1099.38538 | 30.97613 | 9.153962565 | 1204.772682
1853.293 | 7.96675 | 2119.94189 | 9.59605 | 1101.16125 | 30.97359 | 9.163114773 | 1206.829234
1854.045 | 7.97322 | 2121.98926 | 9.60609 | 1102.22473 | 30.9737 | 9.172275268 | 1208.10543
1855.36 | 7.98399 | 2124.85693 | 9.6161 | 1103.71423 | 30.967 | 9.181407555 | 1209.848494
1858.491 | 8.01023 | 2132.33423 | 9.62612 | 1107.59814 | 30.9645 | 9.19054813 | 1214.216866
1858.782 | 8.01249 | 2132.77295 | 9.63619 | 1107.82605 | 30.9645 | 9.199733475 | 1214.578273
1860.37 | 8.02602 | 2136.65332 | 9.64622 | 1109.84167 | 30.97003 | 9.208881496 | 1216.899439
1861.485 | 8.03509 | 2138.82202 | 9.63622 | 1110.96814 | 30.96846 | 9.199760838 | 1218.023474
1861.522 | 8.03533 | 2138.80884 | 9.62605 | 1110.9613 | 30.96846 | 9.190484277 | 1217.90299
1861.54 | 8.03546 | 2138.82227 | 9.6155 | 1110.96826 | 30.96846 | 9.180860188 | 1217.793413
1861.559 | 8.03561 | 2138.88477 | 9.60545 | 1111.00073 | 30.96846 | 9.171691357 | 1217.71735
1862.561 | 8.04405 | 2141.23413 | 9.61551 | 1112.22107 | 30.96479 | 9.180869311 | 1219.166798
1862.58 | 8.04422 | 2141.29517 | 9.62592 | 1112.25269 | 30.96479 | 9.190365692 | 1219.317244
1862.6 | 8.04441 | 2141.37207 | 9.63611 | 1112.29272 | 30.96479 | 9.199660507 | 1219.47447
1862.652 | 8.04497 | 2141.62964 | 9.64632 | 1112.42651 | 30.96479 | 9.208972698 | 1219.734731
1864.652 | 8.06153 | 2146.08521 | 9.65635 | 1114.74084 | 30.96058 | 9.218119874 | 1222.384117
1865.339 | 8.06721 | 2147.57959 | 9.6664 | 1115.51709 | 30.9627 | 9.22728445 | 1223.347434
1866.635 | 8.07805 | 2150.51343 | 9.67641 | 1117.04102 | 30.96257 | 9.236411715 | 1225.130489
1867.933 | 8.08903 | 2153.43823 | 9.68643 | 1118.56018 | 30.9574 | 9.245547264 | 1226.908729
1868.919 | 8.09722 | 2155.56934 | 9.69646 | 1119.66711 | 30.95458 | 9.254691095 | 1228.235183
1870.236 | 8.10814 | 2158.45801 | 9.70647 | 1121.1676 | 30.95446 | 9.263815859 | 1229.993397
1871.357 | 8.11755 | 2161.0791 | 9.71649 | 1122.52905 | 30.95075 | 9.272948905 | 1231.599473
1873.175 | 8.13255 | 2165.02588 | 9.72649 | 1124.57922 | 30.95097 | 9.28206289 | 1233.961305
1874.104 | 8.14042 | 2167.30005 | 9.73651 | 1125.7605 | 30.95326 | 9.291194269 | 1235.370284
1875.017 | 8.1479 | 2169.16382 | 9.72647 | 1126.72852 | 30.95047 | 9.282044663 | 1236.319431
1875.129 | 8.14904 | 2169.63257 | 9.71638 | 1126.97205 | 30.95265 | 9.272848646 | 1236.472937
1875.196 | 8.14949 | 2169.64868 | 9.70634 | 1126.98035 | 30.95265 | 9.263697361 | 1236.368895
1876.451 | 8.16004 | 2172.52075 | 9.71642 | 1128.47229 | 30.94883 | 9.272885104 | 1238.119397
1876.491 | 8.16041 | 2172.64526 | 9.72646 | 1128.53687 | 30.94883 | 9.282035549 | 1238.303557
1876.516 | 8.1606 | 2172.69385 | 9.73673 | 1128.56213 | 30.94883 | 9.29139475 | 1238.447177
1876.554 | 8.16085 | 2172.65137 | 9.74682 | 1128.54004 | 30.94883 | 9.30058906 | 1238.536806
1876.595 | 8.16109 | 2172.66675 | 9.75685 | 1128.5481 | 30.94883 | 9.30972786 | 1238.658845
1876.722 | 8.16199 | 2172.74268 | 9.76685 | 1128.58752 | 30.94883 | 9.318838493 | 1238.81497
1878.599 | 8.17788 | 2177.11694 | 9.77688 | 1130.85962 | 30.94468 | 9.327975625 | 1241.422408
1879.634 | 8.18651 | 2179.43994 | 9.78689 | 1132.06628 | 30.94501 | 9.337093705 | 1242.860362
1880.14 | 8.19048 | 2180.23218 | 9.79693 | 1132.47778 | 30.94447 | 9.346238277 | 1243.425835
1881.567 | 8.20243 | 2183.3689 | 9.80695 | 1134.10706 | 30.9422 | 9.355363799 | 1245.328372
1882.621 | 8.21133 | 2185.71118 | 9.817 | 1135.32373 | 30.93297 | 9.364515806 | 1246.778461
1883.719 | 8.22047 | 2187.95312 | 9.827 | 1136.48828 | 30.93657 | 9.37362145 | 1248.170983
1885.235 | 8.23307 | 2190.85596 | 9.83702 | 1137.99609 | 30.93752 | 9.382744473 | 1249.940993
1885.979 | 8.2392 | 2192.13818 | 9.84705 | 1138.66211 | 30.93457 | 9.391875768 | 1250.786737
1887.497 | 8.25215 | 2195.30859 | 9.85713 | 1140.30896 | 30.93688 | 9.401051743 | 1252.710697
1888.164 | 8.25755 | 2196.38086 | 9.86715 | 1140.86584 | 30.93752 | 9.410172264 | 1253.436784
1888.806 | 8.26282 | 2197.56104 | 9.87723 | 1141.47888 | 30.93414 | 9.41934656 | 1254.225374
1890.047 | 8.27316 | 2199.97949 | 9.88724 | 1142.73511 | 30.92698 | 9.428456313 | 1255.720073
1891.009 | 8.28124 | 2201.95093 | 9.89725 | 1143.75916 | 30.93046 | 9.437565236 | 1256.959863
1891.976 | 8.28928 | 2203.80713 | 9.90725 | 1144.72327 | 30.92472 | 9.446664231 | 1258.133866
1892.375 | 8.29264 | 2204.58911 | 9.89701 | 1145.12952 | 30.91918 | 9.43734685 | 1258.463103
1892.414 | 8.29292 | 2204.59033 | 9.88699 | 1145.13013 | 30.91918 | 9.428228807 | 1258.349031
1892.461 | 8.29326 | 2204.63013 | 9.87674 | 1145.15076 | 30.91918 | 9.418900607 | 1258.254323
1892.484 | 8.29343 | 2204.6582 | 9.86631 | 1145.16541 | 30.91918 | 9.409407701 | 1258.150979
1892.513 | 8.29364 | 2204.66187 | 9.8561 | 1145.16724 | 30.91918 | 9.400114157 | 1258.036068
1892.553 | 8.29394 | 2204.7312 | 9.84601 | 1145.20337 | 30.91918 | 9.390928993 | 1257.960208
1893.548 | 8.30234 | 2206.75269 | 9.85601 | 1146.2533 | 30.92038 | 9.400032232 | 1259.22814
1893.701 | 8.30371 | 2207.12622 | 9.8666 | 1146.44739 | 30.92038 | 9.409671658 | 1259.562768
1893.716 | 8.30384 | 2207.14795 | 9.87713 | 1146.45862 | 30.92038 | 9.419255549 | 1259.695828
1893.732 | 8.30397 | 2207.17383 | 9.88718 | 1146.47205 | 30.92038 | 9.428401712 | 1259.825805
1893.753 | 8.30414 | 2207.21436 | 9.8975 | 1146.49316 | 30.92038 | 9.437792721 | 1259.967321
1893.802 | 8.30449 | 2207.22803 | 9.90765 | 1146.50024 | 30.92038 | 9.447028173 | 1260.091471
1894.199 | 8.30774 | 2207.95435 | 9.91766 | 1146.87756 | 30.91783 | 9.456135405 | 1260.620977
1894.985 | 8.3143 | 2209.47583 | 9.92767 | 1147.66785 | 30.91261 | 9.465241807 | 1261.604527
1896.112 | 8.32373 | 2211.82861 | 9.93771 | 1148.88989 | 30.91546 | 9.474374668 | 1263.063235
1897.411 | 8.3344 | 2214.25488 | 9.94774 | 1150.15015 | 30.91584 | 9.4834976 | 1264.564097
1898.712 | 8.34525 | 2216.83789 | 9.95774 | 1151.49194 | 30.91378 | 9.492592417 | 1266.154514
1899.821 | 8.35466 | 2219.17773 | 9.96775 | 1152.70728 | 30.91498 | 9.5016955 | 1267.60626
1900.901 | 8.3637 | 2221.27197 | 9.97782 | 1153.79504 | 30.91119 | 9.510852311 | 1268.918632
1901.676 | 8.37015 | 2222.70972 | 9.98782 | 1154.54187 | 30.90939 | 9.51994464 | 1269.855434
1902.935 | 8.38048 | 2224.74585 | 9.99784 | 1155.59949 | 30.90458 | 9.529054325 | 1271.134478
1904.353 | 8.39238 | 2227.3689 | 10.00784 | 1156.96204 | 30.89968 | 9.538144999 | 1272.74895
1906.019 | 8.40627 | 2230.33325 | 10.01786 | 1158.50183 | 30.90224 | 9.547253026 | 1274.558921
1906.956 | 8.41397 | 2231.88867 | 10.02788 | 1159.30969 | 30.90385 | 9.556360224 | 1275.563875
1908.379 | 8.42577 | 2234.34229 | 10.03789 | 1160.58423 | 30.90304 | 9.565457504 | 1277.082398
1908.848 | 8.4299 | 2235.48267 | 10.04791 | 1161.17651 | 30.90097 | 9.574563044 | 1277.850481
1910.405 | 8.44272 | 2238.13867 | 10.05793 | 1162.55615 | 30.89505 | 9.583667754 | 1279.485234
1912.639 | 8.46144 | 2242.36328 | 10.06797 | 1164.75049 | 30.89331 | 9.592789807 | 1282.01722
1914.228 | 8.47461 | 2245.21875 | 10.07801 | 1166.23376 | 30.8875 | 9.601911027 | 1283.766915
1915.052 | 8.48175 | 2247.02637 | 10.08805 | 1167.17273 | 30.89262 | 9.611031416 | 1284.917699
1916.116 | 8.49063 | 2249.01074 | 10.09806 | 1168.20337 | 30.89405 | 9.620123724 | 1286.169247
1917.388 | 8.50098 | 2250.99585 | 10.10807 | 1169.2345 | 30.89442 | 9.629215206 | 1287.421542
1918.169 | 8.5076 | 2252.52295 | 10.11807 | 1170.02783 | 30.89125 | 9.63829678 | 1288.412065
1920.123 | 8.52372 | 2255.77319 | 10.12811 | 1171.71606 | 30.88099 | 9.647413851 | 1290.388751
1921.378 | 8.53425 | 2258.02368 | 10.13814 | 1172.88501 | 30.87557 | 9.656521011 | 1291.793734
1922.768 | 8.54581 | 2260.37085 | 10.14816 | 1174.10425 | 30.87226 | 9.665618263 | 1293.254228
1923.557 | 8.55227 | 2261.59229 | 10.15818 | 1174.73865 | 30.87422 | 9.674714687 | 1294.070717
1925.486 | 8.56851 | 2265.1106 | 10.1682 | 1176.56616 | 30.87507 | 9.683810284 | 1296.20176
1925.896 | 8.57185 | 2265.7312 | 10.17822 | 1176.88855 | 30.87911 | 9.692905054 | 1296.674856
1926.814 | 8.57967 | 2267.50879 | 10.16805 | 1177.81189 | 30.8822 | 9.683674129 | 1297.572392
1926.873 | 8.58006 | 2267.49707 | 10.158 | 1177.80579 | 30.8822 | 9.674551286 | 1297.447302
1926.921 | 8.58039 | 2267.50586 | 10.14799 | 1177.8103 | 30.8822 | 9.665463925 | 1297.334371
1926.945 | 8.58056 | 2267.51636 | 10.13797 | 1177.8158 | 30.8822 | 9.656366659 | 1297.222412
1927.595 | 8.58603 | 2268.67798 | 10.14877 | 1178.41919 | 30.87559 | 9.666172061 | 1298.014243
1927.602 | 8.58607 | 2268.67261 | 10.16021 | 1178.41638 | 30.87559 | 9.676557475 | 1298.145959
1927.609 | 8.58611 | 2268.66235 | 10.17128 | 1178.41101 | 30.87559 | 9.68660597 | 1298.270493
1927.618 | 8.58617 | 2268.65771 | 10.18148 | 1178.40869 | 30.87559 | 9.695863853 | 1298.388135
1928.418 | 8.5929 | 2270.15308 | 10.19152 | 1179.18542 | 30.8714 | 9.704975677 | 1299.362338
1929.849 | 8.605 | 2271.64575 | 10.20155 | 1179.96069 | 30.86683 | 9.714077597 | 1300.33497
1930.825 | 8.61302 | 2273.64819 | 10.21161 | 1181.00085 | 30.86652 | 9.723205908 | 1301.600051
1931.332 | 8.61731 | 2274.89014 | 10.22164 | 1181.646 | 30.86783 | 9.732306169 | 1302.4296
1933.629 | 8.63645 | 2279.8147 | 10.23167 | 1184.20398 | 30.8782 | 9.741405601 | 1305.367823
1934.508 | 8.64358 | 2281.24683 | 10.24172 | 1184.94788 | 30.87294 | 9.750522348 | 1306.306924
1934.739 | 8.64572 | 2281.95166 | 10.25174 | 1185.31396 | 30.86714 | 9.759611053 | 1306.829265
1936.204 | 8.65784 | 2284.50635 | 10.2618 | 1186.64087 | 30.86764 | 9.768735209 | 1308.411583
1937.331 | 8.66704 | 2286.30249 | 10.27183 | 1187.57385 | 30.86393 | 9.777831327 | 1309.559417
1938.248 | 8.67489 | 2288.20068 | 10.28188 | 1188.55981 | 30.85746 | 9.786944754 | 1310.766103
1939.753 | 8.68737 | 2290.76245 | 10.29192 | 1189.8905 | 30.85144 | 9.796048283 | 1312.353078
1940.602 | 8.69451 | 2292.36157 | 10.30192 | 1190.72119 | 30.84924 | 9.805114719 | 1313.388334
1942.542 | 8.71069 | 2295.66309 | 10.31192 | 1192.43604 | 30.8507 | 9.814180334 | 1315.39909
1942.875 | 8.71331 | 2296.0415 | 10.322 | 1192.63257 | 30.84846 | 9.823317641 | 1315.736104
1944.104 | 8.72367 | 2298.2124 | 10.33203 | 1193.76025 | 30.85154 | 9.832408796 | 1317.099917
1945.457 | 8.73501 | 2300.4458 | 10.34204 | 1194.92029 | 30.8532 | 9.841480999 | 1318.499424
1946.125 | 8.74052 | 2301.47168 | 10.35209 | 1195.45325 | 30.84986 | 9.850588627 | 1319.207646
1947.208 | 8.74961 | 2303.24658 | 10.36209 | 1196.37512 | 30.84967 | 9.85965012 | 1320.344587
1948.067 | 8.7568 | 2304.6792 | 10.37209 | 1197.11926 | 30.85127 | 9.868710792 | 1321.285547
1949.255 | 8.76665 | 2306.44409 | 10.38212 | 1198.03601 | 30.85034 | 9.877797822 | 1322.417546
1950.143 | 8.77401 | 2307.74438 | 10.39212 | 1198.71143 | 30.8578 | 9.88685685 | 1323.28296
1951.343 | 8.78405 | 2309.59375 | 10.40214 | 1199.672 | 30.85257 | 9.895933173 | 1324.463561
1952.168 | 8.79081 | 2310.69727 | 10.41215 | 1200.24524 | 30.84966 | 9.904999615 | 1325.216575
1953.596 | 8.80296 | 2313.02466 | 10.42219 | 1201.45422 | 30.84381 | 9.914092403 | 1326.672062
1954.709 | 8.81218 | 2314.646 | 10.43219 | 1202.29639 | 30.83956 | 9.923148144 | 1327.722234
1956.199 | 8.82438 | 2316.44678 | 10.44221 | 1203.23169 | 30.83982 | 9.932221174 | 1328.87567
1956.792 | 8.82952 | 2317.48145 | 10.45222 | 1203.76917 | 30.83999 | 9.941284327 | 1329.589772
1958.044 | 8.83975 | 2318.91846 | 10.46223 | 1204.51562 | 30.84034 | 9.950346658 | 1330.534815
1958.681 | 8.84502 | 2319.75757 | 10.47225 | 1204.95142 | 30.83602 | 9.959417221 | 1331.136945
1959.86 | 8.85505 | 2321.5752 | 10.48226 | 1205.89563 | 30.82425 | 9.968477909 | 1332.300745
1960.839 | 8.86312 | 2322.77686 | 10.49228 | 1206.51978 | 30.82215 | 9.977546828 | 1333.111214
1961.932 | 8.87238 | 2324.3667 | 10.50231 | 1207.34558 | 30.82224 | 9.986623973 | 1334.144756
1962.971 | 8.88108 | 2325.80225 | 10.51237 | 1208.09119 | 30.82969 | 9.995727441 | 1335.090206
1964.15 | 8.89058 | 2326.91211 | 10.52238 | 1208.66772 | 30.83215 | 10.00478484 | 1335.84833
1965.014 | 8.89797 | 2328.26318 | 10.5324 | 1209.36951 | 30.82828 | 10.01385047 | 1336.745144
1966.397 | 8.90953 | 2330.06592 | 10.54243 | 1210.30591 | 30.8215 | 10.02292432 | 1337.901563
1967.498 | 8.91867 | 2331.47021 | 10.55246 | 1211.0354 | 30.82304 | 10.03199734 | 1338.829426
1968.886 | 8.93021 | 2333.3689 | 10.56246 | 1212.02161 | 30.82389 | 10.04104241 | 1340.040908
1970.313 | 8.94199 | 2335.10254 | 10.57246 | 1212.92212 | 30.82327 | 10.05008667 | 1341.157826
1971.596 | 8.95294 | 2337.12573 | 10.58248 | 1213.97302 | 30.81531 | 10.05914819 | 1342.441472
1972.515 | 8.96046 | 2338.16748 | 10.5925 | 1214.51416 | 30.82208 | 10.06820889 | 1343.161572
1973.917 | 8.97222 | 2340.06812 | 10.60254 | 1215.50134 | 30.81046 | 10.07728685 | 1344.375356
1975.216 | 8.98282 | 2341.39209 | 10.61259 | 1216.18909 | 30.81166 | 10.08637303 | 1345.258252
1975.849 | 8.98807 | 2342.15161 | 10.60237 | 1216.58362 | 30.81237 | 10.07713314 | 1345.570317
1975.898 | 8.98844 | 2342.17505 | 10.59228 | 1216.5957 | 30.81237 | 10.06800996 | 1345.460923
1976.019 | 8.98966 | 2342.56885 | 10.58227 | 1216.80029 | 30.81237 | 10.05895828 | 1345.565382
1976.052 | 8.99 | 2342.68164 | 10.57218 | 1216.85889 | 30.81237 | 10.04983344 | 1345.507402
1977.065 | 8.99858 | 2344.12573 | 10.58228 | 1217.60901 | 30.80433 | 10.05896733 | 1346.459805
1977.099 | 8.99882 | 2344.10425 | 10.5928 | 1217.5979 | 30.80433 | 10.06848015 | 1346.57561
1977.115 | 8.99892 | 2344.07251 | 10.60336 | 1217.5813 | 30.80433 | 10.07802824 | 1346.685829
1977.132 | 8.99901 | 2344.05396 | 10.61366 | 1217.57166 | 30.80433 | 10.08734036 | 1346.800576
1977.242 | 8.99966 | 2343.8833 | 10.62395 | 1217.48303 | 30.80433 | 10.09664258 | 1346.827818
1977.296 | 9.00011 | 2343.97925 | 10.63395 | 1217.53296 | 30.80827 | 10.1056818 | 1347.004806
1978.619 | 9.01112 | 2345.65918 | 10.64395 | 1218.40552 | 30.8119 | 10.11472021 | 1348.091994
1979.92 | 9.02213 | 2347.46875 | 10.654 | 1219.34546 | 30.81186 | 10.12380299 | 1349.254525
1980.282 | 9.02519 | 2348.01221 | 10.664 | 1219.62781 | 30.81009 | 10.13283976 | 1349.68892
1981.333 | 9.03382 | 2349.21045 | 10.67403 | 1220.25012 | 30.80927 | 10.14190282 | 1350.499984
1982.336 | 9.04225 | 2350.56348 | 10.68405 | 1220.953 | 30.80643 | 10.15095602 | 1351.400229
1983.073 | 9.04838 | 2351.40723 | 10.69405 | 1221.39124 | 30.80652 | 10.15999034 | 1352.00743
1984.127 | 9.05702 | 2352.52417 | 10.70409 | 1221.97144 | 30.80432 | 10.16905997 | 1352.772363
1985.015 | 9.06474 | 2353.91846 | 10.71411 | 1222.69568 | 30.81069 | 10.17811072 | 1353.69664
1985.493 | 9.06844 | 2354.16333 | 10.72413 | 1222.82288 | 30.81117 | 10.18716065 | 1353.959995
1986.615 | 9.07797 | 2355.63208 | 10.73413 | 1223.58569 | 30.80109 | 10.1961917 | 1354.926969
1988.021 | 9.08973 | 2357.24829 | 10.74421 | 1224.42529 | 30.803 | 10.20529417 | 1355.980114
1988.975 | 9.09748 | 2358.13184 | 10.75424 | 1224.88416 | 30.80328 | 10.21435066 | 1356.611142
1989.764 | 9.10415 | 2359.11694 | 10.76426 | 1225.39587 | 30.7987 | 10.22339731 | 1357.300667
1991.082 | 9.11504 | 2360.47485 | 10.77431 | 1226.1012 | 30.80212 | 10.23247022 | 1358.205144
1992.005 | 9.12279 | 2361.5874 | 10.78433 | 1226.67908 | 30.79716 | 10.24151523 | 1358.9682
1993.438 | 9.13471 | 2363.22485 | 10.79436 | 1227.52966 | 30.79611 | 10.25056845 | 1360.033631
1994.281 | 9.14193 | 2364.448 | 10.80437 | 1228.16504 | 30.79121 | 10.2596028 | 1360.860535
1996.129 | 9.15718 | 2366.43994 | 10.81438 | 1229.19971 | 30.78794 | 10.26863633 | 1362.130038
1996.933 | 9.16389 | 2367.41333 | 10.8244 | 1229.70532 | 30.79266 | 10.27767807 | 1362.813543
1997.83 | 9.17138 | 2368.4126 | 10.8344 | 1230.22437 | 30.79278 | 10.28670095 | 1363.511799
1999.63 | 9.18634 | 2370.33887 | 10.84442 | 1231.22485 | 30.79435 | 10.29574105 | 1364.744044
2000.486 | 9.19374 | 2371.58496 | 10.85442 | 1231.87219 | 30.80004 | 10.3047623 | 1365.584771
2002.842 | 9.21325 | 2374.0957 | 10.86445 | 1233.17627 | 30.78757 | 10.31380979 | 1367.154089
2003.426 | 9.21786 | 2374.42212 | 10.87448 | 1233.34583 | 30.78762 | 10.32285647 | 1367.465776
2004.98 | 9.23106 | 2376.35278 | 10.8845 | 1234.34863 | 30.7835 | 10.3318933 | 1368.701307
2006.326 | 9.24223 | 2377.76392 | 10.89454 | 1235.08167 | 30.77891 | 10.34094736 | 1369.638137
2006.958 | 9.24749 | 2378.42749 | 10.90454 | 1235.42639 | 30.78361 | 10.34996453 | 1370.143955
2007.902 | 9.25528 | 2379.32617 | 10.91457 | 1235.89319 | 30.78483 | 10.35900794 | 1370.785617
2009.123 | 9.26557 | 2380.77832 | 10.92457 | 1236.64746 | 30.78116 | 10.36802348 | 1371.745877
2010.025 | 9.27297 | 2381.54321 | 10.93458 | 1237.0448 | 30.77629 | 10.37704722 | 1372.310453
2011.507 | 9.28557 | 2383.27124 | 10.94463 | 1237.94238 | 30.78247 | 10.3861062 | 1373.430593
2012.722 | 9.29541 | 2384.20654 | 10.95463 | 1238.42822 | 30.78607 | 10.3951193 | 1374.093449
2013.63 | 9.30308 | 2385.23389 | 10.96465 | 1238.96179 | 30.7771 | 10.40414961 | 1374.809614
2014.618 | 9.31138 | 2386.34229 | 10.9747 | 1239.5376 | 30.77034 | 10.41320614 | 1375.573133
2015.633 | 9.31994 | 2387.47876 | 10.98476 | 1240.12781 | 30.77479 | 10.42227086 | 1376.352874
2016.731 | 9.32902 | 2388.57227 | 10.99477 | 1240.6958 | 30.78167 | 10.43128971 | 1377.10745
2017.715 | 9.33718 | 2389.55786 | 11.00485 | 1241.20776 | 30.77558 | 10.44037081 | 1377.800812
2018.459 | 9.34334 | 2390.31372 | 11.01488 | 1241.60046 | 30.77321 | 10.44940604 | 1378.361261
2019.997 | 9.35597 | 2391.71533 | 11.0249 | 1242.32849 | 30.77372 | 10.45843145 | 1379.293964
2021.146 | 9.36587 | 2393.17896 | 11.03494 | 1243.08875 | 30.77361 | 10.46747406 | 1380.262848
2022.562 | 9.37761 | 2394.47656 | 11.04496 | 1243.7627 | 30.7672 | 10.47649784 | 1381.135793
2023.868 | 9.38854 | 2395.82812 | 11.05498 | 1244.46472 | 30.76529 | 10.4855208 | 1382.040046
2024.626 | 9.39472 | 2396.44336 | 11.06498 | 1244.7843 | 30.76035 | 10.49452494 | 1382.519434
2026.095 | 9.40684 | 2397.71436 | 11.075 | 1245.44458 | 30.76305 | 10.50354628 | 1383.377567
2027.041 | 9.41486 | 2398.79614 | 11.08502 | 1246.00647 | 30.76298 | 10.51256681 | 1384.126536
2028.902 | 9.43018 | 2400.22754 | 11.09509 | 1246.75 | 30.76934 | 10.52163153 | 1385.078035
2030.031 | 9.43974 | 2401.33398 | 11.10514 | 1247.32471 | 30.76487 | 10.53067742 | 1385.841865
2031.271 | 9.45002 | 2402.31177 | 11.11515 | 1247.83252 | 30.7642 | 10.5396865 | 1386.530976
2032.297 | 9.45854 | 2403.11523 | 11.12517 | 1248.24988 | 30.76155 | 10.54870377 | 1387.119801
2033.21 | 9.46643 | 2404.23999 | 11.13519 | 1248.83411 | 30.76229 | 10.55772022 | 1387.894161
2034.181 | 9.4743 | 2404.82739 | 11.14522 | 1249.13928 | 30.75937 | 10.56674485 | 1388.358601
2035.289 | 9.48364 | 2405.95752 | 11.15527 | 1249.72632 | 30.75844 | 10.57578667 | 1389.136665
2036.512 | 9.49355 | 2406.67285 | 11.16527 | 1250.0979 | 30.75003 | 10.58478269 | 1389.674706
2037.442 | 9.50147 | 2407.61011 | 11.17533 | 1250.58472 | 30.75364 | 10.59383187 | 1390.341689
2038.632 | 9.51137 | 2408.61841 | 11.18536 | 1251.1084 | 30.75292 | 10.60285325 | 1391.049379
2039.621 | 9.51958 | 2409.4231 | 11.1954 | 1251.52637 | 30.74634 | 10.61188281 | 1391.639753
2040.403 | 9.52637 | 2410.41431 | 11.20541 | 1252.04126 | 30.74645 | 10.62088457 | 1392.337617
2041.216 | 9.53291 | 2410.87061 | 11.21542 | 1252.27832 | 30.74896 | 10.62988553 | 1392.726593
2042.401 | 9.54281 | 2411.89893 | 11.22542 | 1252.81238 | 30.74881 | 10.63887668 | 1393.445831
2043.654 | 9.55323 | 2412.93481 | 11.23543 | 1253.35046 | 30.75195 | 10.64787602 | 1394.169774
2044.561 | 9.56101 | 2413.94849 | 11.24548 | 1253.87708 | 30.75327 | 10.6569105 | 1394.881576
2045.377 | 9.56752 | 2414.36963 | 11.25551 | 1254.09583 | 30.75171 | 10.66592619 | 1395.250712
2046.338 | 9.57568 | 2415.37964 | 11.26552 | 1254.62036 | 30.74658 | 10.67492309 | 1395.959868
2047.255 | 9.58335 | 2416.17505 | 11.27556 | 1255.03357 | 30.74076 | 10.68394615 | 1396.545633
2048.483 | 9.59347 | 2417.05518 | 11.28557 | 1255.49072 | 30.73962 | 10.69294143 | 1397.180004
2049.472 | 9.60172 | 2417.86255 | 11.29558 | 1255.91016 | 30.73716 | 10.7019359 | 1397.772497
2050.563 | 9.61076 | 2418.68872 | 11.30563 | 1256.33923 | 30.73838 | 10.7109655 | 1398.376295
2051.134 | 9.61578 | 2419.41553 | 11.31565 | 1256.7168 | 30.7434 | 10.71996734 | 1398.922475
2051.834 | 9.6215 | 2419.86987 | 11.32569 | 1256.95276 | 30.74457 | 10.72898633 | 1399.311333
2052.639 | 9.62805 | 2420.28271 | 11.33569 | 1257.16724 | 30.74528 | 10.73796858 | 1399.675821
2054.738 | 9.64557 | 2417.0061 | 11.34572 | 1255.46521 | 30.74176 | 10.74697696 | 1397.906777
2055.317 | 9.65052 | 2418.96265 | 11.35573 | 1256.48157 | 30.7406 | 10.75596658 | 1399.164225
2056.606 | 9.66139 | 2422.2749 | 11.36573 | 1258.20203 | 30.73559 | 10.7649464 | 1401.205876
2057.286 | 9.66685 | 2423.44946 | 11.37574 | 1258.81213 | 30.72902 | 10.7739344 | 1402.011325
2057.941 | 9.67239 | 2424.72144 | 11.38576 | 1259.47278 | 30.72838 | 10.78293057 | 1402.873328
2058.891 | 9.68015 | 2426.0376 | 11.39581 | 1260.15649 | 30.7269 | 10.79195286 | 1403.761529
2059.691 | 9.68706 | 2427.33691 | 11.40583 | 1260.83142 | 30.72981 | 10.80094741 | 1404.639708
2060.892 | 9.6968 | 2428.35913 | 11.41586 | 1261.3623 | 30.7265 | 10.80995012 | 1405.357654
2061.662 | 9.70326 | 2429.07593 | 11.42588 | 1261.73462 | 30.7237 | 10.81894305 | 1405.898904
2063.01 | 9.71449 | 2430.0437 | 11.43589 | 1262.2373 | 30.72518 | 10.8279262 | 1406.585369
2063.31 | 9.71694 | 2430.22412 | 11.44591 | 1262.33105 | 30.72284 | 10.83691751 | 1406.816326
2064.132 | 9.72383 | 2430.90039 | 11.45594 | 1262.68237 | 30.71977 | 10.84591699 | 1407.334505
2065.28 | 9.73358 | 2432.13428 | 11.46595 | 1263.32324 | 30.71775 | 10.85489771 | 1408.175251
2066.425 | 9.74293 | 2433.06982 | 11.47599 | 1263.8092 | 30.71964 | 10.86390454 | 1408.843817
2066.721 | 9.74542 | 2433.40161 | 11.48599 | 1263.98157 | 30.71964 | 10.87287468 | 1409.162367
2067.589 | 9.75277 | 2434.47827 | 11.496 | 1264.54077 | 30.71926 | 10.88185298 | 1409.912377
2068.096 | 9.7569 | 2434.86548 | 11.50603 | 1264.74194 | 30.72309 | 10.89084842 | 1410.263527
2069.095 | 9.76531 | 2435.99365 | 11.51607 | 1265.328 | 30.72113 | 10.89985201 | 1411.044058
2070.069 | 9.77342 | 2436.99438 | 11.5261 | 1265.84778 | 30.71981 | 10.90884582 | 1411.750661
2070.622 | 9.77798 | 2437.44995 | 11.53614 | 1266.08435 | 30.71631 | 10.9178478 | 1412.141613
2071.67 | 9.78661 | 2438.32373 | 11.54617 | 1266.53821 | 30.71514 | 10.92683999 | 1412.774865
2072.304 | 9.79184 | 2438.84253 | 11.5562 | 1266.80774 | 30.71335 | 10.93583138 | 1413.202576
2072.952 | 9.79732 | 2439.48779 | 11.56621 | 1267.14294 | 30.71257 | 10.94480403 | 1413.703353
2073.989 | 9.80599 | 2440.37036 | 11.57621 | 1267.60132 | 30.70944 | 10.95376692 | 1414.341511
2074.771 | 9.81256 | 2441.06885 | 11.58625 | 1267.96411 | 30.71084 | 10.96276485 | 1414.873602
2075.335 | 9.81724 | 2441.49536 | 11.59629 | 1268.18567 | 30.70703 | 10.97176197 | 1415.248158
2075.689 | 9.82014 | 2441.7207 | 11.60631 | 1268.30273 | 30.70302 | 10.98074036 | 1415.505877
2076.81 | 9.82951 | 2442.57349 | 11.61636 | 1268.74573 | 30.70223 | 10.98974482 | 1416.127801
2077.737 | 9.83724 | 2443.26099 | 11.62638 | 1269.10278 | 30.69992 | 10.9987216 | 1416.653492
2078.527 | 9.84372 | 2443.68652 | 11.63639 | 1269.32385 | 30.70131 | 11.00768861 | 1417.027324
2078.907 | 9.84704 | 2444.13672 | 11.64644 | 1269.55774 | 30.70672 | 11.01669064 | 1417.41602
2080.394 | 9.85958 | 2445.2666 | 11.65645 | 1270.14453 | 30.70142 | 11.02565604 | 1418.198292
2081.504 | 9.86869 | 2445.84497 | 11.66646 | 1270.44507 | 30.6984 | 11.03462064 | 1418.661036
2082.146 | 9.87412 | 2446.37329 | 11.67651 | 1270.71948 | 30.69565 | 11.04362025 | 1419.095167
2083.108 | 9.88222 | 2447.0647 | 11.68658 | 1271.07861 | 30.69204 | 11.05263696 | 1419.624229
2083.881 | 9.88849 | 2447.41138 | 11.69659 | 1271.25867 | 30.69489 | 11.06159914 | 1419.952584
2085.121 | 9.89883 | 2448.21021 | 11.70665 | 1271.67358 | 30.69221 | 11.07060528 | 1420.543955
2085.733 | 9.90382 | 2448.43115 | 11.71669 | 1271.78833 | 30.69212 | 11.0795927 | 1420.799826
2086.457 | 9.90993 | 2448.98535 | 11.7267 | 1272.07617 | 30.69143 | 11.08855246 | 1421.248726
2087.667 | 9.92011 | 2449.84131 | 11.73674 | 1272.52087 | 30.68675 | 11.09753827 | 1421.873336
2088.792 | 9.9293 | 2449.2439 | 11.74677 | 1272.21057 | 30.68451 | 11.10651433 | 1421.65422
2089.448 | 9.93479 | 2449.93872 | 11.73658 | 1272.57141 | 30.68248 | 11.09739508 | 1421.927772
2089.492 | 9.93511 | 2449.95605 | 11.72638 | 1272.58044 | 30.68248 | 11.08826605 | 1421.808058
2089.516 | 9.93531 | 2449.95337 | 11.71626 | 1272.57898 | 30.68248 | 11.0792078 | 1421.677642
2089.547 | 9.93559 | 2450.02466 | 11.70624 | 1272.61609 | 30.68248 | 11.07023824 | 1421.591584
2090.539 | 9.94388 | 2450.9021 | 11.71637 | 1273.07178 | 30.68177 | 11.07930626 | 1422.22958
2090.565 | 9.9441 | 2450.9165 | 11.72674 | 1273.07935 | 30.68177 | 11.08858827 | 1422.370055
2090.577 | 9.94421 | 2450.94971 | 11.7374 | 1273.09656 | 30.68177 | 11.09812895 | 1422.524996
2090.586 | 9.94429 | 2450.96753 | 11.74744 | 1273.10583 | 30.68177 | 11.1071139 | 1422.663174
2090.594 | 9.94437 | 2450.97803 | 11.7584 | 1273.11133 | 30.68177 | 11.11692125 | 1422.808853
2090.604 | 9.94447 | 2450.99268 | 11.76868 | 1273.1189 | 30.68177 | 11.12611924 | 1422.948189
2090.763 | 9.94585 | 2451.17285 | 11.77871 | 1273.21252 | 30.68177 | 11.13509273 | 1423.18053
2090.846 | 9.94642 | 2451.13477 | 11.76861 | 1273.19275 | 30.68177 | 11.12605661 | 1423.029839
2091.606 | 9.95267 | 2451.66382 | 11.77863 | 1273.46753 | 30.68476 | 11.13502116 | 1423.464559
2092.683 | 9.96184 | 2452.70703 | 11.78865 | 1274.0094 | 30.68603 | 11.1439849 | 1424.197909
2093.229 | 9.96643 | 2453.13501 | 11.79866 | 1274.23169 | 30.68502 | 11.1529389 | 1424.573955
2093.967 | 9.97244 | 2453.51855 | 11.80868 | 1274.43091 | 30.68205 | 11.16190104 | 1424.924378
2094.89 | 9.98026 | 2454.26929 | 11.81872 | 1274.8208 | 30.68098 | 11.17088026 | 1425.488301
2095.653 | 9.98651 | 2454.62891 | 11.82875 | 1275.00769 | 30.6798 | 11.17984973 | 1425.825162
2096.458 | 9.99316 | 2455.0874 | 11.83878 | 1275.24585 | 30.67846 | 11.1888184 | 1426.219401
2097.227 | 9.99973 | 2455.75464 | 11.8488 | 1275.59241 | 30.67964 | 11.19777732 | 1426.734803
2097.569 | 10.00258 | 2455.94409 | 11.85882 | 1275.6908 | 30.68094 | 11.20673544 | 1426.972676
2098.852 | 10.01317 | 2456.63623 | 11.86883 | 1276.05029 | 30.68233 | 11.21568382 | 1427.50253
2099.755 | 10.02076 | 2457.21094 | 11.87884 | 1276.34888 | 30.67635 | 11.2246314 | 1427.964321
2100.46 | 10.02659 | 2457.58154 | 11.88885 | 1276.54138 | 30.67602 | 11.23357818 | 1428.30747
2101.149 | 10.03236 | 2457.95386 | 11.89886 | 1276.73474 | 30.67624 | 11.24252416 | 1428.651619
2101.969 | 10.03912 | 2458.35059 | 11.9089 | 1276.9408 | 30.69108 | 11.25149615 | 1429.010403
2102.842 | 10.04657 | 2459.01245 | 11.91891 | 1277.28455 | 30.69069 | 11.26044052 | 1429.522946
2103.17 | 10.04922 | 2459.10938 | 11.92892 | 1277.33496 | 30.69153 | 11.2693841 | 1429.707226
2104.227 | 10.05807 | 2459.70337 | 11.93892 | 1277.64343 | 30.68661 | 11.27831794 | 1430.180257
2105.139 | 10.06576 | 2460.28809 | 11.94894 | 1277.94714 | 30.67712 | 11.28726885 | 1430.648277
2105.948 | 10.07234 | 2460.51587 | 11.95896 | 1278.06555 | 30.68073 | 11.29621896 | 1430.908898
2106.552 | 10.07757 | 2461.01074 | 11.969 | 1278.32251 | 30.67719 | 11.30518613 | 1431.324931
2107.427 | 10.08453 | 2461.12402 | 11.97903 | 1278.38147 | 30.67309 | 11.31414356 | 1431.51917
2108.364 | 10.09255 | 2461.77832 | 11.98903 | 1278.72131 | 30.66735 | 11.32307341 | 1432.027591
2109.259 | 10.10011 | 2462.29761 | 11.99906 | 1278.99097 | 30.67001 | 11.33202924 | 1432.457864
2110.743 | 10.11243 | 2463.01123 | 12.00907 | 1279.36169 | 30.66406 | 11.34096642 | 1433.001131
2111.624 | 10.11961 | 2463.27295 | 12.01912 | 1279.49768 | 30.66169 | 11.3499385 | 1433.282042
2112.195 | 10.12435 | 2463.50024 | 12.02913 | 1279.61572 | 30.66109 | 11.35887408 | 1433.542358
2112.801 | 10.1295 | 2463.94629 | 12.03914 | 1279.84741 | 30.66222 | 11.36780885 | 1433.930031
2113.362 | 10.13419 | 2464.21094 | 12.04917 | 1279.98486 | 30.66155 | 11.37676068 | 1434.212412
2114.254 | 10.14152 | 2464.56763 | 12.05919 | 1280.17017 | 30.65932 | 11.38570279 | 1434.548323
2115.074 | 10.14826 | 2464.86377 | 12.06925 | 1280.32397 | 30.66021 | 11.39467978 | 1434.849471
2115.834 | 10.15493 | 2465.57935 | 12.07926 | 1280.69568 | 30.66486 | 11.40361136 | 1435.394241
2116.628 | 10.16142 | 2465.79688 | 12.08927 | 1280.80859 | 30.66517 | 11.41254214 | 1435.648999
2117.425 | 10.16792 | 2466.00293 | 12.09927 | 1280.91565 | 30.66525 | 11.4214632 | 1435.897093
2118.264 | 10.17505 | 2466.53882 | 12.10929 | 1281.19397 | 30.65671 | 11.43040131 | 1436.337463
2118.711 | 10.17871 | 2466.6438 | 12.11932 | 1281.24854 | 30.6611 | 11.43934754 | 1436.527151
2119.662 | 10.18671 | 2467.15674 | 12.12937 | 1281.51501 | 30.65893 | 11.4483108 | 1436.954707
2120.341 | 10.19249 | 2467.62158 | 12.13941 | 1281.75647 | 30.6572 | 11.45726434 | 1437.354143
2121.268 | 10.19996 | 2467.75977 | 12.14945 | 1281.82825 | 30.66057 | 11.46621708 | 1437.563332
2122.292 | 10.20851 | 2468.19067 | 12.15951 | 1282.052 | 30.65113 | 11.47518685 | 1437.943241
2122.902 | 10.21356 | 2468.43237 | 12.16951 | 1282.17761 | 30.64438 | 11.48410233 | 1438.212342
2124.076 | 10.22356 | 2469.16479 | 12.17951 | 1282.55798 | 30.64794 | 11.49301701 | 1438.767257
2124.789 | 10.22938 | 2469.33594 | 12.18957 | 1282.64697 | 30.64927 | 11.50198438 | 1438.99612
2125.971 | 10.23915 | 2469.73462 | 12.19958 | 1282.854 | 30.64729 | 11.51090638 | 1439.3568
2126.703 | 10.24519 | 2469.9729 | 12.20961 | 1282.97778 | 30.64621 | 11.51984541 | 1439.624363
2127.851 | 10.2549 | 2470.55591 | 12.21966 | 1283.28064 | 30.64657 | 11.52880146 | 1440.093171
2128.318 | 10.25885 | 2470.78687 | 12.22967 | 1283.40063 | 30.64801 | 11.53772106 | 1440.356292
2129.401 | 10.26775 | 2471.06665 | 12.21962 | 1283.5459 | 30.64015 | 11.52876581 | 1440.390332
2129.453 | 10.26812 | 2471.03833 | 12.20958 | 1283.53125 | 30.64015 | 11.51981867 | 1440.245025
2129.488 | 10.26838 | 2471.01221 | 12.19946 | 1283.51758 | 30.64015 | 11.51079943 | 1440.099794
2129.522 | 10.2687 | 2471.07202 | 12.18931 | 1283.54871 | 30.64015 | 11.50175263 | 1440.004441
2130.13 | 10.27375 | 2471.26807 | 12.19948 | 1283.65051 | 30.638 | 11.51081725 | 1440.249197
2130.138 | 10.27381 | 2471.2522 | 12.2103 | 1283.64233 | 30.638 | 11.52046032 | 1440.378909
2130.179 | 10.27411 | 2471.23682 | 12.22031 | 1283.63428 | 30.638 | 11.52938068 | 1440.498368
2130.19 | 10.27421 | 2471.24561 | 12.23063 | 1283.63892 | 30.638 | 11.53857645 | 1440.636047
2130.204 | 10.27433 | 2471.26733 | 12.24094 | 1283.65015 | 30.638 | 11.54776247 | 1440.780995
2130.301 | 10.27535 | 2471.53735 | 12.25105 | 1283.79041 | 30.63665 | 11.55676947 | 1441.068215
2131.995 | 10.28944 | 2472.12183 | 12.26109 | 1284.09399 | 30.6296 | 11.56571331 | 1441.53791
2132.586 | 10.2943 | 2472.25122 | 12.2711 | 1284.16125 | 30.62778 | 11.57462962 | 1441.741961
2133.154 | 10.29913 | 2472.59668 | 12.28111 | 1284.3407 | 30.62073 | 11.58354515 | 1442.071994
2134.524 | 10.31058 | 2473.14819 | 12.29114 | 1284.62708 | 30.61868 | 11.59247768 | 1442.522393
2134.948 | 10.31392 | 2473.08984 | 12.30117 | 1284.5968 | 30.61668 | 11.60140942 | 1442.617236
2135.916 | 10.32213 | 2473.65454 | 12.31121 | 1284.89014 | 30.61781 | 11.61034927 | 1443.075663
2136.421 | 10.32624 | 2473.74731 | 12.32122 | 1284.93835 | 30.62402 | 11.61926161 | 1443.258431
2137.059 | 10.33145 | 2473.87256 | 12.33123 | 1285.00342 | 30.62433 | 11.62817315 | 1443.460147
2137.802 | 10.3378 | 2474.37744 | 12.34125 | 1285.26562 | 30.62486 | 11.6370928 | 1443.883463
2138.899 | 10.34708 | 2474.90112 | 12.35127 | 1285.5376 | 30.62058 | 11.64601165 | 1444.31782
2139.561 | 10.35259 | 2475.13306 | 12.3613 | 1285.65808 | 30.6225 | 11.65493861 | 1444.582132
2140.357 | 10.35913 | 2475.29712 | 12.37131 | 1285.74329 | 30.62496 | 11.66384698 | 1444.806578
2140.824 | 10.36291 | 2475.354 | 12.38138 | 1285.77283 | 30.62418 | 11.67280794 | 1444.96925
2142.095 | 10.37369 | 2475.97363 | 12.39139 | 1286.09473 | 30.61317 | 11.68171471 | 1445.459744
2143.097 | 10.38197 | 2476.23413 | 12.40142 | 1286.2301 | 30.61373 | 11.69063848 | 1445.740897
2144.101 | 10.39037 | 2476.57251 | 12.41143 | 1286.40576 | 30.61493 | 11.69954367 | 1446.06711
2144.536 | 10.39389 | 2476.57886 | 12.42145 | 1286.40906 | 30.61493 | 11.70845696 | 1446.199718
2144.982 | 10.39756 | 2476.7063 | 12.43149 | 1286.47534 | 30.61054 | 11.71738724 | 1446.403393
2145.901 | 10.40528 | 2477.03711 | 12.44149 | 1286.64709 | 30.60744 | 11.72628115 | 1446.725159
2146.62 | 10.41126 | 2477.26758 | 12.45154 | 1286.76685 | 30.60294 | 11.73521873 | 1446.989139
2147.584 | 10.41948 | 2477.77441 | 12.46156 | 1287.03015 | 30.59928 | 11.74412884 | 1447.414184
2148.376 | 10.42587 | 2477.8479 | 12.47161 | 1287.06824 | 30.59631 | 11.75306483 | 1447.586371
2149.781 | 10.4376 | 2478.25586 | 12.48161 | 1287.28015 | 30.59008 | 11.76195556 | 1447.953438
2150.096 | 10.44016 | 2478.28198 | 12.49161 | 1287.29382 | 30.59098 | 11.77084551 | 1448.097544
2150.887 | 10.44673 | 2478.45825 | 12.48139 | 1287.38538 | 30.58992 | 11.76175998 | 1448.06897
2150.935 | 10.44724 | 2478.58521 | 12.47131 | 1287.45129 | 30.58992 | 11.75279809 | 1448.013331
2150.967 | 10.44757 | 2478.66724 | 12.46086 | 1287.4939 | 30.58992 | 11.7435064 | 1447.926712
2150.985 | 10.44775 | 2478.68848 | 12.45047 | 1287.50488 | 30.58992 | 11.7342672 | 1447.805289
2151.064 | 10.44842 | 2478.73657 | 12.44036 | 1287.52991 | 30.58901 | 11.72527618 | 1447.703266
2151.339 | 10.45067 | 2478.771 | 12.45038 | 1287.54773 | 30.58901 | 11.73418717 | 1447.852315
2151.383 | 10.45101 | 2478.74487 | 12.46057 | 1287.53418 | 30.58901 | 11.74324853 | 1447.968278
2151.446 | 10.45146 | 2478.67847 | 12.47059 | 1287.49976 | 30.58901 | 11.75215793 | 1448.058576
2151.514 | 10.45194 | 2478.63013 | 12.48086 | 1287.47461 | 30.58901 | 11.76128878 | 1448.162514
2151.538 | 10.45215 | 2478.63867 | 12.49106 | 1287.479 | 30.58901 | 11.77035658 | 1448.298774
2151.97 | 10.45605 | 2479.04956 | 12.50107 | 1287.6925 | 30.59151 | 11.77925467 | 1448.667841
2152.489 | 10.46024 | 2479.06982 | 12.51109 | 1287.703 | 30.59337 | 11.78816086 | 1448.808681
2153.291 | 10.4669 | 2479.29102 | 12.52111 | 1287.81787 | 30.59254 | 11.79706625 | 1449.066962
2153.767 | 10.47094 | 2479.51025 | 12.53111 | 1287.93176 | 30.59056 | 11.80595308 | 1449.323906
2155.491 | 10.48525 | 2479.88672 | 12.54116 | 1288.12732 | 30.57662 | 11.81488354 | 1449.673428
2156.631 | 10.49471 | 2480.14648 | 12.55121 | 1288.26221 | 30.57426 | 11.82381321 | 1449.954705
2157.017 | 10.49786 | 2480.19141 | 12.56127 | 1288.28552 | 30.57149 | 11.83275096 | 1450.110543
2157.915 | 10.50554 | 2480.64087 | 12.57133 | 1288.51904 | 30.57328 | 11.84168792 | 1450.503021
2158.126 | 10.50721 | 2480.59155 | 12.58135 | 1288.49341 | 30.575 | 11.85058854 | 1450.603276
2158.702 | 10.5119 | 2480.63965 | 12.59136 | 1288.51843 | 30.57615 | 11.8594795 | 1450.760424
2159.351 | 10.51741 | 2480.89819 | 12.60136 | 1288.65271 | 30.57611 | 11.86836078 | 1451.040477
2160.465 | 10.52653 | 2481.00708 | 12.61137 | 1288.70923 | 30.57467 | 11.87725015 | 1451.233119
2160.832 | 10.52967 | 2481.20361 | 12.62138 | 1288.8114 | 30.57467 | 11.88613874 | 1451.477184
2162.337 | 10.54237 | 2481.7605 | 12.63139 | 1289.10059 | 30.57964 | 11.89502653 | 1451.931913
2163.094 | 10.54865 | 2481.91064 | 12.64144 | 1289.17859 | 30.58113 | 11.90394904 | 1452.149328
2164.292 | 10.55851 | 2482.07178 | 12.65147 | 1289.26233 | 30.57962 | 11.91285301 | 1452.372967
2165.281 | 10.56666 | 2482.2334 | 12.66149 | 1289.34619 | 30.57727 | 11.9217473 | 1452.596629
2165.694 | 10.57027 | 2482.4751 | 12.67154 | 1289.4718 | 30.57254 | 11.93066743 | 1452.867735
2165.937 | 10.57215 | 2482.37866 | 12.66143 | 1289.42175 | 30.57254 | 11.92169405 | 1452.680982
2165.977 | 10.57243 | 2482.3291 | 12.65133 | 1289.396 | 30.57254 | 11.91272873 | 1452.521743
2166.013 | 10.57275 | 2482.34546 | 12.64097 | 1289.40442 | 30.57254 | 11.90353179 | 1452.397646
2166.036 | 10.57297 | 2482.39331 | 12.63076 | 1289.42932 | 30.57254 | 11.89446718 | 1452.294043
2166.141 | 10.57405 | 2482.64771 | 12.6206 | 1289.5614 | 30.57138 | 11.88544615 | 1452.311786
2166.258 | 10.57493 | 2482.55054 | 12.63063 | 1289.51099 | 30.57138 | 11.89435176 | 1452.384352
2166.362 | 10.57578 | 2482.58252 | 12.64066 | 1289.52759 | 30.57138 | 11.90325658 | 1452.532388
2166.48 | 10.57687 | 2482.73828 | 12.65069 | 1289.60852 | 30.57138 | 11.9121606 | 1452.752896
2166.662 | 10.57817 | 2482.55103 | 12.6607 | 1289.51123 | 30.57191 | 11.92104608 | 1452.772378
2166.904 | 10.58041 | 2482.81714 | 12.6707 | 1289.64941 | 30.57191 | 11.9299219 | 1453.057018
2167.501 | 10.58534 | 2482.93848 | 12.68079 | 1289.71252 | 30.57353 | 11.9388768 | 1453.258256
2167.68 | 10.58677 | 2482.88477 | 12.69083 | 1289.68457 | 30.57353 | 11.94778653 | 1453.356246
2168.2 | 10.59129 | 2483.18823 | 12.70083 | 1289.84216 | 30.57146 | 11.95665997 | 1453.66282
2169.473 | 10.60166 | 2483.26294 | 12.71085 | 1289.88098 | 30.57643 | 11.96555037 | 1453.835817
2170.505 | 10.61032 | 2483.52441 | 12.72088 | 1290.01685 | 30.57498 | 11.97444885 | 1454.118345
2171.279 | 10.61699 | 2483.89136 | 12.73088 | 1290.2074 | 30.57009 | 11.98331993 | 1454.462156
2172.381 | 10.62612 | 2484.09717 | 12.74092 | 1290.31433 | 30.57236 | 11.9922257 | 1454.712247
2173.168 | 10.6325 | 2484.13574 | 12.75093 | 1290.33435 | 30.56694 | 12.00110407 | 1454.86398
2173.235 | 10.63307 | 2484.15308 | 12.74085 | 1290.34338 | 30.56694 | 11.99216361 | 1454.744095
2173.277 | 10.63348 | 2484.22168 | 12.73082 | 1290.37903 | 30.56694 | 11.98326671 | 1454.654862
2173.351 | 10.63415 | 2484.30347 | 12.7207 | 1290.42151 | 30.56694 | 11.97428917 | 1454.572159
2173.392 | 10.63446 | 2484.25806 | 12.71054 | 1290.39795 | 30.56694 | 11.96527533 | 1454.414498
2173.668 | 10.63682 | 2484.4082 | 12.72057 | 1290.47595 | 30.56657 | 11.97417384 | 1454.631847
2173.831 | 10.63799 | 2484.26489 | 12.73057 | 1290.40149 | 30.56657 | 11.98304494 | 1454.676955
2174.018 | 10.6398 | 2484.58325 | 12.74062 | 1290.56689 | 30.56657 | 11.9919596 | 1454.993113
2174.52 | 10.64378 | 2484.46118 | 12.75066 | 1290.50342 | 30.56645 | 12.0008646 | 1455.051123
2174.948 | 10.64724 | 2484.50781 | 12.76067 | 1290.52771 | 30.57073 | 12.00974221 | 1455.207692
2175.211 | 10.6495 | 2484.62427 | 12.77068 | 1290.58813 | 30.57073 | 12.01861902 | 1455.40501
2175.93 | 10.65548 | 2484.76489 | 12.78069 | 1290.66113 | 30.56933 | 12.02749505 | 1455.616528
2176.393 | 10.65944 | 2485.01099 | 12.79073 | 1290.78906 | 30.56933 | 12.03639688 | 1455.890404
2177.821 | 10.67149 | 2485.44458 | 12.80074 | 1291.01428 | 30.56925 | 12.04527133 | 1456.273661
2178.464 | 10.67658 | 2485.34302 | 12.8108 | 1290.96143 | 30.56923 | 12.05418932 | 1456.343917
2178.772 | 10.67918 | 2485.4209 | 12.82084 | 1291.00195 | 30.56824 | 12.06308878 | 1456.519244
2179.881 | 10.68849 | 2485.73999 | 12.83087 | 1291.16772 | 30.56706 | 12.07197858 | 1456.835772
2180.89 | 10.69702 | 2486.07007 | 12.84088 | 1291.33911 | 30.57156 | 12.08084988 | 1457.158416
2181.483 | 10.70177 | 2485.96509 | 12.85095 | 1291.28455 | 30.57198 | 12.08977355 | 1457.226882
2182.766 | 10.71258 | 2486.33862 | 12.86096 | 1291.47864 | 30.56919 | 12.09864326 | 1457.575191
2183.481 | 10.71842 | 2486.35889 | 12.87097 | 1291.48914 | 30.57138 | 12.10751219 | 1457.71632
2183.54 | 10.71887 | 2486.33008 | 12.8608 | 1291.47424 | 30.57138 | 12.0985015 | 1457.568159
2183.58 | 10.71923 | 2486.37866 | 12.85061 | 1291.49939 | 30.57138 | 12.08947227 | 1457.46494
2183.633 | 10.7198 | 2486.52515 | 12.8405 | 1291.57556 | 30.57138 | 12.08051312 | 1457.42032
2183.675 | 10.72025 | 2486.60962 | 12.83023 | 1291.61938 | 30.57138 | 12.07141136 | 1457.337117
2183.723 | 10.72066 | 2486.61597 | 12.82021 | 1291.62268 | 30.57138 | 12.06253037 | 1457.21142
2184.489 | 10.72682 | 2486.57886 | 12.83028 | 1291.60339 | 30.57141 | 12.07145568 | 1457.319721
2184.499 | 10.72689 | 2486.56812 | 12.84084 | 1291.59778 | 30.57141 | 12.08081443 | 1457.449784
2184.506 | 10.72694 | 2486.55591 | 12.85232 | 1291.59143 | 30.5676 | 12.09098753 | 1457.590894
2184.513 | 10.72699 | 2486.54321 | 12.86261 | 1291.58484 | 30.5676 | 12.10010523 | 1457.716361
2184.52 | 10.72704 | 2486.53491 | 12.87269 | 1291.58057 | 30.5676 | 12.10903604 | 1457.841733
2184.529 | 10.7271 | 2486.53198 | 12.88344 | 1291.5791 | 30.5676 | 12.11855959 | 1457.978918
2184.609 | 10.72773 | 2486.50391 | 12.8733 | 1291.56445 | 30.5676 | 12.10957647 | 1457.831416
2185.55 | 10.73571 | 2486.82495 | 12.8833 | 1291.7312 | 30.56783 | 12.11843557 | 1458.148806
2186.705 | 10.74519 | 2486.94409 | 12.89333 | 1291.79309 | 30.57102 | 12.12732046 | 1458.348236
2188.342 | 10.75893 | 2487.33569 | 12.90342 | 1291.99658 | 30.55567 | 12.1362577 | 1458.708325
2188.511 | 10.76048 | 2487.50513 | 12.91348 | 1292.08459 | 30.55567 | 12.14516757 | 1458.937675
2188.918 | 10.76389 | 2487.61572 | 12.92353 | 1292.14197 | 30.55615 | 12.1540678 | 1459.132325
2189.145 | 10.76581 | 2487.66382 | 12.93356 | 1292.16699 | 30.55736 | 12.16294952 | 1459.290183
2191.118 | 10.78205 | 2487.83105 | 12.94359 | 1292.25378 | 30.56352 | 12.17183045 | 1459.517811
2191.77 | 10.78745 | 2487.86353 | 12.95359 | 1292.27075 | 30.56473 | 12.18068404 | 1459.666205
2192.906 | 10.79696 | 2488.09229 | 12.96363 | 1292.38953 | 30.55775 | 12.18957225 | 1459.930127
2194.081 | 10.80685 | 2488.36401 | 12.97367 | 1292.53064 | 30.55932 | 12.19845967 | 1460.2193
2194.86 | 10.81319 | 2488.37769 | 12.98367 | 1292.53772 | 30.5533 | 12.2073109 | 1460.356552
2195.823 | 10.82141 | 2488.75342 | 12.99368 | 1292.73291 | 30.5567 | 12.2161702 | 1460.706488
2196.742 | 10.82908 | 2488.948 | 13.0037 | 1292.83398 | 30.55039 | 12.22503756 | 1460.950232
2198.247 | 10.8415 | 2489.08374 | 13.01373 | 1292.90454 | 30.54294 | 12.23391298 | 1461.159646
2199.162 | 10.84912 | 2489.27686 | 13.02374 | 1293.00488 | 30.54677 | 12.24276992 | 1461.402474
2199.946 | 10.8558 | 2489.56055 | 13.03375 | 1293.15222 | 30.54521 | 12.25162607 | 1461.698447
2200.831 | 10.86308 | 2489.60156 | 13.04375 | 1293.17346 | 30.54162 | 12.26047259 | 1461.851773
2201.662 | 10.87009 | 2489.81543 | 13.05379 | 1293.28455 | 30.54563 | 12.26935372 | 1462.107199
2202.302 | 10.87539 | 2489.91382 | 13.04362 | 1293.33569 | 30.54603 | 12.26035759 | 1462.033483
2202.353 | 10.87575 | 2489.8645 | 13.03353 | 1293.31006 | 30.54603 | 12.25143144 | 1461.874015
2202.394 | 10.87604 | 2489.80811 | 13.02349 | 1293.28076 | 30.54603 | 12.24254872 | 1461.71105
2202.434 | 10.87632 | 2489.77393 | 13.01337 | 1293.26306 | 30.54419 | 12.23359443 | 1461.560167
2202.952 | 10.88094 | 2490.15771 | 13.02352 | 1293.4624 | 30.54419 | 12.24257527 | 1461.916734
2203.006 | 10.88139 | 2490.1582 | 13.03369 | 1293.46265 | 30.54346 | 12.25157299 | 1462.048562
2203.03 | 10.88154 | 2490.09937 | 13.04394 | 1293.43213 | 30.54346 | 12.26064067 | 1462.146641
2203.053 | 10.88167 | 2490.03198 | 13.05399 | 1293.39709 | 30.54346 | 12.26953062 | 1462.237017
2203.186 | 10.88254 | 2489.83472 | 13.06402 | 1293.29456 | 30.54346 | 12.2784021 | 1462.25082
2204.344 | 10.89253 | 2490.34155 | 13.07402 | 1293.55786 | 30.54498 | 12.28724625 | 1462.677873
2206.438 | 10.90985 | 2490.60547 | 13.08403 | 1293.69495 | 30.5341 | 12.29609847 | 1462.962385
2207.573 | 10.91929 | 2490.78687 | 13.09404 | 1293.78918 | 30.531 | 12.3049499 | 1463.198453
2207.979 | 10.92249 | 2490.67285 | 13.10406 | 1293.72998 | 30.53032 | 12.31380939 | 1463.261133
2208.279 | 10.92506 | 2490.77026 | 13.11408 | 1293.78052 | 30.52969 | 12.3226681 | 1463.447932
2208.875 | 10.9302 | 2491.02905 | 13.12417 | 1293.91492 | 30.52742 | 12.3315879 | 1463.730514
2210.096 | 10.9401 | 2490.93213 | 13.11413 | 1293.86462 | 30.53305 | 12.3227123 | 1463.543708
2210.151 | 10.94065 | 2491.05249 | 13.10397 | 1293.92712 | 30.53305 | 12.31372982 | 1463.482942
2210.183 | 10.941 | 2491.11987 | 13.09386 | 1293.96216 | 30.53305 | 12.30479074 | 1463.391754
2211.491 | 10.95172 | 2491.11646 | 13.10393 | 1293.96033 | 30.53115 | 12.31369445 | 1463.519986
2211.545 | 10.95228 | 2491.23535 | 13.11394 | 1294.02209 | 30.53115 | 12.32254433 | 1463.71937
2211.601 | 10.95286 | 2491.354 | 13.12404 | 1294.08374 | 30.53115 | 12.33147298 | 1463.919808
2211.632 | 10.95315 | 2491.38306 | 13.13433 | 1294.09888 | 30.53115 | 12.34056878 | 1464.070097
2211.678 | 10.95352 | 2491.38672 | 13.14456 | 1294.10071 | 30.52925 | 12.34961072 | 1464.204554
2212.079 | 10.95671 | 2491.26367 | 13.15459 | 1294.03687 | 30.52925 | 12.35847509 | 1464.262115
2214.268 | 10.9749 | 2491.4729 | 13.16459 | 1294.14551 | 30.52347 | 12.36731217 | 1464.51446
2214.943 | 10.98063 | 2491.65723 | 13.17461 | 1294.24121 | 30.52339 | 12.37616613 | 1464.752442
2215.68 | 10.98676 | 2491.68628 | 13.18465 | 1294.25635 | 30.53114 | 12.38503699 | 1464.89952
2216.863 | 10.99664 | 2491.83643 | 13.19467 | 1294.33435 | 30.52805 | 12.39388939 | 1465.117496
2217.479 | 11.00186 | 2491.98047 | 13.20468 | 1294.40918 | 30.52245 | 12.40273217 | 1465.33177
2218.602 | 11.01114 | 2492.02271 | 13.21468 | 1294.43115 | 30.52551 | 12.41156534 | 1465.486084
2219.177 | 11.01614 | 2492.27881 | 13.22471 | 1294.56409 | 30.52405 | 12.42042422 | 1465.766437
2220.309 | 11.02535 | 2492.14429 | 13.23473 | 1294.49426 | 30.52328 | 12.42927348 | 1465.81708
2221.399 | 11.0344 | 2492.20142 | 13.24475 | 1294.52393 | 30.52509 | 12.43812197 | 1465.980388
2222.234 | 11.04155 | 2492.47339 | 13.25477 | 1294.66516 | 30.5206 | 12.44696967 | 1466.270049
2223.156 | 11.04895 | 2492.31689 | 13.26479 | 1294.58386 | 30.51766 | 12.45581659 | 1466.30769
2223.959 | 11.05581 | 2492.56812 | 13.27483 | 1294.71436 | 30.52137 | 12.46468038 | 1466.58549
2224.976 | 11.06441 | 2492.77393 | 13.28488 | 1294.82129 | 30.51725 | 12.47355221 | 1466.836745
2225.757 | 11.07084 | 2492.75732 | 13.29493 | 1294.81274 | 30.51513 | 12.48242326 | 1466.957187
2226.849 | 11.0799 | 2492.85767 | 13.30495 | 1294.86487 | 30.51327 | 12.49126704 | 1467.145994
2227.882 | 11.08846 | 2492.90674 | 13.31498 | 1294.89026 | 30.51385 | 12.50011887 | 1467.304639
2228.772 | 11.09602 | 2493.14136 | 13.325 | 1295.01221 | 30.50838 | 12.50896108 | 1467.572587
2229.449 | 11.10146 | 2493.03687 | 13.33503 | 1294.95789 | 30.50186 | 12.51781134 | 1467.640913
2229.838 | 11.10484 | 2493.20947 | 13.34507 | 1295.04761 | 30.50381 | 12.52666964 | 1467.87262
2230.019 | 11.10617 | 2493.02393 | 13.35507 | 1294.95117 | 30.50381 | 12.53549187 | 1467.892805
2230.542 | 11.11085 | 2493.40674 | 13.3651 | 1295.15002 | 30.506 | 12.54433978 | 1468.248115
2230.932 | 11.11399 | 2493.36621 | 13.37512 | 1295.12891 | 30.5056 | 12.55317809 | 1468.353956
2232.129 | 11.12373 | 2493.29346 | 13.38513 | 1295.09119 | 30.5078 | 12.5620068 | 1468.440829
2232.888 | 11.13029 | 2493.64795 | 13.39516 | 1295.27527 | 30.50911 | 12.57085236 | 1468.779465
2234.179 | 11.14084 | 2493.60278 | 13.40517 | 1295.25183 | 30.5093 | 12.57967951 | 1468.88254
2235.308 | 11.1504 | 2493.90747 | 13.41519 | 1295.41016 | 30.50531 | 12.5885147 | 1469.191894
2236.068 | 11.15688 | 2494.09961 | 13.42519 | 1295.50989 | 30.50269 | 12.59733147 | 1469.434554
2236.922 | 11.16368 | 2493.88379 | 13.4352 | 1295.39783 | 30.50546 | 12.60615628 | 1469.437119
2237.564 | 11.16906 | 2493.96045 | 13.44523 | 1295.43762 | 30.50574 | 12.61499794 | 1469.612188
2238.375 | 11.17592 | 2494.16089 | 13.43521 | 1295.54175 | 30.50701 | 12.60616509 | 1469.600505
2239.273 | 11.18344 | 2494.2666 | 13.44521 | 1295.59668 | 30.50415 | 12.61498031 | 1469.792374
2239.935 | 11.18892 | 2494.2688 | 13.45523 | 1295.59778 | 30.50475 | 12.62381238 | 1469.923441
2240.724 | 11.19546 | 2494.27808 | 13.46523 | 1295.60266 | 30.50586 | 12.63262604 | 1470.058538
2241.806 | 11.2044 | 2494.28296 | 13.47525 | 1295.6051 | 30.50302 | 12.64145655 | 1470.191126
2242.811 | 11.21289 | 2494.46655 | 13.48527 | 1295.70056 | 30.50331 | 12.65028628 | 1470.429279
2243.519 | 11.21875 | 2494.4834 | 13.49529 | 1295.70923 | 30.49593 | 12.65911523 | 1470.568948
2244.801 | 11.22943 | 2494.55322 | 13.50529 | 1295.74548 | 30.48257 | 12.66792578 | 1470.739665
2245.494 | 11.23516 | 2494.53857 | 13.51532 | 1295.73792 | 30.48303 | 12.67676198 | 1470.861046
2246.486 | 11.24348 | 2494.65259 | 13.52532 | 1295.79712 | 30.49356 | 12.68557098 | 1471.057827
2247.322 | 11.25037 | 2494.62354 | 13.53534 | 1295.7821 | 30.48821 | 12.69439681 | 1471.170613
2247.876 | 11.25502 | 2494.71289 | 13.5454 | 1295.82849 | 30.49048 | 12.7032571 | 1471.353642
2248.06 | 11.25675 | 2494.90552 | 13.55545 | 1295.92859 | 30.49238 | 12.71210779 | 1471.597542
2248.856 | 11.26333 | 2494.92407 | 13.56551 | 1295.93811 | 30.49186 | 12.7209665 | 1471.738724
2249.92 | 11.27211 | 2494.91162 | 13.57551 | 1295.93164 | 30.4928 | 12.72977161 | 1471.860969
2251.573 | 11.28597 | 2495.07373 | 13.58555 | 1296.01587 | 30.48811 | 12.73861115 | 1472.086754
2252.317 | 11.29217 | 2495.1001 | 13.59558 | 1296.02954 | 30.48228 | 12.74744111 | 1472.232273
2253.233 | 11.29982 | 2495.1687 | 13.60561 | 1296.06519 | 30.48665 | 12.75627029 | 1472.402765
2254.102 | 11.30685 | 2494.99585 | 13.61562 | 1295.97546 | 30.48639 | 12.76508108 | 1472.430554
2255.206 | 11.3161 | 2495.13965 | 13.62568 | 1296.05017 | 30.47161 | 12.77393511 | 1472.645819
2256.416 | 11.32639 | 2495.39648 | 13.63571 | 1296.18359 | 30.47749 | 12.78276195 | 1472.927425
2256.994 | 11.33099 | 2495.22852 | 13.64571 | 1296.09631 | 30.47944 | 12.79156161 | 1472.957854
2257.878 | 11.33839 | 2495.25317 | 13.65574 | 1296.10913 | 30.47855 | 12.8003869 | 1473.102423
2258.845 | 11.34651 | 2495.302 | 13.66576 | 1296.13452 | 30.47678 | 12.80920261 | 1473.261153
2259.875 | 11.35518 | 2495.40186 | 13.67582 | 1296.1864 | 30.4769 | 12.81805272 | 1473.450519
2260.672 | 11.36164 | 2495.23291 | 13.68585 | 1296.09863 | 30.47639 | 12.82687567 | 1473.480744
2261.723 | 11.37036 | 2495.26074 | 13.69586 | 1296.11304 | 30.47859 | 12.83568025 | 1473.626867
2262.464 | 11.3765 | 2495.21484 | 13.70587 | 1296.08923 | 30.48019 | 12.84448405 | 1473.729535
2263.729 | 11.38714 | 2495.30859 | 13.71588 | 1296.13794 | 30.47351 | 12.85328708 | 1473.914664
2264.257 | 11.39167 | 2495.43994 | 13.72589 | 1296.20618 | 30.47281 | 12.86208933 | 1474.122014
2265.172 | 11.39906 | 2495.18579 | 13.73594 | 1296.0741 | 30.47191 | 12.87092598 | 1474.102061
2266.261 | 11.40834 | 2495.35938 | 13.74596 | 1296.16431 | 30.48016 | 12.87973547 | 1474.334538
2267.498 | 11.4186 | 2495.28931 | 13.75597 | 1296.12793 | 30.48569 | 12.8885354 | 1474.422899
2268.168 | 11.42428 | 2495.38257 | 13.766 | 1296.17627 | 30.4843 | 12.89735213 | 1474.607895
2268.962 | 11.43075 | 2495.22705 | 13.77601 | 1296.09558 | 30.48353 | 12.9061505 | 1474.645837
2269.703 | 11.43697 | 2495.26172 | 13.78604 | 1296.11353 | 30.48704 | 12.91496568 | 1474.79626
2270.454 | 11.4434 | 2495.45654 | 13.79606 | 1296.21472 | 30.48229 | 12.9237713 | 1475.041281
2271.445 | 11.45149 | 2495.33643 | 13.80608 | 1296.15234 | 30.48252 | 12.93257613 | 1475.100169
2272.239 | 11.4582 | 2495.44897 | 13.81609 | 1296.21082 | 30.47925 | 12.94137141 | 1475.296473
2272.945 | 11.46411 | 2495.47241 | 13.8261 | 1296.22302 | 30.47508 | 12.95016591 | 1475.440111
2273.819 | 11.47129 | 2495.37329 | 13.83616 | 1296.17151 | 30.47354 | 12.95900357 | 1475.511874
2274.628 | 11.47823 | 2495.58472 | 13.84616 | 1296.28137 | 30.46656 | 12.96778774 | 1475.766563
2275.539 | 11.48554 | 2495.34448 | 13.85622 | 1296.15649 | 30.4698 | 12.97662383 | 1475.754785
2275.963 | 11.48936 | 2495.60498 | 13.86626 | 1296.29187 | 30.47252 | 12.98544158 | 1476.039071
2276.71 | 11.49541 | 2495.43774 | 13.87628 | 1296.20496 | 30.47074 | 12.99424099 | 1476.06999
2277.424 | 11.50142 | 2495.48535 | 13.8863 | 1296.22974 | 30.47248 | 13.00303963 | 1476.22809
2278.072 | 11.50683 | 2495.50439 | 13.89632 | 1296.23962 | 30.46619 | 13.01183749 | 1476.369226
2278.806 | 11.51292 | 2495.47095 | 13.90634 | 1296.22229 | 30.46259 | 13.02063458 | 1476.479369
2279.87 | 11.52176 | 2495.48413 | 13.91637 | 1296.22913 | 30.47011 | 13.02943967 | 1476.617172
2280.224 | 11.52466 | 2495.40942 | 13.92641 | 1296.19031 | 30.47011 | 13.03825276 | 1476.703087
2281.68 | 11.53663 | 2495.27075 | 13.93641 | 1296.11829 | 30.46388 | 13.04702998 | 1476.750649
2282.535 | 11.54415 | 2495.65576 | 13.94645 | 1296.31824 | 30.46226 | 13.05584152 | 1477.108615
2283.449 | 11.55153 | 2495.42944 | 13.95649 | 1296.20068 | 30.47003 | 13.06465229 | 1477.104798
2283.957 | 11.55589 | 2495.55103 | 13.96652 | 1296.26379 | 30.47697 | 13.07345351 | 1477.306731
2284.991 | 11.56443 | 2495.4834 | 13.97656 | 1296.22864 | 30.46368 | 13.08226272 | 1477.396814
2285.919 | 11.57203 | 2495.31812 | 13.98658 | 1296.14282 | 30.46288 | 13.09105362 | 1477.428872
2286.402 | 11.57613 | 2495.43774 | 13.97527 | 1296.20496 | 30.46537 | 13.0811309 | 1477.353103
2286.409 | 11.57618 | 2495.41846 | 13.96431 | 1296.19495 | 30.46537 | 13.07151432 | 1477.199631
2286.416 | 11.57623 | 2495.40234 | 13.9537 | 1296.18665 | 30.46537 | 13.06220396 | 1477.052647
2286.504 | 11.57684 | 2495.28149 | 13.94354 | 1296.12378 | 30.46537 | 13.05328766 | 1476.849318
2286.532 | 11.57707 | 2495.27734 | 13.93348 | 1296.1217 | 30.46537 | 13.04445833 | 1476.716558
2286.722 | 11.57895 | 2495.54468 | 13.94359 | 1296.2605 | 30.46255 | 13.05333154 | 1477.005749
2286.787 | 11.57934 | 2495.42944 | 13.95375 | 1296.20068 | 30.46255 | 13.06224783 | 1477.069282
2286.804 | 11.57945 | 2495.38452 | 13.96451 | 1296.17737 | 30.46255 | 13.07168981 | 1477.182188
2286.814 | 11.57952 | 2495.36816 | 13.97512 | 1296.16882 | 30.46255 | 13.0809993 | 1477.309968
2286.858 | 11.57985 | 2495.33179 | 13.96488 | 1296.1499 | 30.46255 | 13.07201448 | 1477.155678
2287.033 | 11.58159 | 2495.60693 | 13.97489 | 1296.29285 | 30.46255 | 13.0807975 | 1477.44835
2287.216 | 11.58277 | 2495.2749 | 13.98493 | 1296.12036 | 30.46255 | 13.08960607 | 1477.381885
2288.779 | 11.59605 | 2495.5083 | 13.99501 | 1296.24158 | 30.4645 | 13.09844895 | 1477.650719
2289.398 | 11.60129 | 2495.56787 | 14.00505 | 1296.27258 | 30.45951 | 13.10725597 | 1477.816203
2290.664 | 11.61155 | 2495.26538 | 14.01508 | 1296.11548 | 30.45675 | 13.11605344 | 1477.767101
2291.78 | 11.62098 | 2495.3916 | 14.02508 | 1296.18103 | 30.4539 | 13.12482382 | 1477.971456
2293.344 | 11.63391 | 2495.23779 | 14.03513 | 1296.10107 | 30.44486 | 13.13363728 | 1478.01054
2294.093 | 11.64007 | 2495.12231 | 14.04513 | 1296.04114 | 30.44371 | 13.14240613 | 1478.071803
2295.09 | 11.64845 | 2495.16772 | 14.05514 | 1296.0647 | 30.44219 | 13.15118297 | 1478.228408
2296.306 | 11.6589 | 2495.44653 | 14.06516 | 1296.20959 | 30.43622 | 13.15996781 | 1478.523543
2297.167 | 11.66584 | 2495.19458 | 14.07517 | 1296.07874 | 30.44284 | 13.16874311 | 1478.504026
2298.01 | 11.6731 | 2495.40234 | 14.08517 | 1296.18665 | 30.4455 | 13.17750887 | 1478.756743
2298.27 | 11.67487 | 2495.00195 | 14.09519 | 1295.97864 | 30.44638 | 13.1862914 | 1478.649292
2298.875 | 11.68 | 2495.05469 | 14.10519 | 1296.00598 | 30.44104 | 13.19505563 | 1478.810086
2299.269 | 11.68328 | 2495.02832 | 14.11521 | 1295.99231 | 30.44104 | 13.20383661 | 1478.924346
2300.265 | 11.69155 | 2494.97046 | 14.12524 | 1295.96228 | 30.439 | 13.21262559 | 1479.020062
2301.409 | 11.70121 | 2495.00293 | 14.13527 | 1295.97913 | 30.43962 | 13.22141379 | 1479.169279
2302.129 | 11.70737 | 2495.11597 | 14.14529 | 1296.03784 | 30.44035 | 13.23019246 | 1479.366151
2303.042 | 11.71467 | 2494.79639 | 14.1553 | 1295.87183 | 30.43729 | 13.2389616 | 1479.306375
2303.554 | 11.71927 | 2495.08569 | 14.16533 | 1296.02209 | 30.4381 | 13.24774749 | 1479.607896
2304.731 | 11.72879 | 2494.72729 | 14.15521 | 1295.83594 | 30.4366 | 13.23888276 | 1479.264239
2304.786 | 11.72929 | 2494.75049 | 14.14506 | 1295.84802 | 30.4366 | 13.22999097 | 1479.1465
2304.818 | 11.72963 | 2494.82324 | 14.13465 | 1295.88574 | 30.4366 | 13.22087058 | 1479.054654
2304.846 | 11.72994 | 2494.90283 | 14.12457 | 1295.92712 | 30.4366 | 13.21203851 | 1478.971253
2304.929 | 11.73075 | 2494.96143 | 14.13472 | 1295.95752 | 30.4366 | 13.22093191 | 1479.137487
2304.943 | 11.73085 | 2494.95801 | 14.14502 | 1295.95581 | 30.4366 | 13.22995592 | 1479.269019
2305.177 | 11.73249 | 2494.66748 | 14.15502 | 1295.80493 | 30.4366 | 13.23871632 | 1479.226377
2305.321 | 11.73392 | 2494.85645 | 14.16509 | 1295.90308 | 30.43527 | 13.24753727 | 1479.468918
2306.285 | 11.74201 | 2494.84326 | 14.1751 | 1295.89624 | 30.43254 | 13.25630489 | 1479.590828
2307.218 | 11.74952 | 2494.51514 | 14.1851 | 1295.72571 | 30.43068 | 13.26506299 | 1479.525698
2307.929 | 11.75543 | 2494.45093 | 14.19513 | 1295.69238 | 30.43174 | 13.27384658 | 1479.617598
2308.323 | 11.75888 | 2494.56665 | 14.20514 | 1295.75256 | 30.42679 | 13.2826119 | 1479.816025
2308.664 | 11.76174 | 2494.54956 | 14.21515 | 1295.74365 | 30.42547 | 13.29137644 | 1479.935553
2308.925 | 11.76377 | 2494.40381 | 14.22519 | 1295.66797 | 30.42547 | 13.30016648 | 1479.979201
2309.442 | 11.76822 | 2494.4856 | 14.23519 | 1295.71045 | 30.42488 | 13.30892074 | 1480.157294
2310.514 | 11.77711 | 2494.3125 | 14.24522 | 1295.62048 | 30.4153 | 13.31770048 | 1480.184468
2310.996 | 11.78105 | 2494.18188 | 14.25527 | 1295.55261 | 30.40799 | 13.32649696 | 1480.237133
2311.836 | 11.78824 | 2494.28223 | 14.26527 | 1295.60474 | 30.40672 | 13.33524891 | 1480.426254
2312.765 | 11.79583 | 2494.04907 | 14.25522 | 1295.48364 | 30.41087 | 13.3264532 | 1480.157683
2312.803 | 11.79626 | 2494.16406 | 14.24489 | 1295.54333 | 30.41087 | 13.31741163 | 1480.092052
2312.824 | 11.79647 | 2494.20166 | 14.23464 | 1295.56287 | 30.41087 | 13.30843927 | 1479.981581
2312.843 | 11.79664 | 2494.19751 | 14.22424 | 1295.56079 | 30.41087 | 13.29933479 | 1479.844466
2312.941 | 11.79731 | 2494.04736 | 14.21402 | 1295.48279 | 30.41087 | 13.29038708 | 1479.622973
2313.224 | 11.79982 | 2494.17749 | 14.22402 | 1295.55042 | 30.41087 | 13.29914219 | 1479.829771
2313.272 | 11.8001 | 2494.05811 | 14.23405 | 1295.4884 | 30.41862 | 13.30792279 | 1479.888867
2313.351 | 11.80056 | 2493.85571 | 14.2442 | 1295.38318 | 30.41862 | 13.31680766 | 1479.900151
2313.413 | 11.80106 | 2493.83081 | 14.25421 | 1295.37024 | 30.41862 | 13.32556921 | 1480.015034
2313.636 | 11.80314 | 2494.03247 | 14.26422 | 1295.4751 | 30.41862 | 13.33432999 | 1480.264518
2313.796 | 11.80442 | 2493.94629 | 14.27423 | 1295.4303 | 30.41862 | 13.34309001 | 1480.343001
2314.654 | 11.81161 | 2493.86914 | 14.28425 | 1295.39026 | 30.42446 | 13.351858 | 1480.427043
2315.308 | 11.81705 | 2493.78223 | 14.29428 | 1295.34509 | 30.42545 | 13.36063398 | 1480.505344
2316.31 | 11.82542 | 2493.68359 | 14.30429 | 1295.29382 | 30.42387 | 13.36939169 | 1480.576404
2316.955 | 11.83099 | 2493.77148 | 14.31432 | 1295.33948 | 30.4234 | 13.37816613 | 1480.758518
2317.933 | 11.83896 | 2493.43359 | 14.32432 | 1295.16394 | 30.42424 | 13.38691356 | 1480.687367
2318.942 | 11.84719 | 2493.14917 | 14.33435 | 1295.01624 | 30.42168 | 13.39568646 | 1480.6484
2320.195 | 11.85771 | 2493.06445 | 14.3444 | 1294.97217 | 30.41678 | 13.40447608 | 1480.728158
2321.096 | 11.86544 | 2493.13477 | 14.35441 | 1295.00879 | 30.41826 | 13.41322995 | 1480.899661
2321.844 | 11.87157 | 2492.91504 | 14.36446 | 1294.89465 | 30.41015 | 13.42201804 | 1480.899274
2323.007 | 11.88103 | 2492.52197 | 14.37448 | 1294.69043 | 30.40806 | 13.43077911 | 1480.795447
2323.945 | 11.88905 | 2492.57861 | 14.38448 | 1294.71985 | 30.40947 | 13.43952194 | 1480.958568
2324.878 | 11.89682 | 2492.41284 | 14.39449 | 1294.63379 | 30.40834 | 13.44827275 | 1480.989721
2325.92 | 11.90552 | 2492.26294 | 14.4045 | 1294.55591 | 30.40734 | 13.45702278 | 1481.030216
2326.493 | 11.91014 | 2492.02612 | 14.41459 | 1294.43286 | 30.40895 | 13.46584198 | 1481.02005
2327.898 | 11.92185 | 2491.81958 | 14.4246 | 1294.32556 | 30.40239 | 13.47459048 | 1481.026845
2328.35 | 11.92589 | 2491.96484 | 14.4346 | 1294.401 | 30.40157 | 13.48332948 | 1481.242607
2329.259 | 11.93315 | 2491.54028 | 14.44465 | 1294.18054 | 30.39481 | 13.4921114 | 1481.120389
2330.018 | 11.93957 | 2491.46558 | 14.45469 | 1294.14172 | 30.3964 | 13.50088382 | 1481.205894
2331.106 | 11.94884 | 2491.48047 | 14.46471 | 1294.14941 | 30.38971 | 13.50963799 | 1481.344369
2331.329 | 11.95036 | 2491.12695 | 14.47474 | 1293.96582 | 30.39234 | 13.51840013 | 1481.264008
2332.774 | 11.96256 | 2491.00122 | 14.48476 | 1293.90051 | 30.38919 | 13.52715277 | 1481.318894
2333.974 | 11.97253 | 2490.74121 | 14.49478 | 1293.7655 | 30.38724 | 13.53590464 | 1481.293963
2334.858 | 11.98011 | 2490.78979 | 14.50481 | 1293.79065 | 30.38167 | 13.54466449 | 1481.452526
2335.338 | 11.98392 | 2490.50952 | 14.51483 | 1293.64514 | 30.38215 | 13.55341483 | 1481.415533
2336.38 | 11.99259 | 2490.27856 | 14.52484 | 1293.52515 | 30.38007 | 13.56215567 | 1481.407608
2337.164 | 11.99914 | 2490.11401 | 14.53486 | 1293.4397 | 30.3816 | 13.57090448 | 1481.43935
2337.785 | 12.00428 | 2489.94287 | 14.54487 | 1293.35083 | 30.38395 | 13.5796438 | 1481.467027
2338.065 | 12.00671 | 2489.98071 | 14.53472 | 1293.37048 | 30.38395 | 13.57078225 | 1481.358258
2338.107 | 12.00697 | 2489.88306 | 14.52467 | 1293.3197 | 30.38351 | 13.56200723 | 1481.170118
2338.137 | 12.00716 | 2489.82935 | 14.51434 | 1293.29187 | 30.38351 | 13.55298693 | 1481.004649
2338.155 | 12.00729 | 2489.79395 | 14.50427 | 1293.27344 | 30.38351 | 13.54419289 | 1480.853312
2338.187 | 12.00755 | 2489.77856 | 14.49416 | 1293.26538 | 30.38351 | 13.53536313 | 1480.713333
2338.992 | 12.01456 | 2489.92969 | 14.50419 | 1293.34399 | 30.37886 | 13.54412302 | 1480.93306
2339.404 | 12.01796 | 2489.78003 | 14.51431 | 1293.26624 | 30.37717 | 13.55296074 | 1480.974911
2339.438 | 12.01816 | 2489.67896 | 14.5244 | 1293.21375 | 30.37717 | 13.56177147 | 1481.045288
2339.459 | 12.01828 | 2489.61841 | 14.53479 | 1293.18225 | 30.37717 | 13.57084337 | 1481.143574
2339.512 | 12.0186 | 2489.50293 | 14.54487 | 1293.12231 | 30.37717 | 13.5796438 | 1481.205269
2339.602 | 12.01935 | 2489.47876 | 14.55502 | 1293.10974 | 30.37717 | 13.58850456 | 1481.322121
2340.066 | 12.02341 | 2489.56006 | 14.56505 | 1293.15198 | 30.37673 | 13.5972598 | 1481.500212
2340.767 | 12.02934 | 2489.44336 | 14.57509 | 1293.09131 | 30.37576 | 13.60602299 | 1481.560532
2341.476 | 12.03516 | 2489.13232 | 14.58511 | 1292.92981 | 30.37788 | 13.61476797 | 1481.505045
2342.374 | 12.04246 | 2488.65601 | 14.59515 | 1292.68237 | 30.38002 | 13.62352963 | 1481.351301
2343.019 | 12.04782 | 2488.41992 | 14.60516 | 1292.55969 | 30.38281 | 13.63226435 | 1481.340101
2343.836 | 12.0548 | 2488.27393 | 14.61519 | 1292.48389 | 30.38119 | 13.64101575 | 1481.382866
2344.443 | 12.05979 | 2487.98315 | 14.62523 | 1292.33289 | 30.37052 | 13.64977511 | 1481.339548
2345.974 | 12.07266 | 2487.40161 | 14.63526 | 1292.03076 | 30.37519 | 13.65852499 | 1481.122821
2346.966 | 12.0809 | 2486.84619 | 14.64527 | 1291.74231 | 30.38099 | 13.66725665 | 1480.921459
2347.436 | 12.08466 | 2486.42871 | 14.65531 | 1291.52539 | 30.37806 | 13.67601371 | 1480.80244
2348.61 | 12.09467 | 2485.92114 | 14.66535 | 1291.26172 | 30.37407 | 13.68477001 | 1480.629771
2349.158 | 12.099 | 2485.28271 | 14.67544 | 1290.93018 | 30.37028 | 13.69356914 | 1480.379864
2350.363 | 12.10938 | 2484.62256 | 14.68549 | 1290.58728 | 30.35938 | 13.70233262 | 1480.116346
2351.366 | 12.11763 | 2483.57959 | 14.69556 | 1290.04553 | 30.35873 | 13.71111277 | 1479.624945
2352.691 | 12.12848 | 2481.77075 | 14.7056 | 1289.10596 | 30.35108 | 13.719866 | 1478.676726
2353.856 | 12.13831 | 2480.06006 | 14.71562 | 1288.21741 | 30.34957 | 13.72860102 | 1477.786589
2354.652 | 12.14479 | 2478.32471 | 14.72565 | 1287.31592 | 30.34756 | 13.737344 | 1476.881557
2359.321 | 12.18385 | 2452.3562 | 14.71565 | 1273.82715 | 30.33134 | 13.72862717 | 1461.279095
2359.899 | 12.1886 | 2444.32495 | 14.70564 | 1269.65552 | 30.32444 | 13.71990087 | 1456.36649
2360.576 | 12.19422 | 2433.02783 | 14.69563 | 1263.78735 | 30.32683 | 13.7111738 | 1449.508863
2360.909 | 12.1969 | 2426.7644 | 14.68563 | 1260.53406 | 30.32848 | 13.7024547 | 1445.651428
2361.022 | 12.19809 | 2424.82983 | 14.6754 | 1259.52917 | 30.32848 | 13.69353426 | 1444.370114
2361.059 | 12.19846 | 2424.18188 | 14.66526 | 1259.1925 | 30.32848 | 13.68469152 | 1443.856354
2361.1 | 12.19877 | 2423.33984 | 14.65509 | 1258.75513 | 30.32848 | 13.67582183 | 1443.226827
2361.129 | 12.19895 | 2422.72412 | 14.64479 | 1258.4353 | 30.32848 | 13.66683796 | 1442.730507
2361.15 | 12.19906 | 2422.24512 | 14.63461 | 1258.18652 | 30.32848 | 13.65795797 | 1442.31721
2361.184 | 12.19927 | 2421.52075 | 14.62443 | 1257.8103 | 30.32848 | 13.64907718 | 1441.757887
2361.372 | 12.20109 | 2418.05859 | 14.61441 | 1256.01196 | 30.32415 | 13.64033521 | 1439.570697
2361.803 | 12.20461 | 2409.51147 | 14.6044 | 1251.57227 | 30.32395 | 13.6316012 | 1434.356891
2362.132 | 12.20729 | 2403.19434 | 14.59437 | 1248.29102 | 30.32395 | 13.62284897 | 1430.47123
2362.757 | 12.21265 | 2392.4043 | 14.58435 | 1242.68628 | 30.32276 | 13.6141047 | 1423.923996
2363.152 | 12.21585 | 2386.19385 | 14.59448 | 1239.46045 | 30.32037 | 13.62294496 | 1420.353257
2363.17 | 12.216 | 2385.92993 | 14.60457 | 1239.32336 | 30.32037 | 13.63174953 | 1420.321208
2363.184 | 12.2161 | 2385.71265 | 14.61476 | 1239.21045 | 30.32037 | 13.64064058 | 1420.318083
2363.21 | 12.21627 | 2385.31543 | 14.62481 | 1239.00415 | 30.32037 | 13.6494087 | 1420.206153
2364.535 | 12.22732 | 2369.91846 | 14.6148 | 1231.00647 | 30.31427 | 13.64067548 | 1410.915604
2365.02 | 12.23119 | 2365.68579 | 14.60473 | 1228.80798 | 30.31153 | 13.63188914 | 1408.272068
2365.744 | 12.23717 | 2360.63477 | 14.59468 | 1226.18433 | 30.30654 | 13.62311949 | 1405.142009
2367.475 | 12.25172 | 2352.49634 | 14.58466 | 1221.95691 | 30.30676 | 13.61437524 | 1400.175171
2369.333 | 12.26746 | 2346.86646 | 14.57466 | 1219.03259 | 30.3047 | 13.60564769 | 1396.702445
2370.22 | 12.27461 | 2344.24707 | 14.56462 | 1217.672 | 30.30502 | 13.59688446 | 1395.0213
2370.364 | 12.27596 | 2344.01099 | 14.55449 | 1217.54944 | 30.30502 | 13.5880419 | 1394.757551
2370.404 | 12.27624 | 2343.83618 | 14.54428 | 1217.45862 | 30.30502 | 13.57912871 | 1394.529211
2370.465 | 12.27664 | 2343.60645 | 14.53419 | 1217.33923 | 30.2998 | 13.57031951 | 1394.269627
2370.555 | 12.27728 | 2343.26489 | 14.52417 | 1217.16187 | 30.2998 | 13.56157064 | 1393.944529
2370.832 | 12.27968 | 2342.62207 | 14.51416 | 1216.828 | 30.2998 | 13.55282975 | 1393.440363
2371.437 | 12.28488 | 2341.21118 | 14.52481 | 1216.09509 | 30.29557 | 13.56212948 | 1392.730591
2371.454 | 12.28501 | 2341.13403 | 14.53539 | 1216.05505 | 30.29557 | 13.57136722 | 1392.813394
2371.47 | 12.28512 | 2341.08618 | 14.54554 | 1216.03015 | 30.29557 | 13.58022872 | 1392.908302
2371.488 | 12.28524 | 2341.02368 | 14.55584 | 1215.99768 | 30.29557 | 13.58922037 | 1392.996357
2372.063 | 12.29018 | 2339.55786 | 14.56587 | 1215.23633 | 30.29897 | 13.59797554 | 1392.246074
2372.554 | 12.29401 | 2337.83789 | 14.55585 | 1214.3429 | 30.29865 | 13.5892291 | 1391.100831
2375.021 | 12.31456 | 2328.53125 | 14.54584 | 1209.50879 | 30.29503 | 13.58049062 | 1385.442003
2377.151 | 12.33237 | 2316.15112 | 14.53583 | 1203.07812 | 30.30613 | 13.57175138 | 1377.95551
2379.141 | 12.34889 | 2299.27515 | 14.52581 | 1194.31226 | 30.29708 | 13.56300265 | 1367.79579
2379.462 | 12.35154 | 2295.99341 | 14.51578 | 1192.60767 | 30.29708 | 13.55424441 | 1365.723976
2379.991 | 12.35612 | 2290.43115 | 14.50578 | 1189.71838 | 30.29731 | 13.54551161 | 1362.296311
2380.349 | 12.35924 | 2286.43896 | 14.49559 | 1187.64478 | 30.29622 | 13.5366121 | 1359.800898
2380.386 | 12.3595 | 2285.95654 | 14.48534 | 1187.39417 | 30.29622 | 13.52765939 | 1359.392253
2380.433 | 12.35975 | 2285.28247 | 14.47523 | 1187.04407 | 30.29622 | 13.51882817 | 1358.871429
2380.477 | 12.36002 | 2284.63281 | 14.46521 | 1186.70654 | 30.29622 | 13.5100748 | 1358.366133
2380.498 | 12.36018 | 2284.37158 | 14.45521 | 1186.57092 | 30.29622 | 13.50133814 | 1358.092238
2380.688 | 12.36206 | 2282.38452 | 14.44518 | 1185.53882 | 30.29622 | 13.49257451 | 1356.792037
2380.967 | 12.3641 | 2278.60522 | 14.43516 | 1183.57568 | 30.29368 | 13.48381884 | 1354.426723
2381.703 | 12.37048 | 2268.99658 | 14.42514 | 1178.58472 | 30.2935 | 13.47506241 | 1348.597216
2381.874 | 12.37165 | 2266.36572 | 14.43543 | 1177.21814 | 30.2935 | 13.48405478 | 1347.154641
2381.89 | 12.37178 | 2266.12769 | 14.4458 | 1177.09448 | 30.2935 | 13.49311625 | 1347.135194
2381.911 | 12.37196 | 2265.82129 | 14.45601 | 1176.9353 | 30.2935 | 13.5020371 | 1347.073185
2381.988 | 12.37278 | 2264.88843 | 14.46604 | 1176.45081 | 30.29464 | 13.51079991 | 1346.636655
2383.049 | 12.38166 | 2248.29126 | 14.45603 | 1167.82971 | 30.29373 | 13.50205458 | 1336.651523
2383.435 | 12.38496 | 2241.49121 | 14.44599 | 1164.29761 | 30.29141 | 13.49328227 | 1332.491926
2383.685 | 12.38669 | 2236.36035 | 14.43592 | 1161.63245 | 30.29141 | 13.48448297 | 1329.324781
2384.082 | 12.39018 | 2228.05273 | 14.42591 | 1157.31726 | 30.29147 | 13.47573533 | 1324.270806
2384.457 | 12.39343 | 2218.75732 | 14.41589 | 1152.48889 | 30.2866 | 13.46697819 | 1318.630421
2384.596 | 12.3944 | 2214.5437 | 14.40587 | 1150.30017 | 30.2866 | 13.45822028 | 1316.010917
2384.93 | 12.39718 | 2202.66455 | 14.39586 | 1144.12988 | 30.28786 | 13.44947035 | 1308.837216
2385.174 | 12.39931 | 2190.04126 | 14.38584 | 1137.57288 | 30.28786 | 13.44071091 | 1301.222294
2385.281 | 12.40018 | 2181.43286 | 14.37576 | 1133.10144 | 30.28786 | 13.43189824 | 1295.993384
2385.357 | 12.40074 | 2171.61694 | 14.36572 | 1128.00281 | 30.28786 | 13.42311977 | 1290.048535
2385.421 | 12.40135 | 1278.14661 | 14.3558 | 663.90759 | 30.28786 | 13.41444547 | 759.2168358